## README
FeFET chip3 — raw measurement data
2026-08-27 ~ 08-28 · complementary FeFET pair · notch-encoded weight
Sheets
devIV_blocks | 35 rows. One row per measurement block of the 2026-08-27 dose-ladder run. Per-device Vth, notch, floor, curvature, subthreshold slope.
devIV_curves | 7805 rows. Every raw sweep point of that run. curve = a ¦ b ¦ comp.
Csweep1_probes | 30 rows. First read-centre sweep (2026-08-28 03:xx). REBUILT by refitting the raw curves with the identical quadratic fit — the original points file was overwritten by run 2.
Csweep1_curves | 753 rows. Raw sweeps of that run.
Csweep2_probes | 54 rows. Second read-centre sweep (2026-08-28 05:xx), the complete one: ladder down, ladder up, 8-repeat sigma, 20-min hold.
Csweep2_curves | 1366 rows. Raw sweeps of that run.
Measurement setup
Read | DAC1 = C + v (gate A), DAC2 = C - v (gate B). v is swept; the current minimum over v is the notch w. C is the read centre (SWEEP_CENTER_V), 0 V unless a sheet says otherwise.
Single-device curve | One gate swept, the other held at V_OFF = -3 V. Floating the off gate is impossible: DAC0/1/2 share inh0 and DAC0 (the switch) must stay active.
Integration | Charge, so code is proportional to integration time. integ_ms is recorded per point; *_per_ms columns are normalised. The ratio a/F is integration-independent.
ADC offset | 1.9 code measured on this chip (module constant is 11.4). Affects only the i_a current conversion, not code values.
Current scale | 1 code ~ 0.733 nA at C=600 pF, 5 V/4095, 1 ms. INTEG_CAP_F has never been verified against the part - treat absolute currents as provisional and use code.
Pulses | Dose = pulse width x count (stress time). Wall-clock applied time = period x count. Width 5 ms throughout; widths above 5 ms have no effect. Polarity on this chip: erase RAISES Vth, program LOWERS it.
Column definitions
vg / v | Gate voltage of the swept device [V] (single-device curves) / sweep variable v [V] (complementary curves).
code | Raw integrated ADC code, 0..4095.
pedestal | Code at vg = V_OFF, i.e. both devices off. The non-swept device contributes a constant to every point.
i_code | code - pedestal. Use this for the transfer curves.
vth_fit | Constant-current threshold at i_code = 50, from the least-squares fit of log10(i_code) vs vg over the subthreshold region. Primary Vth estimate.
vth20/50/100/200 | Constant-current crossings by linear interpolation. Their spread changing between blocks means the curve is not translating rigidly.
S / r2 | Subthreshold slope [V/decade] and R^2 of that fit.
notch_v (w) | Notch position [V] from a quadratic fit over a +/-0.50 V window (falling back to +/-0.30) around the minimum. The old 'minimum +/- 3 points' definition depends on step size and is wrong.
floor_code (F) | Fitted minimum value [code].
curvature (a) | Quadratic coefficient [code/V^2]: I = a (v-w)^2 + F.
fa2 / fb2 | Second derivative of each device's own curve at its operating point C +/- w. Computed in-script over a narrow window and NOISY - recompute from the curves if you need it.
contrast | a / F. Integration-independent measure of notch depth.
comp rows | In devIV_curves, rows with curve='comp' are the complementary read: there vg IS the sweep variable v, not a gate voltage. The read centre was C = 0 V for the whole devIV run, so the gates were at 0+v and 0-v. v_off, pedestal, i_code and i_a are deliberately blank for those rows - a complementary sweep has a physical floor, not a pedestal. Use code, and take F and a from devIV_blocks.
Csweep curves | v is the sweep variable; v_dac_a = C+v and v_dac_b = C-v are the actual gate voltages, so those sheets are self-describing at any C.
Earlier devices, for comparison plots (from the handover note, not measured in these runs)
cell2 notch range | 0.857 V. Notch repeat sigma 1.9 mV -> 451 sigma, 75 levels at +/-3 sigma = 6.2 bit.
cell2 dv*/dC | -0.638, giving f_B''/f_A'' = 0.221 (device A 4.5x more curved). chip3 measured -0.002: chip3 is a matched pair, cell2 was not. That is why the differential law failed there and holds here.
chip2 saturation | Stretched exponential w(t) = w_inf - A exp(-(t/tau)^beta) in cumulative stress. A/program: tau = 90 s, beta = 0.82, w_inf = +0.057 V. A/erase: tau = 216 s, beta = 0.80, w_inf = -0.225 V (extrapolated; measured endpoint -0.135 V). chip3 does NOT follow this - it is log in dose with no asymptote.
chip2 floor drift | -41 code/h with no pulses; about -100 code when one gate is driven alone; stable under differential drive (A erase + B program). chip3 reproduces this: the floor follows the common mode only.
chip2 device window | -3 to +1 V per device (user measurement). chip3 used 1.32 V of that, i.e. 33 %.
Pulse width | Widths above 5 ms have no effect (2026-08-27 paired comparison, 400x width change moved the notch 3 mV). 100 us gives no response at all. Cycling does not extend the range either.
What the data showed (for orientation - recompute freely)
Differential law | w = (Vth_A - Vth_B)/2 holds with slope 1.072, R^2 = 0.9968 over all 35 blocks, for both A-driven and B-driven states. Shape-free: it needs only that both devices have the same curve shape.
Common mode | F and a are functions of (C - (Vth_A+Vth_B)/2) alone. log10(F) vs common mode: R^2 = 0.994. F residual explained by w: R^2 = 0.054, i.e. the floor ignores the weight. a vs F: r = -0.983 (one drift, not two).
Notch range | Measured 0.8418 V [-0.5425, +0.2993]. The ladder drove one device at a time so it never visited the diagonal corners; from the Vth extremes the reachable range is 1.3057 V. THAT NUMBER IS A PROJECTION, NOT A MEASUREMENT.
Write vs relaxation | Writing is log in dose: 0.531 V per decade (program, both devices, R^2 ~ 0.99). Relaxation is log in time: 0.264 V per decade (R^2 = 0.992). One more dose-decade costs ~1.8 h, during which relaxation returns about the same amount - which is why the range stalls near 1.3 V.
Read centre | dw/dC = -0.002 V/V (cell2 was -0.638): the weight is immune to C. dlog10(F)/dC = +1.87 dec/V. Repeat sigma 3.49 mV at C=0 vs 0.43 mV at C=-1.75 V (8 repeats each). At C=0 the apparent weight tracks the floor (r = +0.843, +611 uV/code); at C=-1.75 it does not. Holding at C=-1.75 disturbs: curvature -19 %/hour.
Caveats
Csweep1_probes | Refitted from raw curves, not the original file. The fit code is identical, but the original run also recorded elapsed_s per probe, which is not recoverable - use the timestamp column instead.
fa2 / fb2 | In-script estimates over a +/-0.15 V window on noisy curves; they swing by ~2x block to block. Recompute over a wider window from devIV_curves.
Retention | Only device A after one deep program was measured (0.264 V/decade over 71 min). The differential case has not been measured; any range-vs-time table built on it is an extrapolation.
Corner range | 1.3057 V has not been measured. It follows from the differential law plus the measured Vth extremes.

## devIV_blocks
block | phase | gate_pulsed | op | kind | n_pulse | stress_s | wall_s | cum_stress_s | a_vth_fit | a_vth20 | a_vth50 | a_vth100 | a_vth200 | a_vth_spread | a_S | a_r2 | a_max_icode | a_ped | a_d_vth_fit | b_vth_fit | b_vth20 | b_vth50 | b_vth100 | b_vth200 | b_vth_spread | b_S | b_r2 | b_max_icode | b_ped | b_d_vth_fit | notch_v | d_notch | notch_pred | pred_ratio | notch_pred_S | fa2 | fb2 | dvdc | floor_code | curvature | fit_rms | integ_ms | elapsed_s | timestamp | differential_V | common_mode_V | differential -> notch w ; common mode -> floor F and curvature a
1 | 2_control |  |  | CONTROL | 0 | 0 | 0 | 0 | -0.8007 | -1.2 | -0.8107 | -0.4062 | 0.1394 | 1.3394 | 0.9126 | 0.9844 | 572.3 | 1.3 |  | -0.836 | -1.25 | -0.85 | -0.4455 | 0.1061 | 1.3561 | 0.9234 | 0.9795 | 579.7 | 1.3 |  | 0.0331 |  |  |  |  | 138.1 | 133.3 | -0.018 | 357.7 | 111.8 | 1.479 | 1 | 199.7 | 2026-08-28T01:08:24 | 0.01765 | -0.81835
2 | 2_control |  |  | CONTROL | 0 | 0 | 0 | 0 | -0.7833 | -1.19 | -0.8 | -0.3929 | 0.1588 | 1.3488 | 0.9311 | 0.9801 | 565 | 1.3 | 0.0174 | -0.8303 | -1.2389 | -0.8433 | -0.437 | 0.1156 | 1.3545 | 0.9248 | 0.9821 | 577 | 1.3 | 0.0057 | 0.02 | -0.0131 | 0.0059 | -2.23 | 0.0058 | 100 | 100 | 0 | 355 | 111.7 | 0.383 | 1 | 385.9 | 2026-08-28T01:11:31 | 0.0235 | -0.8068
3 | 2_control |  |  | CONTROL | 0 | 0 | 0 | 0 | -0.7925 | -1.2 | -0.7969 | -0.3913 | 0.1559 | 1.3559 | 0.9075 | 0.9806 | 566.7 | 1.3 | -0.0093 | -0.8286 | -1.2333 | -0.8412 | -0.4364 | 0.1145 | 1.3478 | 0.9186 | 0.9806 | 576.3 | 1.3 | 0.0017 | 0.0268 | 0.0068 | -0.0033 | -2.057 | -0.0055 | 38.1 | 138.1 | 0.568 | 353.3 | 111.6 | 0.397 | 1 | 572.5 | 2026-08-28T01:14:37 | 0.01805 | -0.81055
4 | a_erase | a | erase | DOSE | 1000 | 5 | 5.5 | 5 | -0.7208 | -1.1333 | -0.7321 | -0.3312 | 0.2121 | 1.3455 | 0.9131 | 0.9811 | 553.7 | 1.3 | 0.0717 | -0.8274 | -1.2318 | -0.8429 | -0.428 | 0.1167 | 1.3485 | 0.9154 | 0.9809 | 576.3 | 1.3 | 0.0012 | 0.0393 | 0.0126 | 0.038 | 0.331 | 0.0353 | 133.3 | 114.3 | -0.077 | 344 | 112.4 | 0.578 | 1 | 765.5 | 2026-08-28T01:17:50 | 0.0533 | -0.7741
5 | a_erase | a | erase | DOSE | 1000 | 5 | 5.5 | 10 | -0.7123 | -1.1125 | -0.7233 | -0.3159 | 0.2154 | 1.3279 | 0.9018 | 0.9808 | 549.3 | 1.3 | 0.0085 | -0.823 | -1.2312 | -0.8344 | -0.4273 | 0.1242 | 1.3555 | 0.9165 | 0.9814 | 574.3 | 1.3 | 0.0044 | 0.0427 | 0.0034 | 0.0014 | 2.312 | 0.0021 | 66.7 | 81 | 0.097 | 341.3 | 111.1 | 0.344 | 1 | 958 | 2026-08-28T01:21:03 | 0.05535 | -0.76765
6 | a_erase | a | erase | DOSE | 2000 | 10 | 11 | 20 | -0.6967 | -1.1056 | -0.7038 | -0.3023 | 0.2391 | 1.3446 | 0.9066 | 0.9799 | 545 | 1.3 | 0.0156 | -0.8213 | -1.2333 | -0.8346 | -0.4239 | 0.1258 | 1.3591 | 0.9052 | 0.9791 | 573.7 | 1.3 | 0.0017 | 0.052 | 0.0093 | 0.0071 | 1.306 | 0.007 | 114.3 | 109.5 | -0.021 | 336.7 | 112.2 | 0.483 | 1 | 1156.7 | 2026-08-28T01:24:21 | 0.0623 | -0.759
7 | a_erase | a | erase | DOSE | 4000 | 20 | 22 | 40 | -0.6754 | -1.075 | -0.675 | -0.2714 | 0.2706 | 1.3456 | 0.8895 | 0.9815 | 535.7 | 1.3 | 0.0213 | -0.8217 | -1.2333 | -0.8321 | -0.4214 | 0.1281 | 1.3615 | 0.9038 | 0.9817 | 571.7 | 1 | -0.0003 | 0.0591 | 0.007 | 0.0112 | 0.63 | 0.0109 | 147.6 | 138.1 | -0.033 | 331.7 | 115.3 | 0.35 | 1 | 1366.3 | 2026-08-28T01:27:51 | 0.07315 | -0.74855
8 | a_erase | a | erase | DOSE | 8000 | 40 | 44 | 80 | -0.6417 | -1.0437 | -0.65 | -0.2435 | 0.2968 | 1.3405 | 0.8975 | 0.9802 | 527.7 | 1.3 | 0.0337 | -0.8152 | -1.2188 | -0.83 | -0.4167 | 0.1338 | 1.3526 | 0.9056 | 0.9816 | 570.7 | 1.3 | 0.0065 | 0.0728 | 0.0137 |  |  | 0.0137 | 95.2 | -138.1 |  | 326 | 115.2 | 0.413 | 1 | 1597.6 | 2026-08-28T01:31:42 | 0.08675 | -0.72845
9 | a_erase | a | erase | DOSE | 16000 | 80 | 88 | 160 | -0.6058 | -1.0063 | -0.6038 | -0.2022 | 0.3409 | 1.3472 | 0.8978 | 0.9812 | 511 | 1.3 | 0.0359 | -0.8128 | -1.22 | -0.8233 | -0.4114 | 0.1419 | 1.3619 | 0.9057 | 0.9791 | 567 | 1.3 | 0.0024 | 0.0899 | 0.0171 | 0.0253 | 0.678 | 0.0169 | 123.8 | 47.6 | -0.444 | 318 | 117.2 | 0.363 | 1 | 1873.8 | 2026-08-28T01:36:19 | 0.1035 | -0.7093
10 | a_erase | a | erase | DOSE | 32000 | 160 | 176 | 320 | -0.5531 | -0.95 | -0.5533 | -0.15 | 0.3889 | 1.3389 | 0.8981 | 0.9835 | 498.7 | 1.3 | 0.0527 | -0.8072 | -1.2125 | -0.8167 | -0.4091 | 0.1435 | 1.356 | 0.8872 | 0.9793 | 569.7 | 1.7 | 0.0057 | 0.1145 | 0.0246 | 0.0197 | 1.248 | 0.0233 | 109.5 | 142.9 | 0.132 | 309.3 | 117.4 | 0.379 | 1 | 2239.6 | 2026-08-28T01:42:24 | 0.12705 | -0.68015
11 | a_erase | a | erase | DOSE | 64000 | 320 | 352 | 640 | -0.4929 | -0.8812 | -0.4857 | -0.087 | 0.4561 | 1.3373 | 0.8811 | 0.9799 | 481.3 | 1.3 | 0.0602 | -0.8103 | -1.2222 | -0.8187 | -0.4095 | 0.1441 | 1.3663 | 0.9022 | 0.9772 | 565.7 | 1 | -0.0031 | 0.142 | 0.0275 | 0.0351 | 0.783 | 0.032 | 176.2 | 138.1 | -0.121 | 295 | 119.7 | 0.35 | 1 | 2784.4 | 2026-08-28T01:51:29 | 0.1587 | -0.6516
12 | a_program | a | program | DOSE | 1000 | 5 | 5.5 | 5 | -0.7431 | -1.155 | -0.7469 | -0.3385 | 0.2016 | 1.3566 | 0.8934 | 0.9807 | 554.7 | 1.3 | -0.2502 | -0.8026 | -1.2125 | -0.8133 | -0.4023 | 0.1469 | 1.3594 | 0.9291 | 0.9839 | 565.7 | 1.3 | 0.0077 | 0.0358 | -0.1062 | -0.1039 | 1.022 | -0.1313 | 109.5 | 166.7 | 0.207 | 334.3 | 114.5 | 0.466 | 1 | 2977.2 | 2026-08-28T01:54:42 | 0.02975 | -0.77285
13 | a_program | a | program | DOSE | 1000 | 5 | 5.5 | 10 | -0.8268 | -1.2375 | -0.84 | -0.4348 | 0.1118 | 1.3493 | 0.9216 | 0.9807 | 584.3 | 1.3 | -0.0837 | -0.8038 | -1.2143 | -0.8115 | -0.4024 | 0.1516 | 1.3658 | 0.9233 | 0.9801 | 565.3 | 1.3 | -0.0012 | -0.0134 | -0.0492 | -0.0437 | 1.126 | -0.0413 | 85.7 | 76.2 | -0.059 | 351.3 | 113.5 | 0.389 | 1 | 3170.2 | 2026-08-28T01:57:55 | -0.0115 | -0.8153
14 | a_program | a | program | DOSE | 2000 | 10 | 11 | 20 | -0.949 | -1.3563 | -0.9917 | -0.5591 | -0.0121 | 1.3441 | 0.9135 | 0.9803 | 622.7 | 1.3 | -0.1222 | -0.8058 | -1.2111 | -0.8107 | -0.398 | 0.1561 | 1.3672 | 0.8862 | 0.9804 | 562.3 | 1.3 | -0.002 | -0.0769 | -0.0635 |  |  | -0.0592 | 95.2 | -252.4 |  | 374 | 108.9 | 0.551 | 1 | 3368.3 | 2026-08-28T02:01:13 | -0.0716 | -0.8774
15 | a_program | a | program | DOSE | 4000 | 20 | 22 | 40 | -1.0925 | -1.5125 | -1.1167 | -0.713 | -0.1672 | 1.3453 | 0.9342 | 0.9782 | 670.3 | 1.3 | -0.1435 | -0.8002 | -1.21 | -0.8071 | -0.3955 | 0.1547 | 1.3647 | 0.8916 | 0.9793 | 560.7 | 1.3 | 0.0055 | -0.1555 | -0.0786 | -0.111 | 0.708 | -0.0729 | 123.8 | 38.1 | -0.529 | 401.7 | 108.3 | 0.458 | 1 | 3577.6 | 2026-08-28T02:04:42 | -0.14615 | -0.94635
16 | a_program | a | program | DOSE | 8000 | 40 | 44 | 80 | -1.2744 | -1.7167 | -1.3143 | -0.9114 | -0.3641 | 1.3526 | 0.9782 | 0.9791 | 736 | 1.3 | -0.1819 | -0.7937 | -1.1944 | -0.8 | -0.3932 | 0.1565 | 1.3509 | 0.9079 | 0.9812 | 559.7 | 1.7 | 0.0065 | -0.2536 | -0.0982 | -0.138 | 0.711 | -0.0909 | 114.3 | 38.1 | -0.5 | 441 | 101.7 | 0.474 | 1 | 3808.9 | 2026-08-28T02:08:34 | -0.24035 | -1.03405
17 | a_program | a | program | DOSE | 16000 | 80 | 88 | 160 | -1.4716 | -1.9125 | -1.525 | -1.1196 | -0.5742 | 1.3383 | 0.9958 | 0.9788 | 806 | 1.3 | -0.1973 | -0.7955 | -1.2056 | -0.7967 | -0.3886 | 0.1625 | 1.3681 | 0.8949 | 0.9808 | 561 | 1.3 | -0.0018 | -0.3513 | -0.0977 | -0.0209 | 4.663 | -0.0924 | 19 | 147.6 | 0.771 | 482.7 | 100.4 | 0.391 | 1 | 4085.2 | 2026-08-28T02:13:10 | -0.33805 | -1.13355
18 | a_program | a | program | DOSE | 32000 | 160 | 176 | 320 | -1.6686 | -2.1187 | -1.7281 | -1.3238 | -0.7855 | 1.3333 | 1.0058 | 0.9734 | 878.7 | 2 | -0.197 | -0.7932 | -1.2 | -0.8 | -0.3854 | 0.1661 | 1.3661 | 0.913 | 0.9808 | 559.3 | 1.3 | 0.0023 | -0.4611 | -0.1098 | -0.0209 | 5.26 | -0.095 | 9.5 | 90.5 | 0.81 | 525.3 | 92.4 | 0.661 | 1 | 4451.2 | 2026-08-28T02:19:16 | -0.4377 | -1.2309
19 | a_program | a | program | DOSE | 64000 | 320 | 352 | 640 | -1.8106 | -2.2611 | -1.8731 | -1.481 | -0.9379 | 1.3232 | 1.0261 | 0.973 | 934 | 3 | -0.142 | -0.7726 | -1.1786 | -0.7833 | -0.3783 | 0.1727 | 1.3513 | 0.9065 | 0.9786 | 557.3 | 2.3 | 0.0206 | -0.5425 | -0.0814 | -0.0412 | 1.975 | -0.0775 | 47.6 | 233.3 | 0.661 | 557.7 | 92.1 | 0.443 | 1 | 4996.2 | 2026-08-28T02:28:21 | -0.519 | -1.2916
20 | b_erase | b | erase | DOSE | 1000 | 5 | 5.5 | 5 | -1.6612 | -2.11 | -1.7176 | -1.3238 | -0.7859 | 1.3241 | 1.0038 | 0.9756 | 886.3 | 1.7 | 0.1494 | -0.7357 | -1.1333 | -0.74 | -0.3304 | 0.2177 | 1.3511 | 0.8991 | 0.9832 | 545.7 | 1.3 | 0.0369 | -0.5029 | 0.0396 | 0.0725 | 0.546 | 0.0511 | 128.6 | 90.5 | -0.174 | 527.3 | 97.3 | 0.43 | 1 | 5189.2 | 2026-08-28T02:31:34 | -0.46275 | -1.19845
21 | b_erase | b | erase | DOSE | 1000 | 5 | 5.5 | 10 | -1.5983 | -2.04 | -1.65 | -1.2565 | -0.7172 | 1.3228 | 1.003 | 0.9767 | 861.7 | 1.3 | 0.0628 | -0.7175 | -1.1278 | -0.7286 | -0.319 | 0.2271 | 1.3549 | 0.9199 | 0.9819 | 544.7 | 1.3 | 0.0181 | -0.4814 | 0.0214 | 0.0188 | 1.139 | 0.0206 | 100 | 119 | 0.087 | 515.7 | 93.3 | 0.648 | 1 | 5381.9 | 2026-08-28T02:34:47 | -0.4404 | -1.1579
22 | b_erase | b | erase | DOSE | 2000 | 10 | 11 | 20 | -1.5469 | -1.9875 | -1.6 | -1.2083 | -0.6729 | 1.3146 | 0.9897 | 0.9746 | 844.7 | 1.7 | 0.0515 | -0.7028 | -1.1111 | -0.7107 | -0.3023 | 0.2468 | 1.3579 | 0.9086 | 0.9824 | 538 | 1.3 | 0.0147 | -0.4678 | 0.0137 | 0.0079 | 1.728 | 0.017 | 66.7 | 128.6 | 0.317 | 499 | 99.6 | 0.529 | 1 | 5580.2 | 2026-08-28T02:38:05 | -0.42205 | -1.12485
23 | b_erase | b | erase | DOSE | 4000 | 20 | 22 | 40 | -1.5161 | -1.9556 | -1.5667 | -1.1687 | -0.6309 | 1.3247 | 0.9698 | 0.9756 | 829.7 | 1.3 | 0.0308 | -0.6847 | -1.0889 | -0.6867 | -0.2761 | 0.2667 | 1.3556 | 0.8984 | 0.9819 | 530.7 | 1 | 0.0181 | -0.4629 | 0.0049 | 0.008 | 0.608 | 0.0054 | 114.3 | 100 | -0.067 | 487.7 | 98.8 | 0.447 | 1 | 5789.2 | 2026-08-28T02:41:34 | -0.4157 | -1.1004
24 | b_erase | b | erase | DOSE | 8000 | 40 | 44 | 80 | -1.485 | -1.9187 | -1.5375 | -1.1396 | -0.6016 | 1.3172 | 0.9901 | 0.9766 | 821.7 | 1.3 | 0.0311 | -0.6459 | -1.0563 | -0.65 | -0.2435 | 0.3015 | 1.3577 | 0.9182 | 0.9794 | 521.3 | 1.3 | 0.0388 | -0.4649 | -0.002 | -0.0179 | 0.11 | -0.0052 | 57.1 | 133.3 | 0.4 | 473.7 | 100.9 | 1.63 | 1 | 6020.6 | 2026-08-28T02:45:25 | -0.41955 | -1.06545
25 | b_erase | b | erase | DOSE | 16000 | 80 | 88 | 160 | -1.4615 | -1.895 | -1.5077 | -1.1152 | -0.575 | 1.32 | 0.9845 | 0.9763 | 811.3 | 1.3 | 0.0235 | -0.6059 | -1.0111 | -0.6071 | -0.2 | 0.3426 | 1.3538 | 0.9275 | 0.9843 | 510.3 | 1.3 | 0.04 | -0.4648 | 0.0001 | -0.0056 | -0.02 | -0.0092 | 181 | 152.4 | -0.086 | 460 | 99.8 | 0.372 | 1 | 6296.8 | 2026-08-28T02:50:01 | -0.4278 | -1.0337
26 | b_erase | b | erase | DOSE | 32000 | 160 | 176 | 320 | -1.4414 | -1.8714 | -1.4857 | -1.087 | -0.5485 | 1.3229 | 0.9669 | 0.9716 | 802.3 | 1.3 | 0.0201 | -0.5547 | -0.95 | -0.5469 | -0.1437 | 0.3984 | 1.3484 | 0.8846 | 0.9819 | 494 | 1.3 | 0.0512 | -0.4778 | -0.013 | -0.0132 | 0.989 | -0.0171 | 114.3 | 100 | -0.067 | 442.3 | 100.8 | 0.345 | 1 | 6662.8 | 2026-08-28T02:56:08 | -0.44335 | -0.99805
27 | b_erase | b | erase | DOSE | 64000 | 320 | 352 | 640 | -1.4124 | -1.85 | -1.4577 | -1.063 | -0.5266 | 1.3234 | 0.9864 | 0.9761 | 795.7 | 1.3 | 0.029 | -0.4836 | -0.8812 | -0.475 | -0.0682 | 0.4742 | 1.3555 | 0.8864 | 0.9835 | 471.3 | 1.3 | 0.0711 | -0.4944 | -0.0166 | -0.0311 | 0.534 | -0.0237 | 104.8 | 157.1 | 0.2 | 419.7 | 104.9 | 0.582 | 1 | 7207.9 | 2026-08-28T03:05:13 | -0.4644 | -0.948
28 | b_program | b | program | DOSE | 1000 | 5 | 5.5 | 5 | -1.3948 | -1.8278 | -1.4433 | -1.0429 | -0.5 | 1.3278 | 0.9676 | 0.9752 | 787.3 | 1.3 | 0.0176 | -0.7432 | -1.15 | -0.7464 | -0.3354 | 0.2061 | 1.3561 | 0.8941 | 0.9796 | 555.3 | 1.3 | -0.2596 | -0.3557 | 0.1387 | 0.1789 | 0.775 | 0.1434 | 61.9 | 123.8 | 0.333 | 477.3 | 97.9 | 0.52 | 1 | 7400.9 | 2026-08-28T03:08:26 | -0.3258 | -1.069
29 | b_program | b | program | DOSE | 1000 | 5 | 5.5 | 10 | -1.3829 | -1.8167 | -1.4281 | -1.0312 | -0.49 | 1.3267 | 0.9557 | 0.9752 | 781.7 | 1.3 | 0.0119 | -0.8445 | -1.2667 | -0.8607 | -0.454 | 0.0953 | 1.362 | 0.9433 | 0.9802 | 588 | 1.3 | -0.1013 | -0.2878 | 0.0679 | 0.0499 | 1.361 | 0.0569 | 109.5 | 81 | -0.15 | 497.7 | 86.3 | 2.801 | 1 | 7593.6 | 2026-08-28T03:11:38 | -0.2692 | -1.1137
30 | b_program | b | program | DOSE | 2000 | 10 | 11 | 20 | -1.3712 | -1.8 | -1.4115 | -1.0136 | -0.4729 | 1.3271 | 0.9764 | 0.9781 | 772.3 | 1.3 | 0.0117 | -0.962 | -1.3778 | -0.9846 | -0.575 | -0.0274 | 1.3504 | 0.9352 | 0.9807 | 626 | 1.3 | -0.1175 | -0.2289 | 0.0589 | 0.0918 | 0.642 | 0.0658 | 42.9 | 133.3 | 0.514 | 525 | 90.1 | 0.371 | 1 | 7792.1 | 2026-08-28T03:14:57 | -0.2046 | -1.1666
31 | b_program | b | program | DOSE | 4000 | 20 | 22 | 40 | -1.3653 | -1.8 | -1.4 | -1.0065 | -0.4625 | 1.3375 | 0.9769 | 0.9783 | 771 | 1.3 | 0.0059 | -1.1118 | -1.5333 | -1.1429 | -0.7375 | -0.1894 | 1.3439 | 0.9437 | 0.9768 | 679.3 | 1.3 | -0.1498 | -0.1436 | 0.0853 | 0.0554 | 1.54 | 0.0791 | 100 | 52.4 | -0.313 | 562.3 | 89.5 | 0.503 | 1 | 8001.3 | 2026-08-28T03:18:26 | -0.12675 | -1.23855
32 | b_program | b | program | DOSE | 8000 | 40 | 44 | 80 | -1.3457 | -1.7833 | -1.39 | -0.9917 | -0.4443 | 1.339 | 0.9774 | 0.9755 | 764 | 1.3 | 0.0196 | -1.2899 | -1.715 | -1.325 | -0.9271 | -0.3779 | 1.3371 | 0.9414 | 0.9763 | 743 | 1.7 | -0.1782 | -0.0287 | 0.1149 | 0.0476 | 2.415 | 0.1004 | 66.7 | 14.3 | -0.647 | 606.7 | 83.6 | 0.422 | 1 | 8232.8 | 2026-08-28T03:22:18 | -0.0279 | -1.3178
33 | b_program | b | program | DOSE | 16000 | 80 | 88 | 160 | -1.331 | -1.765 | -1.3767 | -0.9761 | -0.4364 | 1.3286 | 0.9691 | 0.9749 | 762.7 | 2 | 0.0147 | -1.5188 | -1.9563 | -1.5667 | -1.1714 | -0.6258 | 1.3305 | 0.9902 | 0.9759 | 829 | 1.3 | -0.2289 | 0.1014 | 0.1301 | 0.0602 | 2.163 | 0.1207 | 123.8 | 33.3 | -0.576 | 671.7 | 76.2 | 0.519 | 1 | 8509.1 | 2026-08-28T03:26:54 | 0.0939 | -1.4249
34 | b_program | b | program | DOSE | 32000 | 160 | 176 | 320 | -1.3159 | -1.7437 | -1.3588 | -0.9614 | -0.4182 | 1.3256 | 0.9662 | 0.9778 | 753.7 | 3.3 | 0.0151 | -1.7147 | -2.1562 | -1.7733 | -1.3773 | -0.8382 | 1.318 | 1.0034 | 0.9753 | 907 | 1.7 | -0.1959 | 0.2328 | 0.1314 | 0.1864 | 0.705 | 0.1038 | 4.8 | 85.7 | 0.895 | 729 | 72.5 | 0.617 | 1 | 8875.1 | 2026-08-28T03:33:00 | 0.1994 | -1.5153
35 | b_program | b | program | DOSE | 64000 | 320 | 352 | 640 | -1.3051 | -1.725 | -1.3433 | -0.948 | -0.4255 | 1.2995 | 0.9599 | 0.9784 | 755 | 4 | 0.0108 | -1.7773 | -2.2167 | -1.84 | -1.4458 | -0.9125 | 1.3042 | 0.994 | 0.9723 | 932.7 | 2.3 | -0.0626 | 0.2993 | 0.0665 | 0.0412 | 1.615 | 0.0362 | 57.1 | 81 | 0.172 | 748 | 62.5 | 0.844 | 1 | 9420.2 | 2026-08-28T03:42:05 | 0.2361 | -1.5412

## devIV_curves
block | phase | curve | vg | v_off | integ_ms | code | pedestal | i_code | i_a | timestamp
1 | 2_control | a | -3 | -3 | 1 | 1.3 | 1.3 | 0 | -7.374847e-09 | 2026-08-28T01:06:34
1 | 2_control | a | -2.95 | -3 | 1 | 1 | 1.3 | -0.3 | -7.619048e-09 | 2026-08-28T01:06:34
1 | 2_control | a | -2.9 | -3 | 1 | 1 | 1.3 | -0.3 | -7.619048e-09 | 2026-08-28T01:06:34
1 | 2_control | a | -2.85 | -3 | 1 | 0.7 | 1.3 | -0.7 | -7.863248e-09 | 2026-08-28T01:06:34
1 | 2_control | a | -2.8 | -3 | 1 | 0.7 | 1.3 | -0.7 | -7.863248e-09 | 2026-08-28T01:06:34
1 | 2_control | a | -2.75 | -3 | 1 | 1 | 1.3 | -0.3 | -7.619048e-09 | 2026-08-28T01:06:34
1 | 2_control | a | -2.7 | -3 | 1 | 0.7 | 1.3 | -0.7 | -7.863248e-09 | 2026-08-28T01:06:34
1 | 2_control | a | -2.65 | -3 | 1 | 0.7 | 1.3 | -0.7 | -7.863248e-09 | 2026-08-28T01:06:34
1 | 2_control | a | -2.6 | -3 | 1 | 0.7 | 1.3 | -0.7 | -7.863248e-09 | 2026-08-28T01:06:34
1 | 2_control | a | -2.55 | -3 | 1 | 0.7 | 1.3 | -0.7 | -7.863248e-09 | 2026-08-28T01:06:34
1 | 2_control | a | -2.5 | -3 | 1 | 0.7 | 1.3 | -0.7 | -7.863248e-09 | 2026-08-28T01:06:34
1 | 2_control | a | -2.45 | -3 | 1 | 0.7 | 1.3 | -0.7 | -7.863248e-09 | 2026-08-28T01:06:34
1 | 2_control | a | -2.4 | -3 | 1 | 0.3 | 1.3 | -1 | -8.107448e-09 | 2026-08-28T01:06:34
1 | 2_control | a | -2.35 | -3 | 1 | 0.7 | 1.3 | -0.7 | -7.863248e-09 | 2026-08-28T01:06:34
1 | 2_control | a | -2.3 | -3 | 1 | 0.7 | 1.3 | -0.7 | -7.863248e-09 | 2026-08-28T01:06:34
1 | 2_control | a | -2.25 | -3 | 1 | 0.7 | 1.3 | -0.7 | -7.863248e-09 | 2026-08-28T01:06:34
1 | 2_control | a | -2.2 | -3 | 1 | 1 | 1.3 | -0.3 | -7.619048e-09 | 2026-08-28T01:06:34
1 | 2_control | a | -2.15 | -3 | 1 | 1 | 1.3 | -0.3 | -7.619048e-09 | 2026-08-28T01:06:34
1 | 2_control | a | -2.1 | -3 | 1 | 1 | 1.3 | -0.3 | -7.619048e-09 | 2026-08-28T01:06:34
1 | 2_control | a | -2.05 | -3 | 1 | 1 | 1.3 | -0.3 | -7.619048e-09 | 2026-08-28T01:06:34
1 | 2_control | a | -2 | -3 | 1 | 1 | 1.3 | -0.3 | -7.619048e-09 | 2026-08-28T01:06:34
1 | 2_control | a | -1.95 | -3 | 1 | 1.7 | 1.3 | 0.3 | -7.130647e-09 | 2026-08-28T01:06:34
1 | 2_control | a | -1.9 | -3 | 1 | 1.7 | 1.3 | 0.3 | -7.130647e-09 | 2026-08-28T01:06:34
1 | 2_control | a | -1.85 | -3 | 1 | 2.7 | 1.3 | 1.3 | -6.398046e-09 | 2026-08-28T01:06:34
1 | 2_control | a | -1.8 | -3 | 1 | 3 | 1.3 | 1.7 | -6.153846e-09 | 2026-08-28T01:06:34
1 | 2_control | a | -1.75 | -3 | 1 | 3.3 | 1.3 | 2 | -5.909646e-09 | 2026-08-28T01:06:34
1 | 2_control | a | -1.7 | -3 | 1 | 4 | 1.3 | 2.7 | -5.421245e-09 | 2026-08-28T01:06:34
1 | 2_control | a | -1.65 | -3 | 1 | 5 | 1.3 | 3.7 | -4.688645e-09 | 2026-08-28T01:06:34
1 | 2_control | a | -1.6 | -3 | 1 | 6 | 1.3 | 4.7 | -3.956044e-09 | 2026-08-28T01:06:34
1 | 2_control | a | -1.55 | -3 | 1 | 7.3 | 1.3 | 6 | -2.979243e-09 | 2026-08-28T01:06:34
1 | 2_control | a | -1.5 | -3 | 1 | 9 | 1.3 | 7.7 | -1.758242e-09 | 2026-08-28T01:06:34
1 | 2_control | a | -1.45 | -3 | 1 | 10.3 | 1.3 | 9 | -7.814408e-10 | 2026-08-28T01:06:34
1 | 2_control | a | -1.4 | -3 | 1 | 12 | 1.3 | 10.7 | 4.395604e-10 | 2026-08-28T01:06:34
1 | 2_control | a | -1.35 | -3 | 1 | 14.3 | 1.3 | 13 | 2.148962e-09 | 2026-08-28T01:06:34
1 | 2_control | a | -1.3 | -3 | 1 | 16 | 1.3 | 14.7 | 3.369963e-09 | 2026-08-28T01:06:34
1 | 2_control | a | -1.25 | -3 | 1 | 18.3 | 1.3 | 17 | 5.079365e-09 | 2026-08-28T01:06:34
1 | 2_control | a | -1.2 | -3 | 1 | 21.3 | 1.3 | 20 | 7.277167e-09 | 2026-08-28T01:06:34
1 | 2_control | a | -1.15 | -3 | 1 | 24.3 | 1.3 | 23 | 9.474969e-09 | 2026-08-28T01:06:34
1 | 2_control | a | -1.1 | -3 | 1 | 27.3 | 1.3 | 26 | 1.167277e-08 | 2026-08-28T01:06:34
1 | 2_control | a | -1.05 | -3 | 1 | 31 | 1.3 | 29.7 | 1.435897e-08 | 2026-08-28T01:06:34
1 | 2_control | a | -1 | -3 | 1 | 35 | 1.3 | 33.7 | 1.728938e-08 | 2026-08-28T01:06:34
1 | 2_control | a | -0.95 | -3 | 1 | 38.7 | 1.3 | 37.3 | 1.997558e-08 | 2026-08-28T01:06:34
1 | 2_control | a | -0.9 | -3 | 1 | 43.3 | 1.3 | 42 | 2.339438e-08 | 2026-08-28T01:06:34
1 | 2_control | a | -0.85 | -3 | 1 | 47.7 | 1.3 | 46.3 | 2.656899e-08 | 2026-08-28T01:06:34
1 | 2_control | a | -0.8 | -3 | 1 | 52.3 | 1.3 | 51 | 2.998779e-08 | 2026-08-28T01:06:34
1 | 2_control | a | -0.75 | -3 | 1 | 57.3 | 1.3 | 56 | 3.365079e-08 | 2026-08-28T01:06:34
1 | 2_control | a | -0.7 | -3 | 1 | 63 | 1.3 | 61.7 | 3.78022e-08 | 2026-08-28T01:06:34
1 | 2_control | a | -0.65 | -3 | 1 | 69.3 | 1.3 | 68 | 4.2442e-08 | 2026-08-28T01:06:34
1 | 2_control | a | -0.6 | -3 | 1 | 74.7 | 1.3 | 73.3 | 4.634921e-08 | 2026-08-28T01:06:34
1 | 2_control | a | -0.55 | -3 | 1 | 81.3 | 1.3 | 80 | 5.123321e-08 | 2026-08-28T01:06:34
1 | 2_control | a | -0.5 | -3 | 1 | 88 | 1.3 | 86.7 | 5.611722e-08 | 2026-08-28T01:06:34
1 | 2_control | a | -0.45 | -3 | 1 | 94.3 | 1.3 | 93 | 6.075702e-08 | 2026-08-28T01:06:34
1 | 2_control | a | -0.4 | -3 | 1 | 102.3 | 1.3 | 101 | 6.661783e-08 | 2026-08-28T01:06:34
1 | 2_control | a | -0.35 | -3 | 1 | 110 | 1.3 | 108.7 | 7.223443e-08 | 2026-08-28T01:06:34
1 | 2_control | a | -0.3 | -3 | 1 | 118 | 1.3 | 116.7 | 7.809524e-08 | 2026-08-28T01:06:34
1 | 2_control | a | -0.25 | -3 | 1 | 125.7 | 1.3 | 124.3 | 8.371184e-08 | 2026-08-28T01:06:34
1 | 2_control | a | -0.2 | -3 | 1 | 134.7 | 1.3 | 133.3 | 9.030525e-08 | 2026-08-28T01:06:34
1 | 2_control | a | -0.15 | -3 | 1 | 143.7 | 1.3 | 142.3 | 9.689866e-08 | 2026-08-28T01:06:34
1 | 2_control | a | -0.1 | -3 | 1 | 152.3 | 1.3 | 151 | 1.032479e-07 | 2026-08-28T01:06:34
1 | 2_control | a | -0.05 | -3 | 1 | 161.7 | 1.3 | 160.3 | 1.100855e-07 | 2026-08-28T01:06:34
1 | 2_control | a | 0 | -3 | 1 | 172 | 1.3 | 170.7 | 1.176557e-07 | 2026-08-28T01:06:34
1 | 2_control | a | 0.05 | -3 | 1 | 182 | 1.3 | 180.7 | 1.249817e-07 | 2026-08-28T01:06:34
1 | 2_control | a | 0.1 | -3 | 1 | 192.7 | 1.3 | 191.3 | 1.327961e-07 | 2026-08-28T01:06:34
1 | 2_control | a | 0.15 | -3 | 1 | 203.7 | 1.3 | 202.3 | 1.408547e-07 | 2026-08-28T01:06:34
1 | 2_control | a | 0.2 | -3 | 1 | 214.3 | 1.3 | 213 | 1.486691e-07 | 2026-08-28T01:06:34
1 | 2_control | a | 0.25 | -3 | 1 | 225.3 | 1.3 | 224 | 1.567277e-07 | 2026-08-28T01:06:34
1 | 2_control | a | 0.3 | -3 | 1 | 236.3 | 1.3 | 235 | 1.647863e-07 | 2026-08-28T01:06:34
1 | 2_control | a | 0.35 | -3 | 1 | 248 | 1.3 | 246.7 | 1.733333e-07 | 2026-08-28T01:06:34
1 | 2_control | a | 0.4 | -3 | 1 | 260 | 1.3 | 258.7 | 1.821245e-07 | 2026-08-28T01:06:34
1 | 2_control | a | 0.45 | -3 | 1 | 272.3 | 1.3 | 271 | 1.9116e-07 | 2026-08-28T01:06:34
1 | 2_control | a | 0.5 | -3 | 1 | 285.7 | 1.3 | 284.3 | 2.00928e-07 | 2026-08-28T01:06:34
1 | 2_control | a | 0.55 | -3 | 1 | 296.7 | 1.3 | 295.3 | 2.089866e-07 | 2026-08-28T01:06:34
1 | 2_control | a | 0.6 | -3 | 1 | 310.3 | 1.3 | 309 | 2.189988e-07 | 2026-08-28T01:06:34
1 | 2_control | a | 0.65 | -3 | 1 | 323 | 1.3 | 321.7 | 2.282784e-07 | 2026-08-28T01:06:34
1 | 2_control | a | 0.7 | -3 | 1 | 336.3 | 1.3 | 335 | 2.380464e-07 | 2026-08-28T01:06:34
1 | 2_control | a | 0.75 | -3 | 1 | 350.3 | 1.3 | 349 | 2.483028e-07 | 2026-08-28T01:06:34
1 | 2_control | a | 0.8 | -3 | 1 | 363.3 | 1.3 | 362 | 2.578266e-07 | 2026-08-28T01:06:34
1 | 2_control | a | 0.85 | -3 | 1 | 377 | 1.3 | 375.7 | 2.678388e-07 | 2026-08-28T01:06:34
1 | 2_control | a | 0.9 | -3 | 1 | 391.3 | 1.3 | 390 | 2.783394e-07 | 2026-08-28T01:06:34
1 | 2_control | a | 0.95 | -3 | 1 | 405.3 | 1.3 | 404 | 2.885958e-07 | 2026-08-28T01:06:34
1 | 2_control | a | 1 | -3 | 1 | 420 | 1.3 | 418.7 | 2.993407e-07 | 2026-08-28T01:06:34
1 | 2_control | a | 1.05 | -3 | 1 | 435.3 | 1.3 | 434 | 3.105739e-07 | 2026-08-28T01:06:34
1 | 2_control | a | 1.1 | -3 | 1 | 450.3 | 1.3 | 449 | 3.215629e-07 | 2026-08-28T01:06:34
1 | 2_control | a | 1.15 | -3 | 1 | 465.7 | 1.3 | 464.3 | 3.327961e-07 | 2026-08-28T01:06:34
1 | 2_control | a | 1.2 | -3 | 1 | 480 | 1.3 | 478.7 | 3.432967e-07 | 2026-08-28T01:06:34
1 | 2_control | a | 1.25 | -3 | 1 | 495.7 | 1.3 | 494.3 | 3.547741e-07 | 2026-08-28T01:06:34
1 | 2_control | a | 1.3 | -3 | 1 | 511 | 1.3 | 509.7 | 3.660073e-07 | 2026-08-28T01:06:34
1 | 2_control | a | 1.35 | -3 | 1 | 526.7 | 1.3 | 525.3 | 3.774847e-07 | 2026-08-28T01:06:34
1 | 2_control | a | 1.4 | -3 | 1 | 542.7 | 1.3 | 541.3 | 3.892063e-07 | 2026-08-28T01:06:34
1 | 2_control | a | 1.45 | -3 | 1 | 558.3 | 1.3 | 557 | 4.006838e-07 | 2026-08-28T01:06:34
1 | 2_control | a | 1.5 | -3 | 1 | 573.7 | 1.3 | 572.3 | 4.11917e-07 | 2026-08-28T01:06:34
1 | 2_control | b | -3 | -3 | 1 | 1.3 | 1.3 | 0 | -7.374847e-09 | 2026-08-28T01:07:49
1 | 2_control | b | -2.95 | -3 | 1 | 0.7 | 1.3 | -0.7 | -7.863248e-09 | 2026-08-28T01:07:49
1 | 2_control | b | -2.9 | -3 | 1 | 0.7 | 1.3 | -0.7 | -7.863248e-09 | 2026-08-28T01:07:49
1 | 2_control | b | -2.85 | -3 | 1 | 1 | 1.3 | -0.3 | -7.619048e-09 | 2026-08-28T01:07:49
1 | 2_control | b | -2.8 | -3 | 1 | 0.7 | 1.3 | -0.7 | -7.863248e-09 | 2026-08-28T01:07:49
1 | 2_control | b | -2.75 | -3 | 1 | 1 | 1.3 | -0.3 | -7.619048e-09 | 2026-08-28T01:07:49
1 | 2_control | b | -2.7 | -3 | 1 | 0.3 | 1.3 | -1 | -8.107448e-09 | 2026-08-28T01:07:49
1 | 2_control | b | -2.65 | -3 | 1 | 1 | 1.3 | -0.3 | -7.619048e-09 | 2026-08-28T01:07:49
1 | 2_control | b | -2.6 | -3 | 1 | 0.7 | 1.3 | -0.7 | -7.863248e-09 | 2026-08-28T01:07:49
1 | 2_control | b | -2.55 | -3 | 1 | 0.7 | 1.3 | -0.7 | -7.863248e-09 | 2026-08-28T01:07:49
1 | 2_control | b | -2.5 | -3 | 1 | 0.7 | 1.3 | -0.7 | -7.863248e-09 | 2026-08-28T01:07:49
1 | 2_control | b | -2.45 | -3 | 1 | 0.3 | 1.3 | -1 | -8.107448e-09 | 2026-08-28T01:07:49
1 | 2_control | b | -2.4 | -3 | 1 | 0.7 | 1.3 | -0.7 | -7.863248e-09 | 2026-08-28T01:07:49
1 | 2_control | b | -2.35 | -3 | 1 | 1 | 1.3 | -0.3 | -7.619048e-09 | 2026-08-28T01:07:49
1 | 2_control | b | -2.3 | -3 | 1 | 1 | 1.3 | -0.3 | -7.619048e-09 | 2026-08-28T01:07:49
1 | 2_control | b | -2.25 | -3 | 1 | 0.7 | 1.3 | -0.7 | -7.863248e-09 | 2026-08-28T01:07:49
1 | 2_control | b | -2.2 | -3 | 1 | 1 | 1.3 | -0.3 | -7.619048e-09 | 2026-08-28T01:07:49
1 | 2_control | b | -2.15 | -3 | 1 | 0.7 | 1.3 | -0.7 | -7.863248e-09 | 2026-08-28T01:07:49
1 | 2_control | b | -2.1 | -3 | 1 | 1 | 1.3 | -0.3 | -7.619048e-09 | 2026-08-28T01:07:49
1 | 2_control | b | -2.05 | -3 | 1 | 1 | 1.3 | -0.3 | -7.619048e-09 | 2026-08-28T01:07:49
1 | 2_control | b | -2 | -3 | 1 | 1 | 1.3 | -0.3 | -7.619048e-09 | 2026-08-28T01:07:49
1 | 2_control | b | -1.95 | -3 | 1 | 2 | 1.3 | 0.7 | -6.886447e-09 | 2026-08-28T01:07:49
1 | 2_control | b | -1.9 | -3 | 1 | 2 | 1.3 | 0.7 | -6.886447e-09 | 2026-08-28T01:07:49
1 | 2_control | b | -1.85 | -3 | 1 | 3 | 1.3 | 1.7 | -6.153846e-09 | 2026-08-28T01:07:49
1 | 2_control | b | -1.8 | -3 | 1 | 3 | 1.3 | 1.7 | -6.153846e-09 | 2026-08-28T01:07:49
1 | 2_control | b | -1.75 | -3 | 1 | 4 | 1.3 | 2.7 | -5.421245e-09 | 2026-08-28T01:07:49
1 | 2_control | b | -1.7 | -3 | 1 | 4.7 | 1.3 | 3.3 | -4.932845e-09 | 2026-08-28T01:07:49
1 | 2_control | b | -1.65 | -3 | 1 | 6 | 1.3 | 4.7 | -3.956044e-09 | 2026-08-28T01:07:49
1 | 2_control | b | -1.6 | -3 | 1 | 7 | 1.3 | 5.7 | -3.223443e-09 | 2026-08-28T01:07:49
1 | 2_control | b | -1.55 | -3 | 1 | 8.3 | 1.3 | 7 | -2.246642e-09 | 2026-08-28T01:07:49
1 | 2_control | b | -1.5 | -3 | 1 | 10 | 1.3 | 8.7 | -1.025641e-09 | 2026-08-28T01:07:49
1 | 2_control | b | -1.45 | -3 | 1 | 12 | 1.3 | 10.7 | 4.395604e-10 | 2026-08-28T01:07:49
1 | 2_control | b | -1.4 | -3 | 1 | 14 | 1.3 | 12.7 | 1.904762e-09 | 2026-08-28T01:07:49
1 | 2_control | b | -1.35 | -3 | 1 | 16 | 1.3 | 14.7 | 3.369963e-09 | 2026-08-28T01:07:49
1 | 2_control | b | -1.3 | -3 | 1 | 18.3 | 1.3 | 17 | 5.079365e-09 | 2026-08-28T01:07:49
1 | 2_control | b | -1.25 | -3 | 1 | 21.3 | 1.3 | 20 | 7.277167e-09 | 2026-08-28T01:07:49
1 | 2_control | b | -1.2 | -3 | 1 | 24 | 1.3 | 22.7 | 9.230769e-09 | 2026-08-28T01:07:49
1 | 2_control | b | -1.15 | -3 | 1 | 27.3 | 1.3 | 26 | 1.167277e-08 | 2026-08-28T01:07:49
1 | 2_control | b | -1.1 | -3 | 1 | 30.3 | 1.3 | 29 | 1.387057e-08 | 2026-08-28T01:07:49
1 | 2_control | b | -1.05 | -3 | 1 | 34.3 | 1.3 | 33 | 1.680098e-08 | 2026-08-28T01:07:49
1 | 2_control | b | -1 | -3 | 1 | 38.3 | 1.3 | 37 | 1.973138e-08 | 2026-08-28T01:07:49
1 | 2_control | b | -0.95 | -3 | 1 | 42.3 | 1.3 | 41 | 2.266178e-08 | 2026-08-28T01:07:49
1 | 2_control | b | -0.9 | -3 | 1 | 46.7 | 1.3 | 45.3 | 2.583639e-08 | 2026-08-28T01:07:49
1 | 2_control | b | -0.85 | -3 | 1 | 51.3 | 1.3 | 50 | 2.925519e-08 | 2026-08-28T01:07:49
1 | 2_control | b | -0.8 | -3 | 1 | 56.3 | 1.3 | 55 | 3.291819e-08 | 2026-08-28T01:07:49
1 | 2_control | b | -0.75 | -3 | 1 | 62.3 | 1.3 | 61 | 3.73138e-08 | 2026-08-28T01:07:49
1 | 2_control | b | -0.7 | -3 | 1 | 68 | 1.3 | 66.7 | 4.14652e-08 | 2026-08-28T01:07:49
1 | 2_control | b | -0.65 | -3 | 1 | 73.3 | 1.3 | 72 | 4.537241e-08 | 2026-08-28T01:07:49
1 | 2_control | b | -0.6 | -3 | 1 | 79.3 | 1.3 | 78 | 4.976801e-08 | 2026-08-28T01:07:49
1 | 2_control | b | -0.55 | -3 | 1 | 86.7 | 1.3 | 85.3 | 5.514042e-08 | 2026-08-28T01:07:49
1 | 2_control | b | -0.5 | -3 | 1 | 93.7 | 1.3 | 92.3 | 6.026862e-08 | 2026-08-28T01:07:49
1 | 2_control | b | -0.45 | -3 | 1 | 100.7 | 1.3 | 99.3 | 6.539683e-08 | 2026-08-28T01:07:49
1 | 2_control | b | -0.4 | -3 | 1 | 108 | 1.3 | 106.7 | 7.076923e-08 | 2026-08-28T01:07:49
1 | 2_control | b | -0.35 | -3 | 1 | 115.7 | 1.3 | 114.3 | 7.638584e-08 | 2026-08-28T01:07:49
1 | 2_control | b | -0.3 | -3 | 1 | 124 | 1.3 | 122.7 | 8.249084e-08 | 2026-08-28T01:07:49
1 | 2_control | b | -0.25 | -3 | 1 | 132.3 | 1.3 | 131 | 8.859585e-08 | 2026-08-28T01:07:49
1 | 2_control | b | -0.2 | -3 | 1 | 141.3 | 1.3 | 140 | 9.518926e-08 | 2026-08-28T01:07:49
1 | 2_control | b | -0.15 | -3 | 1 | 150.7 | 1.3 | 149.3 | 1.020269e-07 | 2026-08-28T01:07:49
1 | 2_control | b | -0.1 | -3 | 1 | 159.7 | 1.3 | 158.3 | 1.086203e-07 | 2026-08-28T01:07:49
1 | 2_control | b | -0.05 | -3 | 1 | 169.7 | 1.3 | 168.3 | 1.159463e-07 | 2026-08-28T01:07:49
1 | 2_control | b | 0 | -3 | 1 | 179 | 1.3 | 177.7 | 1.227839e-07 | 2026-08-28T01:07:49
1 | 2_control | b | 0.05 | -3 | 1 | 189.7 | 1.3 | 188.3 | 1.305983e-07 | 2026-08-28T01:07:49
1 | 2_control | b | 0.1 | -3 | 1 | 200 | 1.3 | 198.7 | 1.381685e-07 | 2026-08-28T01:07:49
1 | 2_control | b | 0.15 | -3 | 1 | 211 | 1.3 | 209.7 | 1.462271e-07 | 2026-08-28T01:07:49
1 | 2_control | b | 0.2 | -3 | 1 | 222 | 1.3 | 220.7 | 1.542857e-07 | 2026-08-28T01:07:49
1 | 2_control | b | 0.25 | -3 | 1 | 233 | 1.3 | 231.7 | 1.623443e-07 | 2026-08-28T01:07:49
1 | 2_control | b | 0.3 | -3 | 1 | 244.7 | 1.3 | 243.3 | 1.708913e-07 | 2026-08-28T01:07:49
1 | 2_control | b | 0.35 | -3 | 1 | 257 | 1.3 | 255.7 | 1.799267e-07 | 2026-08-28T01:07:49
1 | 2_control | b | 0.4 | -3 | 1 | 268.7 | 1.3 | 267.3 | 1.884737e-07 | 2026-08-28T01:07:49
1 | 2_control | b | 0.45 | -3 | 1 | 281.7 | 1.3 | 280.3 | 1.979976e-07 | 2026-08-28T01:07:49
1 | 2_control | b | 0.5 | -3 | 1 | 294 | 1.3 | 292.7 | 2.07033e-07 | 2026-08-28T01:07:49
1 | 2_control | b | 0.55 | -3 | 1 | 306.7 | 1.3 | 305.3 | 2.163126e-07 | 2026-08-28T01:07:49
1 | 2_control | b | 0.6 | -3 | 1 | 318.7 | 1.3 | 317.3 | 2.251038e-07 | 2026-08-28T01:07:49
1 | 2_control | b | 0.65 | -3 | 1 | 332 | 1.3 | 330.7 | 2.348718e-07 | 2026-08-28T01:07:49
1 | 2_control | b | 0.7 | -3 | 1 | 345.3 | 1.3 | 344 | 2.446398e-07 | 2026-08-28T01:07:49
1 | 2_control | b | 0.75 | -3 | 1 | 359 | 1.3 | 357.7 | 2.54652e-07 | 2026-08-28T01:07:49
1 | 2_control | b | 0.8 | -3 | 1 | 373 | 1.3 | 371.7 | 2.649084e-07 | 2026-08-28T01:07:49
1 | 2_control | b | 0.85 | -3 | 1 | 387 | 1.3 | 385.7 | 2.751648e-07 | 2026-08-28T01:07:49
1 | 2_control | b | 0.9 | -3 | 1 | 400.7 | 1.3 | 399.3 | 2.85177e-07 | 2026-08-28T01:07:49
1 | 2_control | b | 0.95 | -3 | 1 | 415.3 | 1.3 | 414 | 2.959219e-07 | 2026-08-28T01:07:49
1 | 2_control | b | 1 | -3 | 1 | 430.3 | 1.3 | 429 | 3.069109e-07 | 2026-08-28T01:07:49
1 | 2_control | b | 1.05 | -3 | 1 | 444.3 | 1.3 | 443 | 3.171673e-07 | 2026-08-28T01:07:49
1 | 2_control | b | 1.1 | -3 | 1 | 459 | 1.3 | 457.7 | 3.279121e-07 | 2026-08-28T01:07:49
1 | 2_control | b | 1.15 | -3 | 1 | 474.7 | 1.3 | 473.3 | 3.393895e-07 | 2026-08-28T01:07:49
1 | 2_control | b | 1.2 | -3 | 1 | 489.3 | 1.3 | 488 | 3.501343e-07 | 2026-08-28T01:07:49
1 | 2_control | b | 1.25 | -3 | 1 | 504 | 1.3 | 502.7 | 3.608791e-07 | 2026-08-28T01:07:49
1 | 2_control | b | 1.3 | -3 | 1 | 519.3 | 1.3 | 518 | 3.721123e-07 | 2026-08-28T01:07:49
1 | 2_control | b | 1.35 | -3 | 1 | 535.7 | 1.3 | 534.3 | 3.840781e-07 | 2026-08-28T01:07:49
1 | 2_control | b | 1.4 | -3 | 1 | 550.7 | 1.3 | 549.3 | 3.950672e-07 | 2026-08-28T01:07:49
1 | 2_control | b | 1.45 | -3 | 1 | 566 | 1.3 | 564.7 | 4.063004e-07 | 2026-08-28T01:07:49
1 | 2_control | b | 1.5 | -3 | 1 | 581 | 1.3 | 579.7 | 4.172894e-07 | 2026-08-28T01:07:49
1 | 2_control | comp | -1 |  | 1 | 470 |  |  |  | 2026-08-28T01:07:50
1 | 2_control | comp | -0.95 |  | 1 | 459.7 |  |  |  | 2026-08-28T01:07:50
1 | 2_control | comp | -0.9 |  | 1 | 450 |  |  |  | 2026-08-28T01:07:50
1 | 2_control | comp | -0.85 |  | 1 | 439.7 |  |  |  | 2026-08-28T01:07:50
1 | 2_control | comp | -0.8 |  | 1 | 432 |  |  |  | 2026-08-28T01:07:50
1 | 2_control | comp | -0.75 |  | 1 | 423 |  |  |  | 2026-08-28T01:07:50
1 | 2_control | comp | -0.7 |  | 1 | 415 |  |  |  | 2026-08-28T01:07:50
1 | 2_control | comp | -0.65 |  | 1 | 408 |  |  |  | 2026-08-28T01:07:50
1 | 2_control | comp | -0.6 |  | 1 | 401.3 |  |  |  | 2026-08-28T01:07:50
1 | 2_control | comp | -0.55 |  | 1 | 395 |  |  |  | 2026-08-28T01:07:50
1 | 2_control | comp | -0.5 |  | 1 | 388 |  |  |  | 2026-08-28T01:07:50
1 | 2_control | comp | -0.45 |  | 1 | 383.3 |  |  |  | 2026-08-28T01:07:50
1 | 2_control | comp | -0.4 |  | 1 | 378 |  |  |  | 2026-08-28T01:07:50
1 | 2_control | comp | -0.35 |  | 1 | 374.7 |  |  |  | 2026-08-28T01:07:50
1 | 2_control | comp | -0.3 |  | 1 | 369.3 |  |  |  | 2026-08-28T01:07:50
1 | 2_control | comp | -0.25 |  | 1 | 372.7 |  |  |  | 2026-08-28T01:07:50
1 | 2_control | comp | -0.2 |  | 1 | 364 |  |  |  | 2026-08-28T01:07:50
1 | 2_control | comp | -0.15 |  | 1 | 360.3 |  |  |  | 2026-08-28T01:07:50
1 | 2_control | comp | -0.1 |  | 1 | 359.3 |  |  |  | 2026-08-28T01:07:50
1 | 2_control | comp | -0.05 |  | 1 | 358.3 |  |  |  | 2026-08-28T01:07:50
1 | 2_control | comp | 0 |  | 1 | 358.3 |  |  |  | 2026-08-28T01:07:50
1 | 2_control | comp | 0.05 |  | 1 | 357.7 |  |  |  | 2026-08-28T01:07:50
1 | 2_control | comp | 0.1 |  | 1 | 358.3 |  |  |  | 2026-08-28T01:07:50
1 | 2_control | comp | 0.15 |  | 1 | 359 |  |  |  | 2026-08-28T01:07:50
1 | 2_control | comp | 0.2 |  | 1 | 360.7 |  |  |  | 2026-08-28T01:07:50
1 | 2_control | comp | 0.25 |  | 1 | 363.7 |  |  |  | 2026-08-28T01:07:50
1 | 2_control | comp | 0.3 |  | 1 | 366.3 |  |  |  | 2026-08-28T01:07:50
1 | 2_control | comp | 0.35 |  | 1 | 369.3 |  |  |  | 2026-08-28T01:07:50
1 | 2_control | comp | 0.4 |  | 1 | 373 |  |  |  | 2026-08-28T01:07:50
1 | 2_control | comp | 0.45 |  | 1 | 377.3 |  |  |  | 2026-08-28T01:07:50
1 | 2_control | comp | 0.5 |  | 1 | 383 |  |  |  | 2026-08-28T01:07:50
1 | 2_control | comp | 0.55 |  | 1 | 387.7 |  |  |  | 2026-08-28T01:07:50
1 | 2_control | comp | 0.6 |  | 1 | 394.3 |  |  |  | 2026-08-28T01:07:50
1 | 2_control | comp | 0.65 |  | 1 | 400.7 |  |  |  | 2026-08-28T01:07:50
1 | 2_control | comp | 0.7 |  | 1 | 408 |  |  |  | 2026-08-28T01:07:50
1 | 2_control | comp | 0.75 |  | 1 | 415 |  |  |  | 2026-08-28T01:07:50
1 | 2_control | comp | 0.8 |  | 1 | 423.3 |  |  |  | 2026-08-28T01:07:50
1 | 2_control | comp | 0.85 |  | 1 | 431.7 |  |  |  | 2026-08-28T01:07:50
1 | 2_control | comp | 0.9 |  | 1 | 440.3 |  |  |  | 2026-08-28T01:07:50
1 | 2_control | comp | 0.95 |  | 1 | 449 |  |  |  | 2026-08-28T01:07:50
1 | 2_control | comp | 1 |  | 1 | 460 |  |  |  | 2026-08-28T01:07:50
2 | 2_control | a | -3 | -3 | 1 | 1.3 | 1.3 | 0 | -7.374847e-09 | 2026-08-28T01:09:40
2 | 2_control | a | -2.95 | -3 | 1 | 0.7 | 1.3 | -0.7 | -7.863248e-09 | 2026-08-28T01:09:40
2 | 2_control | a | -2.9 | -3 | 1 | 0.7 | 1.3 | -0.7 | -7.863248e-09 | 2026-08-28T01:09:40
2 | 2_control | a | -2.85 | -3 | 1 | 1 | 1.3 | -0.3 | -7.619048e-09 | 2026-08-28T01:09:40
2 | 2_control | a | -2.8 | -3 | 1 | 0.7 | 1.3 | -0.7 | -7.863248e-09 | 2026-08-28T01:09:40
2 | 2_control | a | -2.75 | -3 | 1 | 0.7 | 1.3 | -0.7 | -7.863248e-09 | 2026-08-28T01:09:40
2 | 2_control | a | -2.7 | -3 | 1 | 0.7 | 1.3 | -0.7 | -7.863248e-09 | 2026-08-28T01:09:40
2 | 2_control | a | -2.65 | -3 | 1 | 1 | 1.3 | -0.3 | -7.619048e-09 | 2026-08-28T01:09:40
2 | 2_control | a | -2.6 | -3 | 1 | 0.7 | 1.3 | -0.7 | -7.863248e-09 | 2026-08-28T01:09:40
2 | 2_control | a | -2.55 | -3 | 1 | 0.7 | 1.3 | -0.7 | -7.863248e-09 | 2026-08-28T01:09:40
2 | 2_control | a | -2.5 | -3 | 1 | 0.3 | 1.3 | -1 | -8.107448e-09 | 2026-08-28T01:09:40
2 | 2_control | a | -2.45 | -3 | 1 | 1 | 1.3 | -0.3 | -7.619048e-09 | 2026-08-28T01:09:40
2 | 2_control | a | -2.4 | -3 | 1 | 0.7 | 1.3 | -0.7 | -7.863248e-09 | 2026-08-28T01:09:40
2 | 2_control | a | -2.35 | -3 | 1 | 0.7 | 1.3 | -0.7 | -7.863248e-09 | 2026-08-28T01:09:40
2 | 2_control | a | -2.3 | -3 | 1 | 1 | 1.3 | -0.3 | -7.619048e-09 | 2026-08-28T01:09:40
2 | 2_control | a | -2.25 | -3 | 1 | 1 | 1.3 | -0.3 | -7.619048e-09 | 2026-08-28T01:09:40
2 | 2_control | a | -2.2 | -3 | 1 | 1 | 1.3 | -0.3 | -7.619048e-09 | 2026-08-28T01:09:40
2 | 2_control | a | -2.15 | -3 | 1 | 1 | 1.3 | -0.3 | -7.619048e-09 | 2026-08-28T01:09:40
2 | 2_control | a | -2.1 | -3 | 1 | 1 | 1.3 | -0.3 | -7.619048e-09 | 2026-08-28T01:09:40
2 | 2_control | a | -2.05 | -3 | 1 | 1 | 1.3 | -0.3 | -7.619048e-09 | 2026-08-28T01:09:40
2 | 2_control | a | -2 | -3 | 1 | 1 | 1.3 | -0.3 | -7.619048e-09 | 2026-08-28T01:09:40
2 | 2_control | a | -1.95 | -3 | 1 | 1.3 | 1.3 | 0 | -7.374847e-09 | 2026-08-28T01:09:40
2 | 2_control | a | -1.9 | -3 | 1 | 2 | 1.3 | 0.7 | -6.886447e-09 | 2026-08-28T01:09:40
2 | 2_control | a | -1.85 | -3 | 1 | 2 | 1.3 | 0.7 | -6.886447e-09 | 2026-08-28T01:09:40
2 | 2_control | a | -1.8 | -3 | 1 | 3 | 1.3 | 1.7 | -6.153846e-09 | 2026-08-28T01:09:40
2 | 2_control | a | -1.75 | -3 | 1 | 2.7 | 1.3 | 1.3 | -6.398046e-09 | 2026-08-28T01:09:40
2 | 2_control | a | -1.7 | -3 | 1 | 4 | 1.3 | 2.7 | -5.421245e-09 | 2026-08-28T01:09:40
2 | 2_control | a | -1.65 | -3 | 1 | 5 | 1.3 | 3.7 | -4.688645e-09 | 2026-08-28T01:09:40
2 | 2_control | a | -1.6 | -3 | 1 | 6 | 1.3 | 4.7 | -3.956044e-09 | 2026-08-28T01:09:40
2 | 2_control | a | -1.55 | -3 | 1 | 7 | 1.3 | 5.7 | -3.223443e-09 | 2026-08-28T01:09:40
2 | 2_control | a | -1.5 | -3 | 1 | 8.3 | 1.3 | 7 | -2.246642e-09 | 2026-08-28T01:09:40
2 | 2_control | a | -1.45 | -3 | 1 | 10.7 | 1.3 | 9.3 | -5.372405e-10 | 2026-08-28T01:09:40
2 | 2_control | a | -1.4 | -3 | 1 | 11.7 | 1.3 | 10.3 | 1.953602e-10 | 2026-08-28T01:09:40
2 | 2_control | a | -1.35 | -3 | 1 | 14.3 | 1.3 | 13 | 2.148962e-09 | 2026-08-28T01:09:40
2 | 2_control | a | -1.3 | -3 | 1 | 16 | 1.3 | 14.7 | 3.369963e-09 | 2026-08-28T01:09:40
2 | 2_control | a | -1.25 | -3 | 1 | 18.7 | 1.3 | 17.3 | 5.323565e-09 | 2026-08-28T01:09:40
2 | 2_control | a | -1.2 | -3 | 1 | 20.7 | 1.3 | 19.3 | 6.788767e-09 | 2026-08-28T01:09:40
2 | 2_control | a | -1.15 | -3 | 1 | 24 | 1.3 | 22.7 | 9.230769e-09 | 2026-08-28T01:09:40
2 | 2_control | a | -1.1 | -3 | 1 | 27 | 1.3 | 25.7 | 1.142857e-08 | 2026-08-28T01:09:40
2 | 2_control | a | -1.05 | -3 | 1 | 30.3 | 1.3 | 29 | 1.387057e-08 | 2026-08-28T01:09:40
2 | 2_control | a | -1 | -3 | 1 | 34 | 1.3 | 32.7 | 1.655678e-08 | 2026-08-28T01:09:40
2 | 2_control | a | -0.95 | -3 | 1 | 38 | 1.3 | 36.7 | 1.948718e-08 | 2026-08-28T01:09:40
2 | 2_control | a | -0.9 | -3 | 1 | 42 | 1.3 | 40.7 | 2.241758e-08 | 2026-08-28T01:09:40
2 | 2_control | a | -0.85 | -3 | 1 | 46.3 | 1.3 | 45 | 2.559219e-08 | 2026-08-28T01:09:40
2 | 2_control | a | -0.8 | -3 | 1 | 51.3 | 1.3 | 50 | 2.925519e-08 | 2026-08-28T01:09:40
2 | 2_control | a | -0.75 | -3 | 1 | 55.7 | 1.3 | 54.3 | 3.242979e-08 | 2026-08-28T01:09:40
2 | 2_control | a | -0.7 | -3 | 1 | 61.7 | 1.3 | 60.3 | 3.68254e-08 | 2026-08-28T01:09:40
2 | 2_control | a | -0.65 | -3 | 1 | 67.3 | 1.3 | 66 | 4.09768e-08 | 2026-08-28T01:09:40
2 | 2_control | a | -0.6 | -3 | 1 | 73 | 1.3 | 71.7 | 4.512821e-08 | 2026-08-28T01:09:40
2 | 2_control | a | -0.55 | -3 | 1 | 79.3 | 1.3 | 78 | 4.976801e-08 | 2026-08-28T01:09:40
2 | 2_control | a | -0.5 | -3 | 1 | 86 | 1.3 | 84.7 | 5.465201e-08 | 2026-08-28T01:09:40
2 | 2_control | a | -0.45 | -3 | 1 | 92.7 | 1.3 | 91.3 | 5.953602e-08 | 2026-08-28T01:09:40
2 | 2_control | a | -0.4 | -3 | 1 | 100.3 | 1.3 | 99 | 6.515263e-08 | 2026-08-28T01:09:40
2 | 2_control | a | -0.35 | -3 | 1 | 107.3 | 1.3 | 106 | 7.028083e-08 | 2026-08-28T01:09:40
2 | 2_control | a | -0.3 | -3 | 1 | 115.7 | 1.3 | 114.3 | 7.638584e-08 | 2026-08-28T01:09:40
2 | 2_control | a | -0.25 | -3 | 1 | 123.7 | 1.3 | 122.3 | 8.224664e-08 | 2026-08-28T01:09:40
2 | 2_control | a | -0.2 | -3 | 1 | 132 | 1.3 | 130.7 | 8.835165e-08 | 2026-08-28T01:09:40
2 | 2_control | a | -0.15 | -3 | 1 | 141 | 1.3 | 139.7 | 9.494505e-08 | 2026-08-28T01:09:40
2 | 2_control | a | -0.1 | -3 | 1 | 150.3 | 1.3 | 149 | 1.017827e-07 | 2026-08-28T01:09:40
2 | 2_control | a | -0.05 | -3 | 1 | 159.7 | 1.3 | 158.3 | 1.086203e-07 | 2026-08-28T01:09:40
2 | 2_control | a | 0 | -3 | 1 | 169 | 1.3 | 167.7 | 1.154579e-07 | 2026-08-28T01:09:40
2 | 2_control | a | 0.05 | -3 | 1 | 179 | 1.3 | 177.7 | 1.227839e-07 | 2026-08-28T01:09:40
2 | 2_control | a | 0.1 | -3 | 1 | 189.7 | 1.3 | 188.3 | 1.305983e-07 | 2026-08-28T01:09:40
2 | 2_control | a | 0.15 | -3 | 1 | 199.3 | 1.3 | 198 | 1.376801e-07 | 2026-08-28T01:09:40
2 | 2_control | a | 0.2 | -3 | 1 | 210.7 | 1.3 | 209.3 | 1.459829e-07 | 2026-08-28T01:09:40
2 | 2_control | a | 0.25 | -3 | 1 | 221.3 | 1.3 | 220 | 1.537973e-07 | 2026-08-28T01:09:40
2 | 2_control | a | 0.3 | -3 | 1 | 232 | 1.3 | 230.7 | 1.616117e-07 | 2026-08-28T01:09:40
2 | 2_control | a | 0.35 | -3 | 1 | 244 | 1.3 | 242.7 | 1.704029e-07 | 2026-08-28T01:09:40
2 | 2_control | a | 0.4 | -3 | 1 | 256 | 1.3 | 254.7 | 1.791941e-07 | 2026-08-28T01:09:40
2 | 2_control | a | 0.45 | -3 | 1 | 268 | 1.3 | 266.7 | 1.879853e-07 | 2026-08-28T01:09:40
2 | 2_control | a | 0.5 | -3 | 1 | 280.3 | 1.3 | 279 | 1.970208e-07 | 2026-08-28T01:09:40
2 | 2_control | a | 0.55 | -3 | 1 | 292 | 1.3 | 290.7 | 2.055678e-07 | 2026-08-28T01:09:40
2 | 2_control | a | 0.6 | -3 | 1 | 305 | 1.3 | 303.7 | 2.150916e-07 | 2026-08-28T01:09:40
2 | 2_control | a | 0.65 | -3 | 1 | 318.7 | 1.3 | 317.3 | 2.251038e-07 | 2026-08-28T01:09:40
2 | 2_control | a | 0.7 | -3 | 1 | 331.7 | 1.3 | 330.3 | 2.346276e-07 | 2026-08-28T01:09:40
2 | 2_control | a | 0.75 | -3 | 1 | 344.7 | 1.3 | 343.3 | 2.441514e-07 | 2026-08-28T01:09:40
2 | 2_control | a | 0.8 | -3 | 1 | 359 | 1.3 | 357.7 | 2.54652e-07 | 2026-08-28T01:09:40
2 | 2_control | a | 0.85 | -3 | 1 | 373 | 1.3 | 371.7 | 2.649084e-07 | 2026-08-28T01:09:40
2 | 2_control | a | 0.9 | -3 | 1 | 386.7 | 1.3 | 385.3 | 2.749206e-07 | 2026-08-28T01:09:40
2 | 2_control | a | 0.95 | -3 | 1 | 400.3 | 1.3 | 399 | 2.849328e-07 | 2026-08-28T01:09:40
2 | 2_control | a | 1 | -3 | 1 | 415 | 1.3 | 413.7 | 2.956777e-07 | 2026-08-28T01:09:40
2 | 2_control | a | 1.05 | -3 | 1 | 429.3 | 1.3 | 428 | 3.061783e-07 | 2026-08-28T01:09:40
2 | 2_control | a | 1.1 | -3 | 1 | 444 | 1.3 | 442.7 | 3.169231e-07 | 2026-08-28T01:09:40
2 | 2_control | a | 1.15 | -3 | 1 | 459.3 | 1.3 | 458 | 3.281563e-07 | 2026-08-28T01:09:40
2 | 2_control | a | 1.2 | -3 | 1 | 473.7 | 1.3 | 472.3 | 3.386569e-07 | 2026-08-28T01:09:40
2 | 2_control | a | 1.25 | -3 | 1 | 488.7 | 1.3 | 487.3 | 3.496459e-07 | 2026-08-28T01:09:40
2 | 2_control | a | 1.3 | -3 | 1 | 504.3 | 1.3 | 503 | 3.611233e-07 | 2026-08-28T01:09:40
2 | 2_control | a | 1.35 | -3 | 1 | 519.3 | 1.3 | 518 | 3.721123e-07 | 2026-08-28T01:09:40
2 | 2_control | a | 1.4 | -3 | 1 | 536.3 | 1.3 | 535 | 3.845665e-07 | 2026-08-28T01:09:40
2 | 2_control | a | 1.45 | -3 | 1 | 551 | 1.3 | 549.7 | 3.953114e-07 | 2026-08-28T01:09:40
2 | 2_control | a | 1.5 | -3 | 1 | 566.3 | 1.3 | 565 | 4.065446e-07 | 2026-08-28T01:09:40
2 | 2_control | b | -3 | -3 | 1 | 1.3 | 1.3 | 0 | -7.374847e-09 | 2026-08-28T01:10:56
2 | 2_control | b | -2.95 | -3 | 1 | 0.7 | 1.3 | -0.7 | -7.863248e-09 | 2026-08-28T01:10:56
2 | 2_control | b | -2.9 | -3 | 1 | 0.7 | 1.3 | -0.7 | -7.863248e-09 | 2026-08-28T01:10:56
2 | 2_control | b | -2.85 | -3 | 1 | 0.7 | 1.3 | -0.7 | -7.863248e-09 | 2026-08-28T01:10:56
2 | 2_control | b | -2.8 | -3 | 1 | 1 | 1.3 | -0.3 | -7.619048e-09 | 2026-08-28T01:10:56
2 | 2_control | b | -2.75 | -3 | 1 | 0.7 | 1.3 | -0.7 | -7.863248e-09 | 2026-08-28T01:10:56
2 | 2_control | b | -2.7 | -3 | 1 | 0.3 | 1.3 | -1 | -8.107448e-09 | 2026-08-28T01:10:56
2 | 2_control | b | -2.65 | -3 | 1 | 1 | 1.3 | -0.3 | -7.619048e-09 | 2026-08-28T01:10:56
2 | 2_control | b | -2.6 | -3 | 1 | 0.3 | 1.3 | -1 | -8.107448e-09 | 2026-08-28T01:10:56
2 | 2_control | b | -2.55 | -3 | 1 | 1 | 1.3 | -0.3 | -7.619048e-09 | 2026-08-28T01:10:56
2 | 2_control | b | -2.5 | -3 | 1 | 0.7 | 1.3 | -0.7 | -7.863248e-09 | 2026-08-28T01:10:56
2 | 2_control | b | -2.45 | -3 | 1 | 0.7 | 1.3 | -0.7 | -7.863248e-09 | 2026-08-28T01:10:56
2 | 2_control | b | -2.4 | -3 | 1 | 1 | 1.3 | -0.3 | -7.619048e-09 | 2026-08-28T01:10:56
2 | 2_control | b | -2.35 | -3 | 1 | 1 | 1.3 | -0.3 | -7.619048e-09 | 2026-08-28T01:10:56
2 | 2_control | b | -2.3 | -3 | 1 | 0.3 | 1.3 | -1 | -8.107448e-09 | 2026-08-28T01:10:56
2 | 2_control | b | -2.25 | -3 | 1 | 0.7 | 1.3 | -0.7 | -7.863248e-09 | 2026-08-28T01:10:56
2 | 2_control | b | -2.2 | -3 | 1 | 1 | 1.3 | -0.3 | -7.619048e-09 | 2026-08-28T01:10:56
2 | 2_control | b | -2.15 | -3 | 1 | 1 | 1.3 | -0.3 | -7.619048e-09 | 2026-08-28T01:10:56
2 | 2_control | b | -2.1 | -3 | 1 | 0.7 | 1.3 | -0.7 | -7.863248e-09 | 2026-08-28T01:10:56
2 | 2_control | b | -2.05 | -3 | 1 | 1 | 1.3 | -0.3 | -7.619048e-09 | 2026-08-28T01:10:56
2 | 2_control | b | -2 | -3 | 1 | 1.7 | 1.3 | 0.3 | -7.130647e-09 | 2026-08-28T01:10:56
2 | 2_control | b | -1.95 | -3 | 1 | 1.7 | 1.3 | 0.3 | -7.130647e-09 | 2026-08-28T01:10:56
2 | 2_control | b | -1.9 | -3 | 1 | 2 | 1.3 | 0.7 | -6.886447e-09 | 2026-08-28T01:10:56
2 | 2_control | b | -1.85 | -3 | 1 | 3 | 1.3 | 1.7 | -6.153846e-09 | 2026-08-28T01:10:56
2 | 2_control | b | -1.8 | -3 | 1 | 3 | 1.3 | 1.7 | -6.153846e-09 | 2026-08-28T01:10:56
2 | 2_control | b | -1.75 | -3 | 1 | 4 | 1.3 | 2.7 | -5.421245e-09 | 2026-08-28T01:10:56
2 | 2_control | b | -1.7 | -3 | 1 | 5 | 1.3 | 3.7 | -4.688645e-09 | 2026-08-28T01:10:56
2 | 2_control | b | -1.65 | -3 | 1 | 5.7 | 1.3 | 4.3 | -4.200244e-09 | 2026-08-28T01:10:56
2 | 2_control | b | -1.6 | -3 | 1 | 7 | 1.3 | 5.7 | -3.223443e-09 | 2026-08-28T01:10:56
2 | 2_control | b | -1.55 | -3 | 1 | 9 | 1.3 | 7.7 | -1.758242e-09 | 2026-08-28T01:10:56
2 | 2_control | b | -1.5 | -3 | 1 | 9.7 | 1.3 | 8.3 | -1.269841e-09 | 2026-08-28T01:10:56
2 | 2_control | b | -1.45 | -3 | 1 | 11.7 | 1.3 | 10.3 | 1.953602e-10 | 2026-08-28T01:10:56
2 | 2_control | b | -1.4 | -3 | 1 | 13.3 | 1.3 | 12 | 1.416361e-09 | 2026-08-28T01:10:56
2 | 2_control | b | -1.35 | -3 | 1 | 15.3 | 1.3 | 14 | 2.881563e-09 | 2026-08-28T01:10:56
2 | 2_control | b | -1.3 | -3 | 1 | 18.3 | 1.3 | 17 | 5.079365e-09 | 2026-08-28T01:10:56
2 | 2_control | b | -1.25 | -3 | 1 | 20.7 | 1.3 | 19.3 | 6.788767e-09 | 2026-08-28T01:10:56
2 | 2_control | b | -1.2 | -3 | 1 | 23.7 | 1.3 | 22.3 | 8.986569e-09 | 2026-08-28T01:10:56
2 | 2_control | b | -1.15 | -3 | 1 | 26.7 | 1.3 | 25.3 | 1.118437e-08 | 2026-08-28T01:10:56
2 | 2_control | b | -1.1 | -3 | 1 | 30.3 | 1.3 | 29 | 1.387057e-08 | 2026-08-28T01:10:56
2 | 2_control | b | -1.05 | -3 | 1 | 33.3 | 1.3 | 32 | 1.606838e-08 | 2026-08-28T01:10:56
2 | 2_control | b | -1 | -3 | 1 | 38 | 1.3 | 36.7 | 1.948718e-08 | 2026-08-28T01:10:56
2 | 2_control | b | -0.95 | -3 | 1 | 42 | 1.3 | 40.7 | 2.241758e-08 | 2026-08-28T01:10:56
2 | 2_control | b | -0.9 | -3 | 1 | 46.3 | 1.3 | 45 | 2.559219e-08 | 2026-08-28T01:10:56
2 | 2_control | b | -0.85 | -3 | 1 | 50.7 | 1.3 | 49.3 | 2.876679e-08 | 2026-08-28T01:10:56
2 | 2_control | b | -0.8 | -3 | 1 | 55.7 | 1.3 | 54.3 | 3.242979e-08 | 2026-08-28T01:10:56
2 | 2_control | b | -0.75 | -3 | 1 | 61.7 | 1.3 | 60.3 | 3.68254e-08 | 2026-08-28T01:10:56
2 | 2_control | b | -0.7 | -3 | 1 | 67 | 1.3 | 65.7 | 4.07326e-08 | 2026-08-28T01:10:56
2 | 2_control | b | -0.65 | -3 | 1 | 73 | 1.3 | 71.7 | 4.512821e-08 | 2026-08-28T01:10:56
2 | 2_control | b | -0.6 | -3 | 1 | 78.7 | 1.3 | 77.3 | 4.927961e-08 | 2026-08-28T01:10:56
2 | 2_control | b | -0.55 | -3 | 1 | 85.3 | 1.3 | 84 | 5.416361e-08 | 2026-08-28T01:10:56
2 | 2_control | b | -0.5 | -3 | 1 | 92 | 1.3 | 90.7 | 5.904762e-08 | 2026-08-28T01:10:56
2 | 2_control | b | -0.45 | -3 | 1 | 99.3 | 1.3 | 98 | 6.442002e-08 | 2026-08-28T01:10:56
2 | 2_control | b | -0.4 | -3 | 1 | 107 | 1.3 | 105.7 | 7.003663e-08 | 2026-08-28T01:10:56
2 | 2_control | b | -0.35 | -3 | 1 | 114.3 | 1.3 | 113 | 7.540904e-08 | 2026-08-28T01:10:56
2 | 2_control | b | -0.3 | -3 | 1 | 122.7 | 1.3 | 121.3 | 8.151404e-08 | 2026-08-28T01:10:56
2 | 2_control | b | -0.25 | -3 | 1 | 131 | 1.3 | 129.7 | 8.761905e-08 | 2026-08-28T01:10:56
2 | 2_control | b | -0.2 | -3 | 1 | 139.7 | 1.3 | 138.3 | 9.396825e-08 | 2026-08-28T01:10:56
2 | 2_control | b | -0.15 | -3 | 1 | 148 | 1.3 | 146.7 | 1.000733e-07 | 2026-08-28T01:10:56
2 | 2_control | b | -0.1 | -3 | 1 | 157.3 | 1.3 | 156 | 1.069109e-07 | 2026-08-28T01:10:56
2 | 2_control | b | -0.05 | -3 | 1 | 167 | 1.3 | 165.7 | 1.139927e-07 | 2026-08-28T01:10:56
2 | 2_control | b | 0 | -3 | 1 | 177.7 | 1.3 | 176.3 | 1.218071e-07 | 2026-08-28T01:10:56
2 | 2_control | b | 0.05 | -3 | 1 | 187 | 1.3 | 185.7 | 1.286447e-07 | 2026-08-28T01:10:56
2 | 2_control | b | 0.1 | -3 | 1 | 198 | 1.3 | 196.7 | 1.367033e-07 | 2026-08-28T01:10:56
2 | 2_control | b | 0.15 | -3 | 1 | 208.7 | 1.3 | 207.3 | 1.445177e-07 | 2026-08-28T01:10:56
2 | 2_control | b | 0.2 | -3 | 1 | 219.7 | 1.3 | 218.3 | 1.525763e-07 | 2026-08-28T01:10:56
2 | 2_control | b | 0.25 | -3 | 1 | 231.3 | 1.3 | 230 | 1.611233e-07 | 2026-08-28T01:10:56
2 | 2_control | b | 0.3 | -3 | 1 | 242.7 | 1.3 | 241.3 | 1.694261e-07 | 2026-08-28T01:10:56
2 | 2_control | b | 0.35 | -3 | 1 | 254.3 | 1.3 | 253 | 1.779731e-07 | 2026-08-28T01:10:56
2 | 2_control | b | 0.4 | -3 | 1 | 267 | 1.3 | 265.7 | 1.872527e-07 | 2026-08-28T01:10:56
2 | 2_control | b | 0.45 | -3 | 1 | 278.7 | 1.3 | 277.3 | 1.957998e-07 | 2026-08-28T01:10:56
2 | 2_control | b | 0.5 | -3 | 1 | 291 | 1.3 | 289.7 | 2.048352e-07 | 2026-08-28T01:10:56
2 | 2_control | b | 0.55 | -3 | 1 | 303.7 | 1.3 | 302.3 | 2.141148e-07 | 2026-08-28T01:10:56
2 | 2_control | b | 0.6 | -3 | 1 | 316 | 1.3 | 314.7 | 2.231502e-07 | 2026-08-28T01:10:56
2 | 2_control | b | 0.65 | -3 | 1 | 329 | 1.3 | 327.7 | 2.32674e-07 | 2026-08-28T01:10:56
2 | 2_control | b | 0.7 | -3 | 1 | 343 | 1.3 | 341.7 | 2.429304e-07 | 2026-08-28T01:10:56
2 | 2_control | b | 0.75 | -3 | 1 | 355.3 | 1.3 | 354 | 2.519658e-07 | 2026-08-28T01:10:56
2 | 2_control | b | 0.8 | -3 | 1 | 369.3 | 1.3 | 368 | 2.622222e-07 | 2026-08-28T01:10:56
2 | 2_control | b | 0.85 | -3 | 1 | 383.7 | 1.3 | 382.3 | 2.727228e-07 | 2026-08-28T01:10:56
2 | 2_control | b | 0.9 | -3 | 1 | 397.7 | 1.3 | 396.3 | 2.829792e-07 | 2026-08-28T01:10:56
2 | 2_control | b | 0.95 | -3 | 1 | 412 | 1.3 | 410.7 | 2.934799e-07 | 2026-08-28T01:10:56
2 | 2_control | b | 1 | -3 | 1 | 425.3 | 1.3 | 424 | 3.032479e-07 | 2026-08-28T01:10:56
2 | 2_control | b | 1.05 | -3 | 1 | 441 | 1.3 | 439.7 | 3.147253e-07 | 2026-08-28T01:10:56
2 | 2_control | b | 1.1 | -3 | 1 | 455 | 1.3 | 453.7 | 3.249817e-07 | 2026-08-28T01:10:56
2 | 2_control | b | 1.15 | -3 | 1 | 470.7 | 1.3 | 469.3 | 3.364591e-07 | 2026-08-28T01:10:56
2 | 2_control | b | 1.2 | -3 | 1 | 486 | 1.3 | 484.7 | 3.476923e-07 | 2026-08-28T01:10:56
2 | 2_control | b | 1.25 | -3 | 1 | 500.3 | 1.3 | 499 | 3.581929e-07 | 2026-08-28T01:10:56
2 | 2_control | b | 1.3 | -3 | 1 | 515.7 | 1.3 | 514.3 | 3.694261e-07 | 2026-08-28T01:10:56
2 | 2_control | b | 1.35 | -3 | 1 | 531.3 | 1.3 | 530 | 3.809035e-07 | 2026-08-28T01:10:56
2 | 2_control | b | 1.4 | -3 | 1 | 547 | 1.3 | 545.7 | 3.92381e-07 | 2026-08-28T01:10:56
2 | 2_control | b | 1.45 | -3 | 1 | 563 | 1.3 | 561.7 | 4.041026e-07 | 2026-08-28T01:10:56
2 | 2_control | b | 1.5 | -3 | 1 | 578.3 | 1.3 | 577 | 4.153358e-07 | 2026-08-28T01:10:56
2 | 2_control | comp | -0.9669 |  | 1 | 460 |  |  |  | 2026-08-28T01:10:56
2 | 2_control | comp | -0.9169 |  | 1 | 450.7 |  |  |  | 2026-08-28T01:10:56
2 | 2_control | comp | -0.8669 |  | 1 | 440.3 |  |  |  | 2026-08-28T01:10:56
2 | 2_control | comp | -0.8169 |  | 1 | 432 |  |  |  | 2026-08-28T01:10:56
2 | 2_control | comp | -0.7669 |  | 1 | 423 |  |  |  | 2026-08-28T01:10:56
2 | 2_control | comp | -0.7169 |  | 1 | 415.7 |  |  |  | 2026-08-28T01:10:56
2 | 2_control | comp | -0.6669 |  | 1 | 407.7 |  |  |  | 2026-08-28T01:10:56
2 | 2_control | comp | -0.6169 |  | 1 | 400.3 |  |  |  | 2026-08-28T01:10:56
2 | 2_control | comp | -0.5669 |  | 1 | 393 |  |  |  | 2026-08-28T01:10:56
2 | 2_control | comp | -0.5169 |  | 1 | 387.7 |  |  |  | 2026-08-28T01:10:56
2 | 2_control | comp | -0.4669 |  | 1 | 381.3 |  |  |  | 2026-08-28T01:10:56
2 | 2_control | comp | -0.4169 |  | 1 | 377 |  |  |  | 2026-08-28T01:10:56
2 | 2_control | comp | -0.3669 |  | 1 | 372 |  |  |  | 2026-08-28T01:10:56
2 | 2_control | comp | -0.3169 |  | 1 | 368 |  |  |  | 2026-08-28T01:10:56
2 | 2_control | comp | -0.2669 |  | 1 | 364.3 |  |  |  | 2026-08-28T01:10:56
2 | 2_control | comp | -0.2169 |  | 1 | 361.7 |  |  |  | 2026-08-28T01:10:56
2 | 2_control | comp | -0.1669 |  | 1 | 359.3 |  |  |  | 2026-08-28T01:10:56
2 | 2_control | comp | -0.1169 |  | 1 | 358 |  |  |  | 2026-08-28T01:10:56
2 | 2_control | comp | -0.0669 |  | 1 | 356 |  |  |  | 2026-08-28T01:10:56
2 | 2_control | comp | -0.0169 |  | 1 | 355.7 |  |  |  | 2026-08-28T01:10:56
2 | 2_control | comp | 0.0331 |  | 1 | 355 |  |  |  | 2026-08-28T01:10:56
2 | 2_control | comp | 0.0831 |  | 1 | 355.3 |  |  |  | 2026-08-28T01:10:56
2 | 2_control | comp | 0.1331 |  | 1 | 357.3 |  |  |  | 2026-08-28T01:10:56
2 | 2_control | comp | 0.1831 |  | 1 | 358.7 |  |  |  | 2026-08-28T01:10:56
2 | 2_control | comp | 0.2331 |  | 1 | 360 |  |  |  | 2026-08-28T01:10:56
2 | 2_control | comp | 0.2831 |  | 1 | 362.7 |  |  |  | 2026-08-28T01:10:56
2 | 2_control | comp | 0.3331 |  | 1 | 366.3 |  |  |  | 2026-08-28T01:10:56
2 | 2_control | comp | 0.3831 |  | 1 | 369.3 |  |  |  | 2026-08-28T01:10:56
2 | 2_control | comp | 0.4331 |  | 1 | 374.3 |  |  |  | 2026-08-28T01:10:56
2 | 2_control | comp | 0.4831 |  | 1 | 379.7 |  |  |  | 2026-08-28T01:10:56
2 | 2_control | comp | 0.5331 |  | 1 | 385 |  |  |  | 2026-08-28T01:10:56
2 | 2_control | comp | 0.5831 |  | 1 | 390 |  |  |  | 2026-08-28T01:10:56
2 | 2_control | comp | 0.6331 |  | 1 | 396.3 |  |  |  | 2026-08-28T01:10:56
2 | 2_control | comp | 0.6831 |  | 1 | 403.3 |  |  |  | 2026-08-28T01:10:56
2 | 2_control | comp | 0.7331 |  | 1 | 411.3 |  |  |  | 2026-08-28T01:10:56
2 | 2_control | comp | 0.7831 |  | 1 | 419 |  |  |  | 2026-08-28T01:10:56
2 | 2_control | comp | 0.8331 |  | 1 | 427.3 |  |  |  | 2026-08-28T01:10:56
2 | 2_control | comp | 0.8831 |  | 1 | 435.7 |  |  |  | 2026-08-28T01:10:56
2 | 2_control | comp | 0.9331 |  | 1 | 445.7 |  |  |  | 2026-08-28T01:10:56
2 | 2_control | comp | 0.9831 |  | 1 | 455.3 |  |  |  | 2026-08-28T01:10:56
2 | 2_control | comp | 1.0331 |  | 1 | 465.7 |  |  |  | 2026-08-28T01:10:56
3 | 2_control | a | -3 | -3 | 1 | 1.3 | 1.3 | 0 | -7.374847e-09 | 2026-08-28T01:12:46
3 | 2_control | a | -2.95 | -3 | 1 | 1 | 1.3 | -0.3 | -7.619048e-09 | 2026-08-28T01:12:46
3 | 2_control | a | -2.9 | -3 | 1 | 1 | 1.3 | -0.3 | -7.619048e-09 | 2026-08-28T01:12:46
3 | 2_control | a | -2.85 | -3 | 1 | 1 | 1.3 | -0.3 | -7.619048e-09 | 2026-08-28T01:12:46
3 | 2_control | a | -2.8 | -3 | 1 | 1 | 1.3 | -0.3 | -7.619048e-09 | 2026-08-28T01:12:46
3 | 2_control | a | -2.75 | -3 | 1 | 1 | 1.3 | -0.3 | -7.619048e-09 | 2026-08-28T01:12:46
3 | 2_control | a | -2.7 | -3 | 1 | 0.7 | 1.3 | -0.7 | -7.863248e-09 | 2026-08-28T01:12:46
3 | 2_control | a | -2.65 | -3 | 1 | 0.7 | 1.3 | -0.7 | -7.863248e-09 | 2026-08-28T01:12:46
3 | 2_control | a | -2.6 | -3 | 1 | 1 | 1.3 | -0.3 | -7.619048e-09 | 2026-08-28T01:12:46
3 | 2_control | a | -2.55 | -3 | 1 | 0.7 | 1.3 | -0.7 | -7.863248e-09 | 2026-08-28T01:12:46
3 | 2_control | a | -2.5 | -3 | 1 | 0.7 | 1.3 | -0.7 | -7.863248e-09 | 2026-08-28T01:12:46
3 | 2_control | a | -2.45 | -3 | 1 | 0.7 | 1.3 | -0.7 | -7.863248e-09 | 2026-08-28T01:12:46
3 | 2_control | a | -2.4 | -3 | 1 | 0.3 | 1.3 | -1 | -8.107448e-09 | 2026-08-28T01:12:46
3 | 2_control | a | -2.35 | -3 | 1 | 1 | 1.3 | -0.3 | -7.619048e-09 | 2026-08-28T01:12:46
3 | 2_control | a | -2.3 | -3 | 1 | 0.3 | 1.3 | -1 | -8.107448e-09 | 2026-08-28T01:12:46
3 | 2_control | a | -2.25 | -3 | 1 | 1 | 1.3 | -0.3 | -7.619048e-09 | 2026-08-28T01:12:46
3 | 2_control | a | -2.2 | -3 | 1 | 0.7 | 1.3 | -0.7 | -7.863248e-09 | 2026-08-28T01:12:46
3 | 2_control | a | -2.15 | -3 | 1 | 1 | 1.3 | -0.3 | -7.619048e-09 | 2026-08-28T01:12:46
3 | 2_control | a | -2.1 | -3 | 1 | 1 | 1.3 | -0.3 | -7.619048e-09 | 2026-08-28T01:12:46
3 | 2_control | a | -2.05 | -3 | 1 | 1 | 1.3 | -0.3 | -7.619048e-09 | 2026-08-28T01:12:46
3 | 2_control | a | -2 | -3 | 1 | 1 | 1.3 | -0.3 | -7.619048e-09 | 2026-08-28T01:12:46
3 | 2_control | a | -1.95 | -3 | 1 | 1.7 | 1.3 | 0.3 | -7.130647e-09 | 2026-08-28T01:12:46
3 | 2_control | a | -1.9 | -3 | 1 | 2 | 1.3 | 0.7 | -6.886447e-09 | 2026-08-28T01:12:46
3 | 2_control | a | -1.85 | -3 | 1 | 2.3 | 1.3 | 1 | -6.642247e-09 | 2026-08-28T01:12:46
3 | 2_control | a | -1.8 | -3 | 1 | 3 | 1.3 | 1.7 | -6.153846e-09 | 2026-08-28T01:12:46
3 | 2_control | a | -1.75 | -3 | 1 | 3 | 1.3 | 1.7 | -6.153846e-09 | 2026-08-28T01:12:46
3 | 2_control | a | -1.7 | -3 | 1 | 4 | 1.3 | 2.7 | -5.421245e-09 | 2026-08-28T01:12:46
3 | 2_control | a | -1.65 | -3 | 1 | 5 | 1.3 | 3.7 | -4.688645e-09 | 2026-08-28T01:12:46
3 | 2_control | a | -1.6 | -3 | 1 | 6 | 1.3 | 4.7 | -3.956044e-09 | 2026-08-28T01:12:46
3 | 2_control | a | -1.55 | -3 | 1 | 7 | 1.3 | 5.7 | -3.223443e-09 | 2026-08-28T01:12:46
3 | 2_control | a | -1.5 | -3 | 1 | 8.3 | 1.3 | 7 | -2.246642e-09 | 2026-08-28T01:12:46
3 | 2_control | a | -1.45 | -3 | 1 | 10 | 1.3 | 8.7 | -1.025641e-09 | 2026-08-28T01:12:46
3 | 2_control | a | -1.4 | -3 | 1 | 12 | 1.3 | 10.7 | 4.395604e-10 | 2026-08-28T01:12:46
3 | 2_control | a | -1.35 | -3 | 1 | 14 | 1.3 | 12.7 | 1.904762e-09 | 2026-08-28T01:12:46
3 | 2_control | a | -1.3 | -3 | 1 | 16 | 1.3 | 14.7 | 3.369963e-09 | 2026-08-28T01:12:46
3 | 2_control | a | -1.25 | -3 | 1 | 18.3 | 1.3 | 17 | 5.079365e-09 | 2026-08-28T01:12:46
3 | 2_control | a | -1.2 | -3 | 1 | 21.3 | 1.3 | 20 | 7.277167e-09 | 2026-08-28T01:12:46
3 | 2_control | a | -1.15 | -3 | 1 | 24 | 1.3 | 22.7 | 9.230769e-09 | 2026-08-28T01:12:46
3 | 2_control | a | -1.1 | -3 | 1 | 27 | 1.3 | 25.7 | 1.142857e-08 | 2026-08-28T01:12:46
3 | 2_control | a | -1.05 | -3 | 1 | 30.3 | 1.3 | 29 | 1.387057e-08 | 2026-08-28T01:12:46
3 | 2_control | a | -1 | -3 | 1 | 34 | 1.3 | 32.7 | 1.655678e-08 | 2026-08-28T01:12:46
3 | 2_control | a | -0.95 | -3 | 1 | 38.3 | 1.3 | 37 | 1.973138e-08 | 2026-08-28T01:12:46
3 | 2_control | a | -0.9 | -3 | 1 | 42 | 1.3 | 40.7 | 2.241758e-08 | 2026-08-28T01:12:46
3 | 2_control | a | -0.85 | -3 | 1 | 46.3 | 1.3 | 45 | 2.559219e-08 | 2026-08-28T01:12:46
3 | 2_control | a | -0.8 | -3 | 1 | 51 | 1.3 | 49.7 | 2.901099e-08 | 2026-08-28T01:12:46
3 | 2_control | a | -0.75 | -3 | 1 | 56.3 | 1.3 | 55 | 3.291819e-08 | 2026-08-28T01:12:46
3 | 2_control | a | -0.7 | -3 | 1 | 61.3 | 1.3 | 60 | 3.65812e-08 | 2026-08-28T01:12:46
3 | 2_control | a | -0.65 | -3 | 1 | 67 | 1.3 | 65.7 | 4.07326e-08 | 2026-08-28T01:12:46
3 | 2_control | a | -0.6 | -3 | 1 | 73.3 | 1.3 | 72 | 4.537241e-08 | 2026-08-28T01:12:46
3 | 2_control | a | -0.55 | -3 | 1 | 79.7 | 1.3 | 78.3 | 5.001221e-08 | 2026-08-28T01:12:46
3 | 2_control | a | -0.5 | -3 | 1 | 86.3 | 1.3 | 85 | 5.489621e-08 | 2026-08-28T01:12:46
3 | 2_control | a | -0.45 | -3 | 1 | 93 | 1.3 | 91.7 | 5.978022e-08 | 2026-08-28T01:12:46
3 | 2_control | a | -0.4 | -3 | 1 | 100 | 1.3 | 98.7 | 6.490842e-08 | 2026-08-28T01:12:46
3 | 2_control | a | -0.35 | -3 | 1 | 107.7 | 1.3 | 106.3 | 7.052503e-08 | 2026-08-28T01:12:46
3 | 2_control | a | -0.3 | -3 | 1 | 115.7 | 1.3 | 114.3 | 7.638584e-08 | 2026-08-28T01:12:46
3 | 2_control | a | -0.25 | -3 | 1 | 124 | 1.3 | 122.7 | 8.249084e-08 | 2026-08-28T01:12:46
3 | 2_control | a | -0.2 | -3 | 1 | 132.3 | 1.3 | 131 | 8.859585e-08 | 2026-08-28T01:12:46
3 | 2_control | a | -0.15 | -3 | 1 | 141 | 1.3 | 139.7 | 9.494505e-08 | 2026-08-28T01:12:46
3 | 2_control | a | -0.1 | -3 | 1 | 150 | 1.3 | 148.7 | 1.015385e-07 | 2026-08-28T01:12:46
3 | 2_control | a | -0.05 | -3 | 1 | 160 | 1.3 | 158.7 | 1.088645e-07 | 2026-08-28T01:12:46
3 | 2_control | a | 0 | -3 | 1 | 169.7 | 1.3 | 168.3 | 1.159463e-07 | 2026-08-28T01:12:46
3 | 2_control | a | 0.05 | -3 | 1 | 179.7 | 1.3 | 178.3 | 1.232723e-07 | 2026-08-28T01:12:46
3 | 2_control | a | 0.1 | -3 | 1 | 190 | 1.3 | 188.7 | 1.308425e-07 | 2026-08-28T01:12:46
3 | 2_control | a | 0.15 | -3 | 1 | 200 | 1.3 | 198.7 | 1.381685e-07 | 2026-08-28T01:12:46
3 | 2_control | a | 0.2 | -3 | 1 | 211.3 | 1.3 | 210 | 1.464713e-07 | 2026-08-28T01:12:46
3 | 2_control | a | 0.25 | -3 | 1 | 222.7 | 1.3 | 221.3 | 1.547741e-07 | 2026-08-28T01:12:46
3 | 2_control | a | 0.3 | -3 | 1 | 233 | 1.3 | 231.7 | 1.623443e-07 | 2026-08-28T01:12:46
3 | 2_control | a | 0.35 | -3 | 1 | 244.3 | 1.3 | 243 | 1.706471e-07 | 2026-08-28T01:12:46
3 | 2_control | a | 0.4 | -3 | 1 | 256.7 | 1.3 | 255.3 | 1.796825e-07 | 2026-08-28T01:12:46
3 | 2_control | a | 0.45 | -3 | 1 | 268.7 | 1.3 | 267.3 | 1.884737e-07 | 2026-08-28T01:12:46
3 | 2_control | a | 0.5 | -3 | 1 | 281 | 1.3 | 279.7 | 1.975092e-07 | 2026-08-28T01:12:46
3 | 2_control | a | 0.55 | -3 | 1 | 293.7 | 1.3 | 292.3 | 2.067888e-07 | 2026-08-28T01:12:46
3 | 2_control | a | 0.6 | -3 | 1 | 306.7 | 1.3 | 305.3 | 2.163126e-07 | 2026-08-28T01:12:46
3 | 2_control | a | 0.65 | -3 | 1 | 319 | 1.3 | 317.7 | 2.25348e-07 | 2026-08-28T01:12:46
3 | 2_control | a | 0.7 | -3 | 1 | 332.3 | 1.3 | 331 | 2.35116e-07 | 2026-08-28T01:12:46
3 | 2_control | a | 0.75 | -3 | 1 | 346.3 | 1.3 | 345 | 2.453724e-07 | 2026-08-28T01:12:46
3 | 2_control | a | 0.8 | -3 | 1 | 359.7 | 1.3 | 358.3 | 2.551404e-07 | 2026-08-28T01:12:46
3 | 2_control | a | 0.85 | -3 | 1 | 372.7 | 1.3 | 371.3 | 2.646642e-07 | 2026-08-28T01:12:46
3 | 2_control | a | 0.9 | -3 | 1 | 387.7 | 1.3 | 386.3 | 2.756532e-07 | 2026-08-28T01:12:46
3 | 2_control | a | 0.95 | -3 | 1 | 402.3 | 1.3 | 401 | 2.86398e-07 | 2026-08-28T01:12:46
3 | 2_control | a | 1 | -3 | 1 | 416.3 | 1.3 | 415 | 2.966545e-07 | 2026-08-28T01:12:46
3 | 2_control | a | 1.05 | -3 | 1 | 431 | 1.3 | 429.7 | 3.073993e-07 | 2026-08-28T01:12:46
3 | 2_control | a | 1.1 | -3 | 1 | 446.3 | 1.3 | 445 | 3.186325e-07 | 2026-08-28T01:12:46
3 | 2_control | a | 1.15 | -3 | 1 | 460 | 1.3 | 458.7 | 3.286447e-07 | 2026-08-28T01:12:46
3 | 2_control | a | 1.2 | -3 | 1 | 475.7 | 1.3 | 474.3 | 3.401221e-07 | 2026-08-28T01:12:46
3 | 2_control | a | 1.25 | -3 | 1 | 491 | 1.3 | 489.7 | 3.513553e-07 | 2026-08-28T01:12:46
3 | 2_control | a | 1.3 | -3 | 1 | 506 | 1.3 | 504.7 | 3.623443e-07 | 2026-08-28T01:12:46
3 | 2_control | a | 1.35 | -3 | 1 | 520.7 | 1.3 | 519.3 | 3.730891e-07 | 2026-08-28T01:12:46
3 | 2_control | a | 1.4 | -3 | 1 | 537 | 1.3 | 535.7 | 3.850549e-07 | 2026-08-28T01:12:46
3 | 2_control | a | 1.45 | -3 | 1 | 552 | 1.3 | 550.7 | 3.96044e-07 | 2026-08-28T01:12:46
3 | 2_control | a | 1.5 | -3 | 1 | 568 | 1.3 | 566.7 | 4.077656e-07 | 2026-08-28T01:12:46
3 | 2_control | b | -3 | -3 | 1 | 1.3 | 1.3 | 0 | -7.374847e-09 | 2026-08-28T01:14:02
3 | 2_control | b | -2.95 | -3 | 1 | 1 | 1.3 | -0.3 | -7.619048e-09 | 2026-08-28T01:14:02
3 | 2_control | b | -2.9 | -3 | 1 | 1 | 1.3 | -0.3 | -7.619048e-09 | 2026-08-28T01:14:02
3 | 2_control | b | -2.85 | -3 | 1 | 0.7 | 1.3 | -0.7 | -7.863248e-09 | 2026-08-28T01:14:02
3 | 2_control | b | -2.8 | -3 | 1 | 0.7 | 1.3 | -0.7 | -7.863248e-09 | 2026-08-28T01:14:02
3 | 2_control | b | -2.75 | -3 | 1 | 0.7 | 1.3 | -0.7 | -7.863248e-09 | 2026-08-28T01:14:02
3 | 2_control | b | -2.7 | -3 | 1 | 0.3 | 1.3 | -1 | -8.107448e-09 | 2026-08-28T01:14:02
3 | 2_control | b | -2.65 | -3 | 1 | 1 | 1.3 | -0.3 | -7.619048e-09 | 2026-08-28T01:14:02
3 | 2_control | b | -2.6 | -3 | 1 | 1 | 1.3 | -0.3 | -7.619048e-09 | 2026-08-28T01:14:02
3 | 2_control | b | -2.55 | -3 | 1 | 0.7 | 1.3 | -0.7 | -7.863248e-09 | 2026-08-28T01:14:02
3 | 2_control | b | -2.5 | -3 | 1 | 0.7 | 1.3 | -0.7 | -7.863248e-09 | 2026-08-28T01:14:02
3 | 2_control | b | -2.45 | -3 | 1 | 1 | 1.3 | -0.3 | -7.619048e-09 | 2026-08-28T01:14:02
3 | 2_control | b | -2.4 | -3 | 1 | 0.7 | 1.3 | -0.7 | -7.863248e-09 | 2026-08-28T01:14:02
3 | 2_control | b | -2.35 | -3 | 1 | 1 | 1.3 | -0.3 | -7.619048e-09 | 2026-08-28T01:14:02
3 | 2_control | b | -2.3 | -3 | 1 | 0.7 | 1.3 | -0.7 | -7.863248e-09 | 2026-08-28T01:14:02
3 | 2_control | b | -2.25 | -3 | 1 | 1 | 1.3 | -0.3 | -7.619048e-09 | 2026-08-28T01:14:02
3 | 2_control | b | -2.2 | -3 | 1 | 0.7 | 1.3 | -0.7 | -7.863248e-09 | 2026-08-28T01:14:02
3 | 2_control | b | -2.15 | -3 | 1 | 1 | 1.3 | -0.3 | -7.619048e-09 | 2026-08-28T01:14:02
3 | 2_control | b | -2.1 | -3 | 1 | 1 | 1.3 | -0.3 | -7.619048e-09 | 2026-08-28T01:14:02
3 | 2_control | b | -2.05 | -3 | 1 | 1 | 1.3 | -0.3 | -7.619048e-09 | 2026-08-28T01:14:02
3 | 2_control | b | -2 | -3 | 1 | 1.3 | 1.3 | 0 | -7.374847e-09 | 2026-08-28T01:14:02
3 | 2_control | b | -1.95 | -3 | 1 | 2 | 1.3 | 0.7 | -6.886447e-09 | 2026-08-28T01:14:02
3 | 2_control | b | -1.9 | -3 | 1 | 2 | 1.3 | 0.7 | -6.886447e-09 | 2026-08-28T01:14:02
3 | 2_control | b | -1.85 | -3 | 1 | 2.7 | 1.3 | 1.3 | -6.398046e-09 | 2026-08-28T01:14:02
3 | 2_control | b | -1.8 | -3 | 1 | 3 | 1.3 | 1.7 | -6.153846e-09 | 2026-08-28T01:14:02
3 | 2_control | b | -1.75 | -3 | 1 | 4 | 1.3 | 2.7 | -5.421245e-09 | 2026-08-28T01:14:02
3 | 2_control | b | -1.7 | -3 | 1 | 5 | 1.3 | 3.7 | -4.688645e-09 | 2026-08-28T01:14:02
3 | 2_control | b | -1.65 | -3 | 1 | 6 | 1.3 | 4.7 | -3.956044e-09 | 2026-08-28T01:14:02
3 | 2_control | b | -1.6 | -3 | 1 | 7 | 1.3 | 5.7 | -3.223443e-09 | 2026-08-28T01:14:02
3 | 2_control | b | -1.55 | -3 | 1 | 8 | 1.3 | 6.7 | -2.490842e-09 | 2026-08-28T01:14:02
3 | 2_control | b | -1.5 | -3 | 1 | 10 | 1.3 | 8.7 | -1.025641e-09 | 2026-08-28T01:14:02
3 | 2_control | b | -1.45 | -3 | 1 | 11.7 | 1.3 | 10.3 | 1.953602e-10 | 2026-08-28T01:14:02
3 | 2_control | b | -1.4 | -3 | 1 | 13.3 | 1.3 | 12 | 1.416361e-09 | 2026-08-28T01:14:02
3 | 2_control | b | -1.35 | -3 | 1 | 15.7 | 1.3 | 14.3 | 3.125763e-09 | 2026-08-28T01:14:02
3 | 2_control | b | -1.3 | -3 | 1 | 18 | 1.3 | 16.7 | 4.835165e-09 | 2026-08-28T01:14:02
3 | 2_control | b | -1.25 | -3 | 1 | 20.3 | 1.3 | 19 | 6.544567e-09 | 2026-08-28T01:14:02
3 | 2_control | b | -1.2 | -3 | 1 | 23.3 | 1.3 | 22 | 8.742369e-09 | 2026-08-28T01:14:02
3 | 2_control | b | -1.15 | -3 | 1 | 26.7 | 1.3 | 25.3 | 1.118437e-08 | 2026-08-28T01:14:02
3 | 2_control | b | -1.1 | -3 | 1 | 30.3 | 1.3 | 29 | 1.387057e-08 | 2026-08-28T01:14:02
3 | 2_control | b | -1.05 | -3 | 1 | 33.7 | 1.3 | 32.3 | 1.631258e-08 | 2026-08-28T01:14:02
3 | 2_control | b | -1 | -3 | 1 | 37.7 | 1.3 | 36.3 | 1.924298e-08 | 2026-08-28T01:14:02
3 | 2_control | b | -0.95 | -3 | 1 | 41.3 | 1.3 | 40 | 2.192918e-08 | 2026-08-28T01:14:02
3 | 2_control | b | -0.9 | -3 | 1 | 46 | 1.3 | 44.7 | 2.534799e-08 | 2026-08-28T01:14:02
3 | 2_control | b | -0.85 | -3 | 1 | 50.3 | 1.3 | 49 | 2.852259e-08 | 2026-08-28T01:14:02
3 | 2_control | b | -0.8 | -3 | 1 | 56 | 1.3 | 54.7 | 3.267399e-08 | 2026-08-28T01:14:02
3 | 2_control | b | -0.75 | -3 | 1 | 61 | 1.3 | 59.7 | 3.6337e-08 | 2026-08-28T01:14:02
3 | 2_control | b | -0.7 | -3 | 1 | 66.3 | 1.3 | 65 | 4.02442e-08 | 2026-08-28T01:14:02
3 | 2_control | b | -0.65 | -3 | 1 | 72.7 | 1.3 | 71.3 | 4.4884e-08 | 2026-08-28T01:14:02
3 | 2_control | b | -0.6 | -3 | 1 | 78.7 | 1.3 | 77.3 | 4.927961e-08 | 2026-08-28T01:14:02
3 | 2_control | b | -0.55 | -3 | 1 | 85 | 1.3 | 83.7 | 5.391941e-08 | 2026-08-28T01:14:02
3 | 2_control | b | -0.5 | -3 | 1 | 91.7 | 1.3 | 90.3 | 5.880342e-08 | 2026-08-28T01:14:02
3 | 2_control | b | -0.45 | -3 | 1 | 99.3 | 1.3 | 98 | 6.442002e-08 | 2026-08-28T01:14:02
3 | 2_control | b | -0.4 | -3 | 1 | 106.7 | 1.3 | 105.3 | 6.979243e-08 | 2026-08-28T01:14:02
3 | 2_control | b | -0.35 | -3 | 1 | 114.7 | 1.3 | 113.3 | 7.565324e-08 | 2026-08-28T01:14:02
3 | 2_control | b | -0.3 | -3 | 1 | 122.7 | 1.3 | 121.3 | 8.151404e-08 | 2026-08-28T01:14:02
3 | 2_control | b | -0.25 | -3 | 1 | 130.7 | 1.3 | 129.3 | 8.737485e-08 | 2026-08-28T01:14:02
3 | 2_control | b | -0.2 | -3 | 1 | 139.7 | 1.3 | 138.3 | 9.396825e-08 | 2026-08-28T01:14:02
3 | 2_control | b | -0.15 | -3 | 1 | 148.7 | 1.3 | 147.3 | 1.005617e-07 | 2026-08-28T01:14:02
3 | 2_control | b | -0.1 | -3 | 1 | 157.7 | 1.3 | 156.3 | 1.071551e-07 | 2026-08-28T01:14:02
3 | 2_control | b | -0.05 | -3 | 1 | 167.3 | 1.3 | 166 | 1.142369e-07 | 2026-08-28T01:14:02
3 | 2_control | b | 0 | -3 | 1 | 177.7 | 1.3 | 176.3 | 1.218071e-07 | 2026-08-28T01:14:02
3 | 2_control | b | 0.05 | -3 | 1 | 187.7 | 1.3 | 186.3 | 1.291331e-07 | 2026-08-28T01:14:02
3 | 2_control | b | 0.1 | -3 | 1 | 198.3 | 1.3 | 197 | 1.369475e-07 | 2026-08-28T01:14:02
3 | 2_control | b | 0.15 | -3 | 1 | 208.7 | 1.3 | 207.3 | 1.445177e-07 | 2026-08-28T01:14:02
3 | 2_control | b | 0.2 | -3 | 1 | 220 | 1.3 | 218.7 | 1.528205e-07 | 2026-08-28T01:14:02
3 | 2_control | b | 0.25 | -3 | 1 | 231 | 1.3 | 229.7 | 1.608791e-07 | 2026-08-28T01:14:02
3 | 2_control | b | 0.3 | -3 | 1 | 242.3 | 1.3 | 241 | 1.691819e-07 | 2026-08-28T01:14:02
3 | 2_control | b | 0.35 | -3 | 1 | 255 | 1.3 | 253.7 | 1.784615e-07 | 2026-08-28T01:14:02
3 | 2_control | b | 0.4 | -3 | 1 | 266.7 | 1.3 | 265.3 | 1.870085e-07 | 2026-08-28T01:14:02
3 | 2_control | b | 0.45 | -3 | 1 | 278.3 | 1.3 | 277 | 1.955556e-07 | 2026-08-28T01:14:02
3 | 2_control | b | 0.5 | -3 | 1 | 291 | 1.3 | 289.7 | 2.048352e-07 | 2026-08-28T01:14:02
3 | 2_control | b | 0.55 | -3 | 1 | 303.7 | 1.3 | 302.3 | 2.141148e-07 | 2026-08-28T01:14:02
3 | 2_control | b | 0.6 | -3 | 1 | 316.3 | 1.3 | 315 | 2.233944e-07 | 2026-08-28T01:14:02
3 | 2_control | b | 0.65 | -3 | 1 | 329.7 | 1.3 | 328.3 | 2.331624e-07 | 2026-08-28T01:14:02
3 | 2_control | b | 0.7 | -3 | 1 | 343 | 1.3 | 341.7 | 2.429304e-07 | 2026-08-28T01:14:02
3 | 2_control | b | 0.75 | -3 | 1 | 356 | 1.3 | 354.7 | 2.524542e-07 | 2026-08-28T01:14:02
3 | 2_control | b | 0.8 | -3 | 1 | 370.3 | 1.3 | 369 | 2.629548e-07 | 2026-08-28T01:14:02
3 | 2_control | b | 0.85 | -3 | 1 | 384 | 1.3 | 382.7 | 2.72967e-07 | 2026-08-28T01:14:02
3 | 2_control | b | 0.9 | -3 | 1 | 398.3 | 1.3 | 397 | 2.834676e-07 | 2026-08-28T01:14:02
3 | 2_control | b | 0.95 | -3 | 1 | 412 | 1.3 | 410.7 | 2.934799e-07 | 2026-08-28T01:14:02
3 | 2_control | b | 1 | -3 | 1 | 427 | 1.3 | 425.7 | 3.044689e-07 | 2026-08-28T01:14:02
3 | 2_control | b | 1.05 | -3 | 1 | 441 | 1.3 | 439.7 | 3.147253e-07 | 2026-08-28T01:14:02
3 | 2_control | b | 1.1 | -3 | 1 | 455.3 | 1.3 | 454 | 3.252259e-07 | 2026-08-28T01:14:02
3 | 2_control | b | 1.15 | -3 | 1 | 471.3 | 1.3 | 470 | 3.369475e-07 | 2026-08-28T01:14:02
3 | 2_control | b | 1.2 | -3 | 1 | 486 | 1.3 | 484.7 | 3.476923e-07 | 2026-08-28T01:14:02
3 | 2_control | b | 1.25 | -3 | 1 | 501 | 1.3 | 499.7 | 3.586813e-07 | 2026-08-28T01:14:02
3 | 2_control | b | 1.3 | -3 | 1 | 516.3 | 1.3 | 515 | 3.699145e-07 | 2026-08-28T01:14:02
3 | 2_control | b | 1.35 | -3 | 1 | 531.7 | 1.3 | 530.3 | 3.811477e-07 | 2026-08-28T01:14:02
3 | 2_control | b | 1.4 | -3 | 1 | 547 | 1.3 | 545.7 | 3.92381e-07 | 2026-08-28T01:14:02
3 | 2_control | b | 1.45 | -3 | 1 | 563 | 1.3 | 561.7 | 4.041026e-07 | 2026-08-28T01:14:02
3 | 2_control | b | 1.5 | -3 | 1 | 577.7 | 1.3 | 576.3 | 4.148474e-07 | 2026-08-28T01:14:02
3 | 2_control | comp | -0.98 |  | 1 | 461.3 |  |  |  | 2026-08-28T01:14:03
3 | 2_control | comp | -0.93 |  | 1 | 452 |  |  |  | 2026-08-28T01:14:03
3 | 2_control | comp | -0.88 |  | 1 | 441.7 |  |  |  | 2026-08-28T01:14:03
3 | 2_control | comp | -0.83 |  | 1 | 433 |  |  |  | 2026-08-28T01:14:03
3 | 2_control | comp | -0.78 |  | 1 | 424 |  |  |  | 2026-08-28T01:14:03
3 | 2_control | comp | -0.73 |  | 1 | 415.7 |  |  |  | 2026-08-28T01:14:03
3 | 2_control | comp | -0.68 |  | 1 | 408 |  |  |  | 2026-08-28T01:14:03
3 | 2_control | comp | -0.63 |  | 1 | 400.7 |  |  |  | 2026-08-28T01:14:03
3 | 2_control | comp | -0.58 |  | 1 | 394.3 |  |  |  | 2026-08-28T01:14:03
3 | 2_control | comp | -0.53 |  | 1 | 387.3 |  |  |  | 2026-08-28T01:14:03
3 | 2_control | comp | -0.48 |  | 1 | 382.3 |  |  |  | 2026-08-28T01:14:03
3 | 2_control | comp | -0.43 |  | 1 | 376.7 |  |  |  | 2026-08-28T01:14:03
3 | 2_control | comp | -0.38 |  | 1 | 371.3 |  |  |  | 2026-08-28T01:14:03
3 | 2_control | comp | -0.33 |  | 1 | 368 |  |  |  | 2026-08-28T01:14:03
3 | 2_control | comp | -0.28 |  | 1 | 364 |  |  |  | 2026-08-28T01:14:03
3 | 2_control | comp | -0.23 |  | 1 | 361 |  |  |  | 2026-08-28T01:14:03
3 | 2_control | comp | -0.18 |  | 1 | 358.7 |  |  |  | 2026-08-28T01:14:03
3 | 2_control | comp | -0.13 |  | 1 | 355.7 |  |  |  | 2026-08-28T01:14:03
3 | 2_control | comp | -0.08 |  | 1 | 355 |  |  |  | 2026-08-28T01:14:03
3 | 2_control | comp | -0.03 |  | 1 | 354.7 |  |  |  | 2026-08-28T01:14:03
3 | 2_control | comp | 0.02 |  | 1 | 353.3 |  |  |  | 2026-08-28T01:14:03
3 | 2_control | comp | 0.07 |  | 1 | 353.7 |  |  |  | 2026-08-28T01:14:03
3 | 2_control | comp | 0.12 |  | 1 | 354.3 |  |  |  | 2026-08-28T01:14:03
3 | 2_control | comp | 0.17 |  | 1 | 355 |  |  |  | 2026-08-28T01:14:03
3 | 2_control | comp | 0.22 |  | 1 | 358 |  |  |  | 2026-08-28T01:14:03
3 | 2_control | comp | 0.27 |  | 1 | 359.7 |  |  |  | 2026-08-28T01:14:03
3 | 2_control | comp | 0.32 |  | 1 | 363.3 |  |  |  | 2026-08-28T01:14:03
3 | 2_control | comp | 0.37 |  | 1 | 366.7 |  |  |  | 2026-08-28T01:14:03
3 | 2_control | comp | 0.42 |  | 1 | 371 |  |  |  | 2026-08-28T01:14:03
3 | 2_control | comp | 0.47 |  | 1 | 375.3 |  |  |  | 2026-08-28T01:14:03
3 | 2_control | comp | 0.52 |  | 1 | 380.7 |  |  |  | 2026-08-28T01:14:03
3 | 2_control | comp | 0.57 |  | 1 | 387 |  |  |  | 2026-08-28T01:14:03
3 | 2_control | comp | 0.62 |  | 1 | 392.3 |  |  |  | 2026-08-28T01:14:03
3 | 2_control | comp | 0.67 |  | 1 | 400.3 |  |  |  | 2026-08-28T01:14:03
3 | 2_control | comp | 0.72 |  | 1 | 407.3 |  |  |  | 2026-08-28T01:14:03
3 | 2_control | comp | 0.77 |  | 1 | 415.3 |  |  |  | 2026-08-28T01:14:03
3 | 2_control | comp | 0.82 |  | 1 | 423 |  |  |  | 2026-08-28T01:14:03
3 | 2_control | comp | 0.87 |  | 1 | 432 |  |  |  | 2026-08-28T01:14:03
3 | 2_control | comp | 0.92 |  | 1 | 440.3 |  |  |  | 2026-08-28T01:14:03
3 | 2_control | comp | 0.97 |  | 1 | 451 |  |  |  | 2026-08-28T01:14:03
3 | 2_control | comp | 1.02 |  | 1 | 461.3 |  |  |  | 2026-08-28T01:14:03
4 | a_erase | a | -3 | -3 | 1 | 1.3 | 1.3 | 0 | -7.374847e-09 | 2026-08-28T01:15:59
4 | a_erase | a | -2.95 | -3 | 1 | 0.7 | 1.3 | -0.7 | -7.863248e-09 | 2026-08-28T01:15:59
4 | a_erase | a | -2.9 | -3 | 1 | 1 | 1.3 | -0.3 | -7.619048e-09 | 2026-08-28T01:15:59
4 | a_erase | a | -2.85 | -3 | 1 | 1 | 1.3 | -0.3 | -7.619048e-09 | 2026-08-28T01:15:59
4 | a_erase | a | -2.8 | -3 | 1 | 1 | 1.3 | -0.3 | -7.619048e-09 | 2026-08-28T01:15:59
4 | a_erase | a | -2.75 | -3 | 1 | 1 | 1.3 | -0.3 | -7.619048e-09 | 2026-08-28T01:15:59
4 | a_erase | a | -2.7 | -3 | 1 | 1 | 1.3 | -0.3 | -7.619048e-09 | 2026-08-28T01:15:59
4 | a_erase | a | -2.65 | -3 | 1 | 0.7 | 1.3 | -0.7 | -7.863248e-09 | 2026-08-28T01:15:59
4 | a_erase | a | -2.6 | -3 | 1 | 0.7 | 1.3 | -0.7 | -7.863248e-09 | 2026-08-28T01:15:59
4 | a_erase | a | -2.55 | -3 | 1 | 0.7 | 1.3 | -0.7 | -7.863248e-09 | 2026-08-28T01:15:59
4 | a_erase | a | -2.5 | -3 | 1 | 0.3 | 1.3 | -1 | -8.107448e-09 | 2026-08-28T01:15:59
4 | a_erase | a | -2.45 | -3 | 1 | 0.7 | 1.3 | -0.7 | -7.863248e-09 | 2026-08-28T01:15:59
4 | a_erase | a | -2.4 | -3 | 1 | 1 | 1.3 | -0.3 | -7.619048e-09 | 2026-08-28T01:15:59
4 | a_erase | a | -2.35 | -3 | 1 | 1 | 1.3 | -0.3 | -7.619048e-09 | 2026-08-28T01:15:59
4 | a_erase | a | -2.3 | -3 | 1 | 0.7 | 1.3 | -0.7 | -7.863248e-09 | 2026-08-28T01:15:59
4 | a_erase | a | -2.25 | -3 | 1 | 1 | 1.3 | -0.3 | -7.619048e-09 | 2026-08-28T01:15:59
4 | a_erase | a | -2.2 | -3 | 1 | 0.7 | 1.3 | -0.7 | -7.863248e-09 | 2026-08-28T01:15:59
4 | a_erase | a | -2.15 | -3 | 1 | 1 | 1.3 | -0.3 | -7.619048e-09 | 2026-08-28T01:15:59
4 | a_erase | a | -2.1 | -3 | 1 | 1 | 1.3 | -0.3 | -7.619048e-09 | 2026-08-28T01:15:59
4 | a_erase | a | -2.05 | -3 | 1 | 1 | 1.3 | -0.3 | -7.619048e-09 | 2026-08-28T01:15:59
4 | a_erase | a | -2 | -3 | 1 | 1 | 1.3 | -0.3 | -7.619048e-09 | 2026-08-28T01:15:59
4 | a_erase | a | -1.95 | -3 | 1 | 1 | 1.3 | -0.3 | -7.619048e-09 | 2026-08-28T01:15:59
4 | a_erase | a | -1.9 | -3 | 1 | 1.3 | 1.3 | 0 | -7.374847e-09 | 2026-08-28T01:15:59
4 | a_erase | a | -1.85 | -3 | 1 | 1.7 | 1.3 | 0.3 | -7.130647e-09 | 2026-08-28T01:15:59
4 | a_erase | a | -1.8 | -3 | 1 | 2 | 1.3 | 0.7 | -6.886447e-09 | 2026-08-28T01:15:59
4 | a_erase | a | -1.75 | -3 | 1 | 2 | 1.3 | 0.7 | -6.886447e-09 | 2026-08-28T01:15:59
4 | a_erase | a | -1.7 | -3 | 1 | 2.7 | 1.3 | 1.3 | -6.398046e-09 | 2026-08-28T01:15:59
4 | a_erase | a | -1.65 | -3 | 1 | 4 | 1.3 | 2.7 | -5.421245e-09 | 2026-08-28T01:15:59
4 | a_erase | a | -1.6 | -3 | 1 | 4.3 | 1.3 | 3 | -5.177045e-09 | 2026-08-28T01:15:59
4 | a_erase | a | -1.55 | -3 | 1 | 6 | 1.3 | 4.7 | -3.956044e-09 | 2026-08-28T01:15:59
4 | a_erase | a | -1.5 | -3 | 1 | 7 | 1.3 | 5.7 | -3.223443e-09 | 2026-08-28T01:15:59
4 | a_erase | a | -1.45 | -3 | 1 | 8 | 1.3 | 6.7 | -2.490842e-09 | 2026-08-28T01:15:59
4 | a_erase | a | -1.4 | -3 | 1 | 9.3 | 1.3 | 8 | -1.514042e-09 | 2026-08-28T01:15:59
4 | a_erase | a | -1.35 | -3 | 1 | 11 | 1.3 | 9.7 | -2.930403e-10 | 2026-08-28T01:15:59
4 | a_erase | a | -1.3 | -3 | 1 | 13 | 1.3 | 11.7 | 1.172161e-09 | 2026-08-28T01:15:59
4 | a_erase | a | -1.25 | -3 | 1 | 15 | 1.3 | 13.7 | 2.637363e-09 | 2026-08-28T01:15:59
4 | a_erase | a | -1.2 | -3 | 1 | 17.7 | 1.3 | 16.3 | 4.590965e-09 | 2026-08-28T01:15:59
4 | a_erase | a | -1.15 | -3 | 1 | 20.3 | 1.3 | 19 | 6.544567e-09 | 2026-08-28T01:15:59
4 | a_erase | a | -1.1 | -3 | 1 | 23.3 | 1.3 | 22 | 8.742369e-09 | 2026-08-28T01:15:59
4 | a_erase | a | -1.05 | -3 | 1 | 26 | 1.3 | 24.7 | 1.069597e-08 | 2026-08-28T01:15:59
4 | a_erase | a | -1 | -3 | 1 | 29.3 | 1.3 | 28 | 1.313797e-08 | 2026-08-28T01:15:59
4 | a_erase | a | -0.95 | -3 | 1 | 33.3 | 1.3 | 32 | 1.606838e-08 | 2026-08-28T01:15:59
4 | a_erase | a | -0.9 | -3 | 1 | 36.3 | 1.3 | 35 | 1.826618e-08 | 2026-08-28T01:15:59
4 | a_erase | a | -0.85 | -3 | 1 | 40.7 | 1.3 | 39.3 | 2.144078e-08 | 2026-08-28T01:15:59
4 | a_erase | a | -0.8 | -3 | 1 | 45.3 | 1.3 | 44 | 2.485958e-08 | 2026-08-28T01:15:59
4 | a_erase | a | -0.75 | -3 | 1 | 49.7 | 1.3 | 48.3 | 2.803419e-08 | 2026-08-28T01:15:59
4 | a_erase | a | -0.7 | -3 | 1 | 54.3 | 1.3 | 53 | 3.145299e-08 | 2026-08-28T01:15:59
4 | a_erase | a | -0.65 | -3 | 1 | 59.7 | 1.3 | 58.3 | 3.53602e-08 | 2026-08-28T01:15:59
4 | a_erase | a | -0.6 | -3 | 1 | 65.3 | 1.3 | 64 | 3.95116e-08 | 2026-08-28T01:15:59
4 | a_erase | a | -0.55 | -3 | 1 | 71.3 | 1.3 | 70 | 4.39072e-08 | 2026-08-28T01:15:59
4 | a_erase | a | -0.5 | -3 | 1 | 77.7 | 1.3 | 76.3 | 4.854701e-08 | 2026-08-28T01:15:59
4 | a_erase | a | -0.45 | -3 | 1 | 83.7 | 1.3 | 82.3 | 5.294261e-08 | 2026-08-28T01:15:59
4 | a_erase | a | -0.4 | -3 | 1 | 91 | 1.3 | 89.7 | 5.831502e-08 | 2026-08-28T01:15:59
4 | a_erase | a | -0.35 | -3 | 1 | 98.3 | 1.3 | 97 | 6.368742e-08 | 2026-08-28T01:15:59
4 | a_erase | a | -0.3 | -3 | 1 | 106.3 | 1.3 | 105 | 6.954823e-08 | 2026-08-28T01:15:59
4 | a_erase | a | -0.25 | -3 | 1 | 113.3 | 1.3 | 112 | 7.467643e-08 | 2026-08-28T01:15:59
4 | a_erase | a | -0.2 | -3 | 1 | 121.7 | 1.3 | 120.3 | 8.078144e-08 | 2026-08-28T01:15:59
4 | a_erase | a | -0.15 | -3 | 1 | 130.3 | 1.3 | 129 | 8.713065e-08 | 2026-08-28T01:15:59
4 | a_erase | a | -0.1 | -3 | 1 | 139.7 | 1.3 | 138.3 | 9.396825e-08 | 2026-08-28T01:15:59
4 | a_erase | a | -0.05 | -3 | 1 | 148.3 | 1.3 | 147 | 1.003175e-07 | 2026-08-28T01:15:59
4 | a_erase | a | 0 | -3 | 1 | 158 | 1.3 | 156.7 | 1.073993e-07 | 2026-08-28T01:15:59
4 | a_erase | a | 0.05 | -3 | 1 | 167.7 | 1.3 | 166.3 | 1.144811e-07 | 2026-08-28T01:15:59
4 | a_erase | a | 0.1 | -3 | 1 | 178 | 1.3 | 176.7 | 1.220513e-07 | 2026-08-28T01:15:59
4 | a_erase | a | 0.15 | -3 | 1 | 188 | 1.3 | 186.7 | 1.293773e-07 | 2026-08-28T01:15:59
4 | a_erase | a | 0.2 | -3 | 1 | 198.7 | 1.3 | 197.3 | 1.371917e-07 | 2026-08-28T01:15:59
4 | a_erase | a | 0.25 | -3 | 1 | 209.7 | 1.3 | 208.3 | 1.452503e-07 | 2026-08-28T01:15:59
4 | a_erase | a | 0.3 | -3 | 1 | 220 | 1.3 | 218.7 | 1.528205e-07 | 2026-08-28T01:15:59
4 | a_erase | a | 0.35 | -3 | 1 | 232 | 1.3 | 230.7 | 1.616117e-07 | 2026-08-28T01:15:59
4 | a_erase | a | 0.4 | -3 | 1 | 244 | 1.3 | 242.7 | 1.704029e-07 | 2026-08-28T01:15:59
4 | a_erase | a | 0.45 | -3 | 1 | 256.3 | 1.3 | 255 | 1.794383e-07 | 2026-08-28T01:15:59
4 | a_erase | a | 0.5 | -3 | 1 | 267.3 | 1.3 | 266 | 1.874969e-07 | 2026-08-28T01:15:59
4 | a_erase | a | 0.55 | -3 | 1 | 280.7 | 1.3 | 279.3 | 1.97265e-07 | 2026-08-28T01:15:59
4 | a_erase | a | 0.6 | -3 | 1 | 294 | 1.3 | 292.7 | 2.07033e-07 | 2026-08-28T01:15:59
4 | a_erase | a | 0.65 | -3 | 1 | 306.7 | 1.3 | 305.3 | 2.163126e-07 | 2026-08-28T01:15:59
4 | a_erase | a | 0.7 | -3 | 1 | 319.3 | 1.3 | 318 | 2.255922e-07 | 2026-08-28T01:15:59
4 | a_erase | a | 0.75 | -3 | 1 | 332.3 | 1.3 | 331 | 2.35116e-07 | 2026-08-28T01:15:59
4 | a_erase | a | 0.8 | -3 | 1 | 346.7 | 1.3 | 345.3 | 2.456166e-07 | 2026-08-28T01:15:59
4 | a_erase | a | 0.85 | -3 | 1 | 360.3 | 1.3 | 359 | 2.556288e-07 | 2026-08-28T01:15:59
4 | a_erase | a | 0.9 | -3 | 1 | 373.7 | 1.3 | 372.3 | 2.653968e-07 | 2026-08-28T01:15:59
4 | a_erase | a | 0.95 | -3 | 1 | 387.7 | 1.3 | 386.3 | 2.756532e-07 | 2026-08-28T01:15:59
4 | a_erase | a | 1 | -3 | 1 | 403 | 1.3 | 401.7 | 2.868864e-07 | 2026-08-28T01:15:59
4 | a_erase | a | 1.05 | -3 | 1 | 416.7 | 1.3 | 415.3 | 2.968987e-07 | 2026-08-28T01:15:59
4 | a_erase | a | 1.1 | -3 | 1 | 432 | 1.3 | 430.7 | 3.081319e-07 | 2026-08-28T01:15:59
4 | a_erase | a | 1.15 | -3 | 1 | 446 | 1.3 | 444.7 | 3.183883e-07 | 2026-08-28T01:15:59
4 | a_erase | a | 1.2 | -3 | 1 | 462.7 | 1.3 | 461.3 | 3.305983e-07 | 2026-08-28T01:15:59
4 | a_erase | a | 1.25 | -3 | 1 | 477.3 | 1.3 | 476 | 3.413431e-07 | 2026-08-28T01:15:59
4 | a_erase | a | 1.3 | -3 | 1 | 491.7 | 1.3 | 490.3 | 3.518437e-07 | 2026-08-28T01:15:59
4 | a_erase | a | 1.35 | -3 | 1 | 508 | 1.3 | 506.7 | 3.638095e-07 | 2026-08-28T01:15:59
4 | a_erase | a | 1.4 | -3 | 1 | 524 | 1.3 | 522.7 | 3.755311e-07 | 2026-08-28T01:15:59
4 | a_erase | a | 1.45 | -3 | 1 | 540.7 | 1.3 | 539.3 | 3.877411e-07 | 2026-08-28T01:15:59
4 | a_erase | a | 1.5 | -3 | 1 | 555 | 1.3 | 553.7 | 3.982418e-07 | 2026-08-28T01:15:59
4 | a_erase | b | -3 | -3 | 1 | 1.3 | 1.3 | 0 | -7.374847e-09 | 2026-08-28T01:17:15
4 | a_erase | b | -2.95 | -3 | 1 | 1 | 1.3 | -0.3 | -7.619048e-09 | 2026-08-28T01:17:15
4 | a_erase | b | -2.9 | -3 | 1 | 0.7 | 1.3 | -0.7 | -7.863248e-09 | 2026-08-28T01:17:15
4 | a_erase | b | -2.85 | -3 | 1 | 0.7 | 1.3 | -0.7 | -7.863248e-09 | 2026-08-28T01:17:15
4 | a_erase | b | -2.8 | -3 | 1 | 1 | 1.3 | -0.3 | -7.619048e-09 | 2026-08-28T01:17:15
4 | a_erase | b | -2.75 | -3 | 1 | 0.7 | 1.3 | -0.7 | -7.863248e-09 | 2026-08-28T01:17:15
4 | a_erase | b | -2.7 | -3 | 1 | 0.7 | 1.3 | -0.7 | -7.863248e-09 | 2026-08-28T01:17:15
4 | a_erase | b | -2.65 | -3 | 1 | 1 | 1.3 | -0.3 | -7.619048e-09 | 2026-08-28T01:17:15
4 | a_erase | b | -2.6 | -3 | 1 | 0.3 | 1.3 | -1 | -8.107448e-09 | 2026-08-28T01:17:15
4 | a_erase | b | -2.55 | -3 | 1 | 0.7 | 1.3 | -0.7 | -7.863248e-09 | 2026-08-28T01:17:15
4 | a_erase | b | -2.5 | -3 | 1 | 0.3 | 1.3 | -1 | -8.107448e-09 | 2026-08-28T01:17:15
4 | a_erase | b | -2.45 | -3 | 1 | 0.3 | 1.3 | -1 | -8.107448e-09 | 2026-08-28T01:17:15
4 | a_erase | b | -2.4 | -3 | 1 | 0.3 | 1.3 | -1 | -8.107448e-09 | 2026-08-28T01:17:15
4 | a_erase | b | -2.35 | -3 | 1 | 1 | 1.3 | -0.3 | -7.619048e-09 | 2026-08-28T01:17:15
4 | a_erase | b | -2.3 | -3 | 1 | 0.7 | 1.3 | -0.7 | -7.863248e-09 | 2026-08-28T01:17:15
4 | a_erase | b | -2.25 | -3 | 1 | 1 | 1.3 | -0.3 | -7.619048e-09 | 2026-08-28T01:17:15
4 | a_erase | b | -2.2 | -3 | 1 | 1 | 1.3 | -0.3 | -7.619048e-09 | 2026-08-28T01:17:15
4 | a_erase | b | -2.15 | -3 | 1 | 1 | 1.3 | -0.3 | -7.619048e-09 | 2026-08-28T01:17:15
4 | a_erase | b | -2.1 | -3 | 1 | 1 | 1.3 | -0.3 | -7.619048e-09 | 2026-08-28T01:17:15
4 | a_erase | b | -2.05 | -3 | 1 | 1.3 | 1.3 | 0 | -7.374847e-09 | 2026-08-28T01:17:15
4 | a_erase | b | -2 | -3 | 1 | 1 | 1.3 | -0.3 | -7.619048e-09 | 2026-08-28T01:17:15
4 | a_erase | b | -1.95 | -3 | 1 | 2 | 1.3 | 0.7 | -6.886447e-09 | 2026-08-28T01:17:15
4 | a_erase | b | -1.9 | -3 | 1 | 2 | 1.3 | 0.7 | -6.886447e-09 | 2026-08-28T01:17:15
4 | a_erase | b | -1.85 | -3 | 1 | 3.3 | 1.3 | 2 | -5.909646e-09 | 2026-08-28T01:17:15
4 | a_erase | b | -1.8 | -3 | 1 | 3.3 | 1.3 | 2 | -5.909646e-09 | 2026-08-28T01:17:15
4 | a_erase | b | -1.75 | -3 | 1 | 4 | 1.3 | 2.7 | -5.421245e-09 | 2026-08-28T01:17:15
4 | a_erase | b | -1.7 | -3 | 1 | 5 | 1.3 | 3.7 | -4.688645e-09 | 2026-08-28T01:17:15
4 | a_erase | b | -1.65 | -3 | 1 | 6 | 1.3 | 4.7 | -3.956044e-09 | 2026-08-28T01:17:15
4 | a_erase | b | -1.6 | -3 | 1 | 7 | 1.3 | 5.7 | -3.223443e-09 | 2026-08-28T01:17:15
4 | a_erase | b | -1.55 | -3 | 1 | 8 | 1.3 | 6.7 | -2.490842e-09 | 2026-08-28T01:17:15
4 | a_erase | b | -1.5 | -3 | 1 | 9.7 | 1.3 | 8.3 | -1.269841e-09 | 2026-08-28T01:17:15
4 | a_erase | b | -1.45 | -3 | 1 | 11.7 | 1.3 | 10.3 | 1.953602e-10 | 2026-08-28T01:17:15
4 | a_erase | b | -1.4 | -3 | 1 | 13.3 | 1.3 | 12 | 1.416361e-09 | 2026-08-28T01:17:15
4 | a_erase | b | -1.35 | -3 | 1 | 15.3 | 1.3 | 14 | 2.881563e-09 | 2026-08-28T01:17:15
4 | a_erase | b | -1.3 | -3 | 1 | 18 | 1.3 | 16.7 | 4.835165e-09 | 2026-08-28T01:17:15
4 | a_erase | b | -1.25 | -3 | 1 | 20 | 1.3 | 18.7 | 6.300366e-09 | 2026-08-28T01:17:15
4 | a_erase | b | -1.2 | -3 | 1 | 23.7 | 1.3 | 22.3 | 8.986569e-09 | 2026-08-28T01:17:15
4 | a_erase | b | -1.15 | -3 | 1 | 26.7 | 1.3 | 25.3 | 1.118437e-08 | 2026-08-28T01:17:15
4 | a_erase | b | -1.1 | -3 | 1 | 29.7 | 1.3 | 28.3 | 1.338217e-08 | 2026-08-28T01:17:15
4 | a_erase | b | -1.05 | -3 | 1 | 33.3 | 1.3 | 32 | 1.606838e-08 | 2026-08-28T01:17:15
4 | a_erase | b | -1 | -3 | 1 | 37.3 | 1.3 | 36 | 1.899878e-08 | 2026-08-28T01:17:15
4 | a_erase | b | -0.95 | -3 | 1 | 41.3 | 1.3 | 40 | 2.192918e-08 | 2026-08-28T01:17:15
4 | a_erase | b | -0.9 | -3 | 1 | 46.3 | 1.3 | 45 | 2.559219e-08 | 2026-08-28T01:17:15
4 | a_erase | b | -0.85 | -3 | 1 | 50.7 | 1.3 | 49.3 | 2.876679e-08 | 2026-08-28T01:17:15
4 | a_erase | b | -0.8 | -3 | 1 | 55.3 | 1.3 | 54 | 3.218559e-08 | 2026-08-28T01:17:15
4 | a_erase | b | -0.75 | -3 | 1 | 61 | 1.3 | 59.7 | 3.6337e-08 | 2026-08-28T01:17:15
4 | a_erase | b | -0.7 | -3 | 1 | 66.3 | 1.3 | 65 | 4.02442e-08 | 2026-08-28T01:17:15
4 | a_erase | b | -0.65 | -3 | 1 | 72 | 1.3 | 70.7 | 4.43956e-08 | 2026-08-28T01:17:15
4 | a_erase | b | -0.6 | -3 | 1 | 78.7 | 1.3 | 77.3 | 4.927961e-08 | 2026-08-28T01:17:15
4 | a_erase | b | -0.55 | -3 | 1 | 85 | 1.3 | 83.7 | 5.391941e-08 | 2026-08-28T01:17:15
4 | a_erase | b | -0.5 | -3 | 1 | 91.7 | 1.3 | 90.3 | 5.880342e-08 | 2026-08-28T01:17:15
4 | a_erase | b | -0.45 | -3 | 1 | 97.7 | 1.3 | 96.3 | 6.319902e-08 | 2026-08-28T01:17:15
4 | a_erase | b | -0.4 | -3 | 1 | 106 | 1.3 | 104.7 | 6.930403e-08 | 2026-08-28T01:17:15
4 | a_erase | b | -0.35 | -3 | 1 | 114.3 | 1.3 | 113 | 7.540904e-08 | 2026-08-28T01:17:15
4 | a_erase | b | -0.3 | -3 | 1 | 122 | 1.3 | 120.7 | 8.102564e-08 | 2026-08-28T01:17:15
4 | a_erase | b | -0.25 | -3 | 1 | 131.3 | 1.3 | 130 | 8.786325e-08 | 2026-08-28T01:17:15
4 | a_erase | b | -0.2 | -3 | 1 | 139 | 1.3 | 137.7 | 9.347985e-08 | 2026-08-28T01:17:15
4 | a_erase | b | -0.15 | -3 | 1 | 148 | 1.3 | 146.7 | 1.000733e-07 | 2026-08-28T01:17:15
4 | a_erase | b | -0.1 | -3 | 1 | 157.7 | 1.3 | 156.3 | 1.071551e-07 | 2026-08-28T01:17:15
4 | a_erase | b | -0.05 | -3 | 1 | 167.3 | 1.3 | 166 | 1.142369e-07 | 2026-08-28T01:17:15
4 | a_erase | b | 0 | -3 | 1 | 177 | 1.3 | 175.7 | 1.213187e-07 | 2026-08-28T01:17:15
4 | a_erase | b | 0.05 | -3 | 1 | 187 | 1.3 | 185.7 | 1.286447e-07 | 2026-08-28T01:17:15
4 | a_erase | b | 0.1 | -3 | 1 | 198 | 1.3 | 196.7 | 1.367033e-07 | 2026-08-28T01:17:15
4 | a_erase | b | 0.15 | -3 | 1 | 208 | 1.3 | 206.7 | 1.440293e-07 | 2026-08-28T01:17:15
4 | a_erase | b | 0.2 | -3 | 1 | 219.3 | 1.3 | 218 | 1.523321e-07 | 2026-08-28T01:17:15
4 | a_erase | b | 0.25 | -3 | 1 | 230.3 | 1.3 | 229 | 1.603907e-07 | 2026-08-28T01:17:15
4 | a_erase | b | 0.3 | -3 | 1 | 241.3 | 1.3 | 240 | 1.684493e-07 | 2026-08-28T01:17:15
4 | a_erase | b | 0.35 | -3 | 1 | 254 | 1.3 | 252.7 | 1.777289e-07 | 2026-08-28T01:17:15
4 | a_erase | b | 0.4 | -3 | 1 | 265 | 1.3 | 263.7 | 1.857875e-07 | 2026-08-28T01:17:15
4 | a_erase | b | 0.45 | -3 | 1 | 278.3 | 1.3 | 277 | 1.955556e-07 | 2026-08-28T01:17:15
4 | a_erase | b | 0.5 | -3 | 1 | 290 | 1.3 | 288.7 | 2.041026e-07 | 2026-08-28T01:17:15
4 | a_erase | b | 0.55 | -3 | 1 | 302.7 | 1.3 | 301.3 | 2.133822e-07 | 2026-08-28T01:17:15
4 | a_erase | b | 0.6 | -3 | 1 | 315.7 | 1.3 | 314.3 | 2.22906e-07 | 2026-08-28T01:17:15
4 | a_erase | b | 0.65 | -3 | 1 | 328 | 1.3 | 326.7 | 2.319414e-07 | 2026-08-28T01:17:15
4 | a_erase | b | 0.7 | -3 | 1 | 342 | 1.3 | 340.7 | 2.421978e-07 | 2026-08-28T01:17:15
4 | a_erase | b | 0.75 | -3 | 1 | 355 | 1.3 | 353.7 | 2.517216e-07 | 2026-08-28T01:17:15
4 | a_erase | b | 0.8 | -3 | 1 | 368.7 | 1.3 | 367.3 | 2.617338e-07 | 2026-08-28T01:17:15
4 | a_erase | b | 0.85 | -3 | 1 | 383.3 | 1.3 | 382 | 2.724786e-07 | 2026-08-28T01:17:15
4 | a_erase | b | 0.9 | -3 | 1 | 397 | 1.3 | 395.7 | 2.824908e-07 | 2026-08-28T01:17:15
4 | a_erase | b | 0.95 | -3 | 1 | 412 | 1.3 | 410.7 | 2.934799e-07 | 2026-08-28T01:17:15
4 | a_erase | b | 1 | -3 | 1 | 427 | 1.3 | 425.7 | 3.044689e-07 | 2026-08-28T01:17:15
4 | a_erase | b | 1.05 | -3 | 1 | 440 | 1.3 | 438.7 | 3.139927e-07 | 2026-08-28T01:17:15
4 | a_erase | b | 1.1 | -3 | 1 | 455.3 | 1.3 | 454 | 3.252259e-07 | 2026-08-28T01:17:15
4 | a_erase | b | 1.15 | -3 | 1 | 470 | 1.3 | 468.7 | 3.359707e-07 | 2026-08-28T01:17:15
4 | a_erase | b | 1.2 | -3 | 1 | 484 | 1.3 | 482.7 | 3.462271e-07 | 2026-08-28T01:17:15
4 | a_erase | b | 1.25 | -3 | 1 | 499.7 | 1.3 | 498.3 | 3.577045e-07 | 2026-08-28T01:17:15
4 | a_erase | b | 1.3 | -3 | 1 | 515.3 | 1.3 | 514 | 3.691819e-07 | 2026-08-28T01:17:15
4 | a_erase | b | 1.35 | -3 | 1 | 531 | 1.3 | 529.7 | 3.806593e-07 | 2026-08-28T01:17:15
4 | a_erase | b | 1.4 | -3 | 1 | 546.3 | 1.3 | 545 | 3.918926e-07 | 2026-08-28T01:17:15
4 | a_erase | b | 1.45 | -3 | 1 | 562.3 | 1.3 | 561 | 4.036142e-07 | 2026-08-28T01:17:15
4 | a_erase | b | 1.5 | -3 | 1 | 577.7 | 1.3 | 576.3 | 4.148474e-07 | 2026-08-28T01:17:15
4 | a_erase | comp | -0.9732 |  | 1 | 456.3 |  |  |  | 2026-08-28T01:17:16
4 | a_erase | comp | -0.9232 |  | 1 | 446.3 |  |  |  | 2026-08-28T01:17:16
4 | a_erase | comp | -0.8732 |  | 1 | 437 |  |  |  | 2026-08-28T01:17:16
4 | a_erase | comp | -0.8232 |  | 1 | 428 |  |  |  | 2026-08-28T01:17:16
4 | a_erase | comp | -0.7732 |  | 1 | 419 |  |  |  | 2026-08-28T01:17:16
4 | a_erase | comp | -0.7232 |  | 1 | 410 |  |  |  | 2026-08-28T01:17:16
4 | a_erase | comp | -0.6732 |  | 1 | 401.7 |  |  |  | 2026-08-28T01:17:16
4 | a_erase | comp | -0.6232 |  | 1 | 394.7 |  |  |  | 2026-08-28T01:17:16
4 | a_erase | comp | -0.5732 |  | 1 | 387 |  |  |  | 2026-08-28T01:17:16
4 | a_erase | comp | -0.5232 |  | 1 | 380.7 |  |  |  | 2026-08-28T01:17:16
4 | a_erase | comp | -0.4732 |  | 1 | 375 |  |  |  | 2026-08-28T01:17:16
4 | a_erase | comp | -0.4232 |  | 1 | 368 |  |  |  | 2026-08-28T01:17:16
4 | a_erase | comp | -0.3732 |  | 1 | 364.3 |  |  |  | 2026-08-28T01:17:16
4 | a_erase | comp | -0.3232 |  | 1 | 359.7 |  |  |  | 2026-08-28T01:17:16
4 | a_erase | comp | -0.2732 |  | 1 | 356.3 |  |  |  | 2026-08-28T01:17:16
4 | a_erase | comp | -0.2232 |  | 1 | 351.7 |  |  |  | 2026-08-28T01:17:16
4 | a_erase | comp | -0.1732 |  | 1 | 350.3 |  |  |  | 2026-08-28T01:17:16
4 | a_erase | comp | -0.1232 |  | 1 | 347.7 |  |  |  | 2026-08-28T01:17:16
4 | a_erase | comp | -0.0732 |  | 1 | 346 |  |  |  | 2026-08-28T01:17:16
4 | a_erase | comp | -0.0232 |  | 1 | 345 |  |  |  | 2026-08-28T01:17:16
4 | a_erase | comp | 0.0268 |  | 1 | 344.3 |  |  |  | 2026-08-28T01:17:16
4 | a_erase | comp | 0.0768 |  | 1 | 344 |  |  |  | 2026-08-28T01:17:16
4 | a_erase | comp | 0.1268 |  | 1 | 345 |  |  |  | 2026-08-28T01:17:16
4 | a_erase | comp | 0.1768 |  | 1 | 347.7 |  |  |  | 2026-08-28T01:17:16
4 | a_erase | comp | 0.2268 |  | 1 | 349 |  |  |  | 2026-08-28T01:17:16
4 | a_erase | comp | 0.2768 |  | 1 | 351.3 |  |  |  | 2026-08-28T01:17:16
4 | a_erase | comp | 0.3268 |  | 1 | 353 |  |  |  | 2026-08-28T01:17:16
4 | a_erase | comp | 0.3768 |  | 1 | 358 |  |  |  | 2026-08-28T01:17:16
4 | a_erase | comp | 0.4268 |  | 1 | 361.7 |  |  |  | 2026-08-28T01:17:16
4 | a_erase | comp | 0.4768 |  | 1 | 366.7 |  |  |  | 2026-08-28T01:17:16
4 | a_erase | comp | 0.5268 |  | 1 | 371.3 |  |  |  | 2026-08-28T01:17:16
4 | a_erase | comp | 0.5768 |  | 1 | 376.7 |  |  |  | 2026-08-28T01:17:16
4 | a_erase | comp | 0.6268 |  | 1 | 390.7 |  |  |  | 2026-08-28T01:17:16
4 | a_erase | comp | 0.6768 |  | 1 | 390 |  |  |  | 2026-08-28T01:17:16
4 | a_erase | comp | 0.7268 |  | 1 | 398 |  |  |  | 2026-08-28T01:17:16
4 | a_erase | comp | 0.7768 |  | 1 | 405.7 |  |  |  | 2026-08-28T01:17:16
4 | a_erase | comp | 0.8268 |  | 1 | 413.7 |  |  |  | 2026-08-28T01:17:16
4 | a_erase | comp | 0.8768 |  | 1 | 423 |  |  |  | 2026-08-28T01:17:16
4 | a_erase | comp | 0.9268 |  | 1 | 431.7 |  |  |  | 2026-08-28T01:17:16
4 | a_erase | comp | 0.9768 |  | 1 | 441 |  |  |  | 2026-08-28T01:17:16
4 | a_erase | comp | 1.0268 |  | 1 | 451.3 |  |  |  | 2026-08-28T01:17:16
5 | a_erase | a | -3 | -3 | 1 | 1.3 | 1.3 | 0 | -7.374847e-09 | 2026-08-28T01:19:12
5 | a_erase | a | -2.95 | -3 | 1 | 0.3 | 1.3 | -1 | -8.107448e-09 | 2026-08-28T01:19:12
5 | a_erase | a | -2.9 | -3 | 1 | 0.3 | 1.3 | -1 | -8.107448e-09 | 2026-08-28T01:19:12
5 | a_erase | a | -2.85 | -3 | 1 | 0.7 | 1.3 | -0.7 | -7.863248e-09 | 2026-08-28T01:19:12
5 | a_erase | a | -2.8 | -3 | 1 | 1 | 1.3 | -0.3 | -7.619048e-09 | 2026-08-28T01:19:12
5 | a_erase | a | -2.75 | -3 | 1 | 1 | 1.3 | -0.3 | -7.619048e-09 | 2026-08-28T01:19:12
5 | a_erase | a | -2.7 | -3 | 1 | 0.3 | 1.3 | -1 | -8.107448e-09 | 2026-08-28T01:19:12
5 | a_erase | a | -2.65 | -3 | 1 | 1 | 1.3 | -0.3 | -7.619048e-09 | 2026-08-28T01:19:12
5 | a_erase | a | -2.6 | -3 | 1 | 0.7 | 1.3 | -0.7 | -7.863248e-09 | 2026-08-28T01:19:12
5 | a_erase | a | -2.55 | -3 | 1 | 1 | 1.3 | -0.3 | -7.619048e-09 | 2026-08-28T01:19:12
5 | a_erase | a | -2.5 | -3 | 1 | 0.7 | 1.3 | -0.7 | -7.863248e-09 | 2026-08-28T01:19:12
5 | a_erase | a | -2.45 | -3 | 1 | 0.7 | 1.3 | -0.7 | -7.863248e-09 | 2026-08-28T01:19:12
5 | a_erase | a | -2.4 | -3 | 1 | 0.7 | 1.3 | -0.7 | -7.863248e-09 | 2026-08-28T01:19:12
5 | a_erase | a | -2.35 | -3 | 1 | 0 | 1.3 | -1.3 | -8.351648e-09 | 2026-08-28T01:19:12
5 | a_erase | a | -2.3 | -3 | 1 | 1 | 1.3 | -0.3 | -7.619048e-09 | 2026-08-28T01:19:12
5 | a_erase | a | -2.25 | -3 | 1 | 0.7 | 1.3 | -0.7 | -7.863248e-09 | 2026-08-28T01:19:12
5 | a_erase | a | -2.2 | -3 | 1 | 1 | 1.3 | -0.3 | -7.619048e-09 | 2026-08-28T01:19:12
5 | a_erase | a | -2.15 | -3 | 1 | 1 | 1.3 | -0.3 | -7.619048e-09 | 2026-08-28T01:19:12
5 | a_erase | a | -2.1 | -3 | 1 | 1 | 1.3 | -0.3 | -7.619048e-09 | 2026-08-28T01:19:12
5 | a_erase | a | -2.05 | -3 | 1 | 0.7 | 1.3 | -0.7 | -7.863248e-09 | 2026-08-28T01:19:12
5 | a_erase | a | -2 | -3 | 1 | 1 | 1.3 | -0.3 | -7.619048e-09 | 2026-08-28T01:19:12
5 | a_erase | a | -1.95 | -3 | 1 | 1 | 1.3 | -0.3 | -7.619048e-09 | 2026-08-28T01:19:12
5 | a_erase | a | -1.9 | -3 | 1 | 1 | 1.3 | -0.3 | -7.619048e-09 | 2026-08-28T01:19:12
5 | a_erase | a | -1.85 | -3 | 1 | 1.7 | 1.3 | 0.3 | -7.130647e-09 | 2026-08-28T01:19:12
5 | a_erase | a | -1.8 | -3 | 1 | 2 | 1.3 | 0.7 | -6.886447e-09 | 2026-08-28T01:19:12
5 | a_erase | a | -1.75 | -3 | 1 | 2 | 1.3 | 0.7 | -6.886447e-09 | 2026-08-28T01:19:12
5 | a_erase | a | -1.7 | -3 | 1 | 3 | 1.3 | 1.7 | -6.153846e-09 | 2026-08-28T01:19:12
5 | a_erase | a | -1.65 | -3 | 1 | 3.7 | 1.3 | 2.3 | -5.665446e-09 | 2026-08-28T01:19:12
5 | a_erase | a | -1.6 | -3 | 1 | 4.7 | 1.3 | 3.3 | -4.932845e-09 | 2026-08-28T01:19:12
5 | a_erase | a | -1.55 | -3 | 1 | 5 | 1.3 | 3.7 | -4.688645e-09 | 2026-08-28T01:19:12
5 | a_erase | a | -1.5 | -3 | 1 | 6.3 | 1.3 | 5 | -3.711844e-09 | 2026-08-28T01:19:12
5 | a_erase | a | -1.45 | -3 | 1 | 8 | 1.3 | 6.7 | -2.490842e-09 | 2026-08-28T01:19:12
5 | a_erase | a | -1.4 | -3 | 1 | 9 | 1.3 | 7.7 | -1.758242e-09 | 2026-08-28T01:19:12
5 | a_erase | a | -1.35 | -3 | 1 | 11 | 1.3 | 9.7 | -2.930403e-10 | 2026-08-28T01:19:12
5 | a_erase | a | -1.3 | -3 | 1 | 12.7 | 1.3 | 11.3 | 9.279609e-10 | 2026-08-28T01:19:12
5 | a_erase | a | -1.25 | -3 | 1 | 15 | 1.3 | 13.7 | 2.637363e-09 | 2026-08-28T01:19:12
5 | a_erase | a | -1.2 | -3 | 1 | 17 | 1.3 | 15.7 | 4.102564e-09 | 2026-08-28T01:19:12
5 | a_erase | a | -1.15 | -3 | 1 | 19.3 | 1.3 | 18 | 5.811966e-09 | 2026-08-28T01:19:12
5 | a_erase | a | -1.1 | -3 | 1 | 22 | 1.3 | 20.7 | 7.765568e-09 | 2026-08-28T01:19:12
5 | a_erase | a | -1.05 | -3 | 1 | 25.3 | 1.3 | 24 | 1.020757e-08 | 2026-08-28T01:19:12
5 | a_erase | a | -1 | -3 | 1 | 28.7 | 1.3 | 27.3 | 1.264957e-08 | 2026-08-28T01:19:12
5 | a_erase | a | -0.95 | -3 | 1 | 32 | 1.3 | 30.7 | 1.509158e-08 | 2026-08-28T01:19:12
5 | a_erase | a | -0.9 | -3 | 1 | 35 | 1.3 | 33.7 | 1.728938e-08 | 2026-08-28T01:19:12
5 | a_erase | a | -0.85 | -3 | 1 | 39.3 | 1.3 | 38 | 2.046398e-08 | 2026-08-28T01:19:12
5 | a_erase | a | -0.8 | -3 | 1 | 44.3 | 1.3 | 43 | 2.412698e-08 | 2026-08-28T01:19:12
5 | a_erase | a | -0.75 | -3 | 1 | 48.7 | 1.3 | 47.3 | 2.730159e-08 | 2026-08-28T01:19:12
5 | a_erase | a | -0.7 | -3 | 1 | 53.7 | 1.3 | 52.3 | 3.096459e-08 | 2026-08-28T01:19:12
5 | a_erase | a | -0.65 | -3 | 1 | 59 | 1.3 | 57.7 | 3.487179e-08 | 2026-08-28T01:19:12
5 | a_erase | a | -0.6 | -3 | 1 | 64.3 | 1.3 | 63 | 3.8779e-08 | 2026-08-28T01:19:12
5 | a_erase | a | -0.55 | -3 | 1 | 70 | 1.3 | 68.7 | 4.29304e-08 | 2026-08-28T01:19:12
5 | a_erase | a | -0.5 | -3 | 1 | 76.3 | 1.3 | 75 | 4.757021e-08 | 2026-08-28T01:19:12
5 | a_erase | a | -0.45 | -3 | 1 | 82.7 | 1.3 | 81.3 | 5.221001e-08 | 2026-08-28T01:19:12
5 | a_erase | a | -0.4 | -3 | 1 | 89 | 1.3 | 87.7 | 5.684982e-08 | 2026-08-28T01:19:12
5 | a_erase | a | -0.35 | -3 | 1 | 96.3 | 1.3 | 95 | 6.222222e-08 | 2026-08-28T01:19:12
5 | a_erase | a | -0.3 | -3 | 1 | 103.7 | 1.3 | 102.3 | 6.759463e-08 | 2026-08-28T01:19:12
5 | a_erase | a | -0.25 | -3 | 1 | 112 | 1.3 | 110.7 | 7.369963e-08 | 2026-08-28T01:19:12
5 | a_erase | a | -0.2 | -3 | 1 | 120 | 1.3 | 118.7 | 7.956044e-08 | 2026-08-28T01:19:12
5 | a_erase | a | -0.15 | -3 | 1 | 128 | 1.3 | 126.7 | 8.542125e-08 | 2026-08-28T01:19:12
5 | a_erase | a | -0.1 | -3 | 1 | 137 | 1.3 | 135.7 | 9.201465e-08 | 2026-08-28T01:19:12
5 | a_erase | a | -0.05 | -3 | 1 | 146.7 | 1.3 | 145.3 | 9.909646e-08 | 2026-08-28T01:19:12
5 | a_erase | a | 0 | -3 | 1 | 156 | 1.3 | 154.7 | 1.059341e-07 | 2026-08-28T01:19:12
5 | a_erase | a | 0.05 | -3 | 1 | 165.7 | 1.3 | 164.3 | 1.130159e-07 | 2026-08-28T01:19:12
5 | a_erase | a | 0.1 | -3 | 1 | 175.3 | 1.3 | 174 | 1.200977e-07 | 2026-08-28T01:19:12
5 | a_erase | a | 0.15 | -3 | 1 | 185.7 | 1.3 | 184.3 | 1.276679e-07 | 2026-08-28T01:19:12
5 | a_erase | a | 0.2 | -3 | 1 | 196 | 1.3 | 194.7 | 1.352381e-07 | 2026-08-28T01:19:12
5 | a_erase | a | 0.25 | -3 | 1 | 213.3 | 1.3 | 212 | 1.479365e-07 | 2026-08-28T01:19:12
5 | a_erase | a | 0.3 | -3 | 1 | 218.7 | 1.3 | 217.3 | 1.518437e-07 | 2026-08-28T01:19:12
5 | a_erase | a | 0.35 | -3 | 1 | 230 | 1.3 | 228.7 | 1.601465e-07 | 2026-08-28T01:19:12
5 | a_erase | a | 0.4 | -3 | 1 | 241 | 1.3 | 239.7 | 1.682051e-07 | 2026-08-28T01:19:12
5 | a_erase | a | 0.45 | -3 | 1 | 253.7 | 1.3 | 252.3 | 1.774847e-07 | 2026-08-28T01:19:12
5 | a_erase | a | 0.5 | -3 | 1 | 265 | 1.3 | 263.7 | 1.857875e-07 | 2026-08-28T01:19:12
5 | a_erase | a | 0.55 | -3 | 1 | 278 | 1.3 | 276.7 | 1.953114e-07 | 2026-08-28T01:19:12
5 | a_erase | a | 0.6 | -3 | 1 | 297.7 | 1.3 | 296.3 | 2.097192e-07 | 2026-08-28T01:19:12
5 | a_erase | a | 0.65 | -3 | 1 | 303.7 | 1.3 | 302.3 | 2.141148e-07 | 2026-08-28T01:19:12
5 | a_erase | a | 0.7 | -3 | 1 | 316.3 | 1.3 | 315 | 2.233944e-07 | 2026-08-28T01:19:12
5 | a_erase | a | 0.75 | -3 | 1 | 329.3 | 1.3 | 328 | 2.329182e-07 | 2026-08-28T01:19:12
5 | a_erase | a | 0.8 | -3 | 1 | 342.7 | 1.3 | 341.3 | 2.426862e-07 | 2026-08-28T01:19:12
5 | a_erase | a | 0.85 | -3 | 1 | 356.3 | 1.3 | 355 | 2.526984e-07 | 2026-08-28T01:19:12
5 | a_erase | a | 0.9 | -3 | 1 | 370.7 | 1.3 | 369.3 | 2.63199e-07 | 2026-08-28T01:19:12
5 | a_erase | a | 0.95 | -3 | 1 | 385.7 | 1.3 | 384.3 | 2.74188e-07 | 2026-08-28T01:19:12
5 | a_erase | a | 1 | -3 | 1 | 399.3 | 1.3 | 398 | 2.842002e-07 | 2026-08-28T01:19:12
5 | a_erase | a | 1.05 | -3 | 1 | 413.3 | 1.3 | 412 | 2.944567e-07 | 2026-08-28T01:19:12
5 | a_erase | a | 1.1 | -3 | 1 | 428 | 1.3 | 426.7 | 3.052015e-07 | 2026-08-28T01:19:12
5 | a_erase | a | 1.15 | -3 | 1 | 442.3 | 1.3 | 441 | 3.157021e-07 | 2026-08-28T01:19:12
5 | a_erase | a | 1.2 | -3 | 1 | 456.7 | 1.3 | 455.3 | 3.262027e-07 | 2026-08-28T01:19:12
5 | a_erase | a | 1.25 | -3 | 1 | 472.3 | 1.3 | 471 | 3.376801e-07 | 2026-08-28T01:19:12
5 | a_erase | a | 1.3 | -3 | 1 | 488 | 1.3 | 486.7 | 3.491575e-07 | 2026-08-28T01:19:12
5 | a_erase | a | 1.35 | -3 | 1 | 503.7 | 1.3 | 502.3 | 3.606349e-07 | 2026-08-28T01:19:12
5 | a_erase | a | 1.4 | -3 | 1 | 519 | 1.3 | 517.7 | 3.718681e-07 | 2026-08-28T01:19:12
5 | a_erase | a | 1.45 | -3 | 1 | 535.3 | 1.3 | 534 | 3.838339e-07 | 2026-08-28T01:19:12
5 | a_erase | a | 1.5 | -3 | 1 | 550.7 | 1.3 | 549.3 | 3.950672e-07 | 2026-08-28T01:19:12
5 | a_erase | b | -3 | -3 | 1 | 1.3 | 1.3 | 0 | -7.374847e-09 | 2026-08-28T01:20:28
5 | a_erase | b | -2.95 | -3 | 1 | 1 | 1.3 | -0.3 | -7.619048e-09 | 2026-08-28T01:20:28
5 | a_erase | b | -2.9 | -3 | 1 | 1 | 1.3 | -0.3 | -7.619048e-09 | 2026-08-28T01:20:28
5 | a_erase | b | -2.85 | -3 | 1 | 0.7 | 1.3 | -0.7 | -7.863248e-09 | 2026-08-28T01:20:28
5 | a_erase | b | -2.8 | -3 | 1 | 0.7 | 1.3 | -0.7 | -7.863248e-09 | 2026-08-28T01:20:28
5 | a_erase | b | -2.75 | -3 | 1 | 0.7 | 1.3 | -0.7 | -7.863248e-09 | 2026-08-28T01:20:28
5 | a_erase | b | -2.7 | -3 | 1 | 0.3 | 1.3 | -1 | -8.107448e-09 | 2026-08-28T01:20:28
5 | a_erase | b | -2.65 | -3 | 1 | 0.3 | 1.3 | -1 | -8.107448e-09 | 2026-08-28T01:20:28
5 | a_erase | b | -2.6 | -3 | 1 | 0.7 | 1.3 | -0.7 | -7.863248e-09 | 2026-08-28T01:20:28
5 | a_erase | b | -2.55 | -3 | 1 | 1 | 1.3 | -0.3 | -7.619048e-09 | 2026-08-28T01:20:28
5 | a_erase | b | -2.5 | -3 | 1 | 0.3 | 1.3 | -1 | -8.107448e-09 | 2026-08-28T01:20:28
5 | a_erase | b | -2.45 | -3 | 1 | 1 | 1.3 | -0.3 | -7.619048e-09 | 2026-08-28T01:20:28
5 | a_erase | b | -2.4 | -3 | 1 | 1 | 1.3 | -0.3 | -7.619048e-09 | 2026-08-28T01:20:28
5 | a_erase | b | -2.35 | -3 | 1 | 1 | 1.3 | -0.3 | -7.619048e-09 | 2026-08-28T01:20:28
5 | a_erase | b | -2.3 | -3 | 1 | 1 | 1.3 | -0.3 | -7.619048e-09 | 2026-08-28T01:20:28
5 | a_erase | b | -2.25 | -3 | 1 | 1 | 1.3 | -0.3 | -7.619048e-09 | 2026-08-28T01:20:28
5 | a_erase | b | -2.2 | -3 | 1 | 0.7 | 1.3 | -0.7 | -7.863248e-09 | 2026-08-28T01:20:28
5 | a_erase | b | -2.15 | -3 | 1 | 1 | 1.3 | -0.3 | -7.619048e-09 | 2026-08-28T01:20:28
5 | a_erase | b | -2.1 | -3 | 1 | 0.7 | 1.3 | -0.7 | -7.863248e-09 | 2026-08-28T01:20:28
5 | a_erase | b | -2.05 | -3 | 1 | 1 | 1.3 | -0.3 | -7.619048e-09 | 2026-08-28T01:20:28
5 | a_erase | b | -2 | -3 | 1 | 1 | 1.3 | -0.3 | -7.619048e-09 | 2026-08-28T01:20:28
5 | a_erase | b | -1.95 | -3 | 1 | 1.7 | 1.3 | 0.3 | -7.130647e-09 | 2026-08-28T01:20:28
5 | a_erase | b | -1.9 | -3 | 1 | 2 | 1.3 | 0.7 | -6.886447e-09 | 2026-08-28T01:20:28
5 | a_erase | b | -1.85 | -3 | 1 | 2.7 | 1.3 | 1.3 | -6.398046e-09 | 2026-08-28T01:20:28
5 | a_erase | b | -1.8 | -3 | 1 | 2.7 | 1.3 | 1.3 | -6.398046e-09 | 2026-08-28T01:20:28
5 | a_erase | b | -1.75 | -3 | 1 | 4 | 1.3 | 2.7 | -5.421245e-09 | 2026-08-28T01:20:28
5 | a_erase | b | -1.7 | -3 | 1 | 4.3 | 1.3 | 3 | -5.177045e-09 | 2026-08-28T01:20:28
5 | a_erase | b | -1.65 | -3 | 1 | 6 | 1.3 | 4.7 | -3.956044e-09 | 2026-08-28T01:20:28
5 | a_erase | b | -1.6 | -3 | 1 | 7 | 1.3 | 5.7 | -3.223443e-09 | 2026-08-28T01:20:28
5 | a_erase | b | -1.55 | -3 | 1 | 8 | 1.3 | 6.7 | -2.490842e-09 | 2026-08-28T01:20:28
5 | a_erase | b | -1.5 | -3 | 1 | 9.7 | 1.3 | 8.3 | -1.269841e-09 | 2026-08-28T01:20:28
5 | a_erase | b | -1.45 | -3 | 1 | 11.3 | 1.3 | 10 | -4.884005e-11 | 2026-08-28T01:20:28
5 | a_erase | b | -1.4 | -3 | 1 | 13 | 1.3 | 11.7 | 1.172161e-09 | 2026-08-28T01:20:28
5 | a_erase | b | -1.35 | -3 | 1 | 15.3 | 1.3 | 14 | 2.881563e-09 | 2026-08-28T01:20:28
5 | a_erase | b | -1.3 | -3 | 1 | 17.7 | 1.3 | 16.3 | 4.590965e-09 | 2026-08-28T01:20:28
5 | a_erase | b | -1.25 | -3 | 1 | 20.3 | 1.3 | 19 | 6.544567e-09 | 2026-08-28T01:20:28
5 | a_erase | b | -1.2 | -3 | 1 | 23 | 1.3 | 21.7 | 8.498168e-09 | 2026-08-28T01:20:28
5 | a_erase | b | -1.15 | -3 | 1 | 26.7 | 1.3 | 25.3 | 1.118437e-08 | 2026-08-28T01:20:28
5 | a_erase | b | -1.1 | -3 | 1 | 29.7 | 1.3 | 28.3 | 1.338217e-08 | 2026-08-28T01:20:28
5 | a_erase | b | -1.05 | -3 | 1 | 33.3 | 1.3 | 32 | 1.606838e-08 | 2026-08-28T01:20:28
5 | a_erase | b | -1 | -3 | 1 | 36.3 | 1.3 | 35 | 1.826618e-08 | 2026-08-28T01:20:28
5 | a_erase | b | -0.95 | -3 | 1 | 41 | 1.3 | 39.7 | 2.168498e-08 | 2026-08-28T01:20:28
5 | a_erase | b | -0.9 | -3 | 1 | 45.7 | 1.3 | 44.3 | 2.510379e-08 | 2026-08-28T01:20:28
5 | a_erase | b | -0.85 | -3 | 1 | 49.7 | 1.3 | 48.3 | 2.803419e-08 | 2026-08-28T01:20:28
5 | a_erase | b | -0.8 | -3 | 1 | 55 | 1.3 | 53.7 | 3.194139e-08 | 2026-08-28T01:20:28
5 | a_erase | b | -0.75 | -3 | 1 | 60 | 1.3 | 58.7 | 3.56044e-08 | 2026-08-28T01:20:28
5 | a_erase | b | -0.7 | -3 | 1 | 65.7 | 1.3 | 64.3 | 3.97558e-08 | 2026-08-28T01:20:28
5 | a_erase | b | -0.65 | -3 | 1 | 71.3 | 1.3 | 70 | 4.39072e-08 | 2026-08-28T01:20:28
5 | a_erase | b | -0.6 | -3 | 1 | 78 | 1.3 | 76.7 | 4.879121e-08 | 2026-08-28T01:20:28
5 | a_erase | b | -0.55 | -3 | 1 | 84.3 | 1.3 | 83 | 5.343101e-08 | 2026-08-28T01:20:28
5 | a_erase | b | -0.5 | -3 | 1 | 91 | 1.3 | 89.7 | 5.831502e-08 | 2026-08-28T01:20:28
5 | a_erase | b | -0.45 | -3 | 1 | 98 | 1.3 | 96.7 | 6.344322e-08 | 2026-08-28T01:20:28
5 | a_erase | b | -0.4 | -3 | 1 | 105.3 | 1.3 | 104 | 6.881563e-08 | 2026-08-28T01:20:28
5 | a_erase | b | -0.35 | -3 | 1 | 113 | 1.3 | 111.7 | 7.443223e-08 | 2026-08-28T01:20:28
5 | a_erase | b | -0.3 | -3 | 1 | 121.3 | 1.3 | 120 | 8.053724e-08 | 2026-08-28T01:20:28
5 | a_erase | b | -0.25 | -3 | 1 | 130 | 1.3 | 128.7 | 8.688645e-08 | 2026-08-28T01:20:28
5 | a_erase | b | -0.2 | -3 | 1 | 138.3 | 1.3 | 137 | 9.299145e-08 | 2026-08-28T01:20:28
5 | a_erase | b | -0.15 | -3 | 1 | 147.3 | 1.3 | 146 | 9.958486e-08 | 2026-08-28T01:20:28
5 | a_erase | b | -0.1 | -3 | 1 | 156.3 | 1.3 | 155 | 1.061783e-07 | 2026-08-28T01:20:28
5 | a_erase | b | -0.05 | -3 | 1 | 166.3 | 1.3 | 165 | 1.135043e-07 | 2026-08-28T01:20:28
5 | a_erase | b | 0 | -3 | 1 | 176 | 1.3 | 174.7 | 1.205861e-07 | 2026-08-28T01:20:28
5 | a_erase | b | 0.05 | -3 | 1 | 185.3 | 1.3 | 184 | 1.274237e-07 | 2026-08-28T01:20:28
5 | a_erase | b | 0.1 | -3 | 1 | 196 | 1.3 | 194.7 | 1.352381e-07 | 2026-08-28T01:20:28
5 | a_erase | b | 0.15 | -3 | 1 | 207 | 1.3 | 205.7 | 1.432967e-07 | 2026-08-28T01:20:28
5 | a_erase | b | 0.2 | -3 | 1 | 218.3 | 1.3 | 217 | 1.515995e-07 | 2026-08-28T01:20:28
5 | a_erase | b | 0.25 | -3 | 1 | 229.3 | 1.3 | 228 | 1.596581e-07 | 2026-08-28T01:20:28
5 | a_erase | b | 0.3 | -3 | 1 | 240.7 | 1.3 | 239.3 | 1.679609e-07 | 2026-08-28T01:20:28
5 | a_erase | b | 0.35 | -3 | 1 | 252.3 | 1.3 | 251 | 1.765079e-07 | 2026-08-28T01:20:28
5 | a_erase | b | 0.4 | -3 | 1 | 264 | 1.3 | 262.7 | 1.850549e-07 | 2026-08-28T01:20:28
5 | a_erase | b | 0.45 | -3 | 1 | 276.3 | 1.3 | 275 | 1.940904e-07 | 2026-08-28T01:20:28
5 | a_erase | b | 0.5 | -3 | 1 | 289 | 1.3 | 287.7 | 2.0337e-07 | 2026-08-28T01:20:28
5 | a_erase | b | 0.55 | -3 | 1 | 302 | 1.3 | 300.7 | 2.128938e-07 | 2026-08-28T01:20:28
5 | a_erase | b | 0.6 | -3 | 1 | 314.7 | 1.3 | 313.3 | 2.221734e-07 | 2026-08-28T01:20:28
5 | a_erase | b | 0.65 | -3 | 1 | 327 | 1.3 | 325.7 | 2.312088e-07 | 2026-08-28T01:20:28
5 | a_erase | b | 0.7 | -3 | 1 | 340.3 | 1.3 | 339 | 2.409768e-07 | 2026-08-28T01:20:28
5 | a_erase | b | 0.75 | -3 | 1 | 354.7 | 1.3 | 353.3 | 2.514774e-07 | 2026-08-28T01:20:28
5 | a_erase | b | 0.8 | -3 | 1 | 368.3 | 1.3 | 367 | 2.614896e-07 | 2026-08-28T01:20:28
5 | a_erase | b | 0.85 | -3 | 1 | 382.3 | 1.3 | 381 | 2.71746e-07 | 2026-08-28T01:20:28
5 | a_erase | b | 0.9 | -3 | 1 | 396 | 1.3 | 394.7 | 2.817582e-07 | 2026-08-28T01:20:28
5 | a_erase | b | 0.95 | -3 | 1 | 410.3 | 1.3 | 409 | 2.922589e-07 | 2026-08-28T01:20:28
5 | a_erase | b | 1 | -3 | 1 | 424 | 1.3 | 422.7 | 3.022711e-07 | 2026-08-28T01:20:28
5 | a_erase | b | 1.05 | -3 | 1 | 439.7 | 1.3 | 438.3 | 3.137485e-07 | 2026-08-28T01:20:28
5 | a_erase | b | 1.1 | -3 | 1 | 454 | 1.3 | 452.7 | 3.242491e-07 | 2026-08-28T01:20:28
5 | a_erase | b | 1.15 | -3 | 1 | 468 | 1.3 | 466.7 | 3.345055e-07 | 2026-08-28T01:20:28
5 | a_erase | b | 1.2 | -3 | 1 | 483.7 | 1.3 | 482.3 | 3.459829e-07 | 2026-08-28T01:20:28
5 | a_erase | b | 1.25 | -3 | 1 | 499.3 | 1.3 | 498 | 3.574603e-07 | 2026-08-28T01:20:28
5 | a_erase | b | 1.3 | -3 | 1 | 514 | 1.3 | 512.7 | 3.682051e-07 | 2026-08-28T01:20:28
5 | a_erase | b | 1.35 | -3 | 1 | 530.3 | 1.3 | 529 | 3.801709e-07 | 2026-08-28T01:20:28
5 | a_erase | b | 1.4 | -3 | 1 | 545 | 1.3 | 543.7 | 3.909158e-07 | 2026-08-28T01:20:28
5 | a_erase | b | 1.45 | -3 | 1 | 560.7 | 1.3 | 559.3 | 4.023932e-07 | 2026-08-28T01:20:28
5 | a_erase | b | 1.5 | -3 | 1 | 575.7 | 1.3 | 574.3 | 4.133822e-07 | 2026-08-28T01:20:28
5 | a_erase | comp | -0.9607 |  | 1 | 451.7 |  |  |  | 2026-08-28T01:20:28
5 | a_erase | comp | -0.9107 |  | 1 | 442 |  |  |  | 2026-08-28T01:20:28
5 | a_erase | comp | -0.8607 |  | 1 | 432 |  |  |  | 2026-08-28T01:20:28
5 | a_erase | comp | -0.8107 |  | 1 | 422.3 |  |  |  | 2026-08-28T01:20:28
5 | a_erase | comp | -0.7607 |  | 1 | 414.3 |  |  |  | 2026-08-28T01:20:28
5 | a_erase | comp | -0.7107 |  | 1 | 405.7 |  |  |  | 2026-08-28T01:20:28
5 | a_erase | comp | -0.6607 |  | 1 | 398 |  |  |  | 2026-08-28T01:20:28
5 | a_erase | comp | -0.6107 |  | 1 | 390.3 |  |  |  | 2026-08-28T01:20:28
5 | a_erase | comp | -0.5607 |  | 1 | 383 |  |  |  | 2026-08-28T01:20:28
5 | a_erase | comp | -0.5107 |  | 1 | 376 |  |  |  | 2026-08-28T01:20:28
5 | a_erase | comp | -0.4607 |  | 1 | 369 |  |  |  | 2026-08-28T01:20:28
5 | a_erase | comp | -0.4107 |  | 1 | 365 |  |  |  | 2026-08-28T01:20:28
5 | a_erase | comp | -0.3607 |  | 1 | 359.7 |  |  |  | 2026-08-28T01:20:28
5 | a_erase | comp | -0.3107 |  | 1 | 355.3 |  |  |  | 2026-08-28T01:20:28
5 | a_erase | comp | -0.2607 |  | 1 | 352 |  |  |  | 2026-08-28T01:20:28
5 | a_erase | comp | -0.2107 |  | 1 | 348.7 |  |  |  | 2026-08-28T01:20:28
5 | a_erase | comp | -0.1607 |  | 1 | 346 |  |  |  | 2026-08-28T01:20:28
5 | a_erase | comp | -0.1107 |  | 1 | 344 |  |  |  | 2026-08-28T01:20:28
5 | a_erase | comp | -0.0607 |  | 1 | 343 |  |  |  | 2026-08-28T01:20:28
5 | a_erase | comp | -0.0107 |  | 1 | 342 |  |  |  | 2026-08-28T01:20:28
5 | a_erase | comp | 0.0393 |  | 1 | 341.3 |  |  |  | 2026-08-28T01:20:28
5 | a_erase | comp | 0.0893 |  | 1 | 341.7 |  |  |  | 2026-08-28T01:20:28
5 | a_erase | comp | 0.1393 |  | 1 | 342.7 |  |  |  | 2026-08-28T01:20:28
5 | a_erase | comp | 0.1893 |  | 1 | 344 |  |  |  | 2026-08-28T01:20:28
5 | a_erase | comp | 0.2393 |  | 1 | 345 |  |  |  | 2026-08-28T01:20:28
5 | a_erase | comp | 0.2893 |  | 1 | 348.3 |  |  |  | 2026-08-28T01:20:28
5 | a_erase | comp | 0.3393 |  | 1 | 351.7 |  |  |  | 2026-08-28T01:20:28
5 | a_erase | comp | 0.3893 |  | 1 | 355 |  |  |  | 2026-08-28T01:20:28
5 | a_erase | comp | 0.4393 |  | 1 | 359 |  |  |  | 2026-08-28T01:20:28
5 | a_erase | comp | 0.4893 |  | 1 | 364 |  |  |  | 2026-08-28T01:20:28
5 | a_erase | comp | 0.5393 |  | 1 | 368.7 |  |  |  | 2026-08-28T01:20:28
5 | a_erase | comp | 0.5893 |  | 1 | 375.3 |  |  |  | 2026-08-28T01:20:28
5 | a_erase | comp | 0.6393 |  | 1 | 382 |  |  |  | 2026-08-28T01:20:28
5 | a_erase | comp | 0.6893 |  | 1 | 388.3 |  |  |  | 2026-08-28T01:20:28
5 | a_erase | comp | 0.7393 |  | 1 | 395.7 |  |  |  | 2026-08-28T01:20:28
5 | a_erase | comp | 0.7893 |  | 1 | 403.7 |  |  |  | 2026-08-28T01:20:28
5 | a_erase | comp | 0.8393 |  | 1 | 412 |  |  |  | 2026-08-28T01:20:28
5 | a_erase | comp | 0.8893 |  | 1 | 421.3 |  |  |  | 2026-08-28T01:20:28
5 | a_erase | comp | 0.9393 |  | 1 | 430.7 |  |  |  | 2026-08-28T01:20:28
5 | a_erase | comp | 0.9893 |  | 1 | 439.7 |  |  |  | 2026-08-28T01:20:28
5 | a_erase | comp | 1.0393 |  | 1 | 451 |  |  |  | 2026-08-28T01:20:28
6 | a_erase | a | -3 | -3 | 1 | 1.3 | 1.3 | 0 | -7.374847e-09 | 2026-08-28T01:22:31
6 | a_erase | a | -2.95 | -3 | 1 | 1 | 1.3 | -0.3 | -7.619048e-09 | 2026-08-28T01:22:31
6 | a_erase | a | -2.9 | -3 | 1 | 1 | 1.3 | -0.3 | -7.619048e-09 | 2026-08-28T01:22:31
6 | a_erase | a | -2.85 | -3 | 1 | 0.7 | 1.3 | -0.7 | -7.863248e-09 | 2026-08-28T01:22:31
6 | a_erase | a | -2.8 | -3 | 1 | 1 | 1.3 | -0.3 | -7.619048e-09 | 2026-08-28T01:22:31
6 | a_erase | a | -2.75 | -3 | 1 | 0.7 | 1.3 | -0.7 | -7.863248e-09 | 2026-08-28T01:22:31
6 | a_erase | a | -2.7 | -3 | 1 | 0.3 | 1.3 | -1 | -8.107448e-09 | 2026-08-28T01:22:31
6 | a_erase | a | -2.65 | -3 | 1 | 0.7 | 1.3 | -0.7 | -7.863248e-09 | 2026-08-28T01:22:31
6 | a_erase | a | -2.6 | -3 | 1 | 1 | 1.3 | -0.3 | -7.619048e-09 | 2026-08-28T01:22:31
6 | a_erase | a | -2.55 | -3 | 1 | 1 | 1.3 | -0.3 | -7.619048e-09 | 2026-08-28T01:22:31
6 | a_erase | a | -2.5 | -3 | 1 | 1 | 1.3 | -0.3 | -7.619048e-09 | 2026-08-28T01:22:31
6 | a_erase | a | -2.45 | -3 | 1 | 0.3 | 1.3 | -1 | -8.107448e-09 | 2026-08-28T01:22:31
6 | a_erase | a | -2.4 | -3 | 1 | 0.3 | 1.3 | -1 | -8.107448e-09 | 2026-08-28T01:22:31
6 | a_erase | a | -2.35 | -3 | 1 | 0.7 | 1.3 | -0.7 | -7.863248e-09 | 2026-08-28T01:22:31
6 | a_erase | a | -2.3 | -3 | 1 | 1 | 1.3 | -0.3 | -7.619048e-09 | 2026-08-28T01:22:31
6 | a_erase | a | -2.25 | -3 | 1 | 0.7 | 1.3 | -0.7 | -7.863248e-09 | 2026-08-28T01:22:31
6 | a_erase | a | -2.2 | -3 | 1 | 1 | 1.3 | -0.3 | -7.619048e-09 | 2026-08-28T01:22:31
6 | a_erase | a | -2.15 | -3 | 1 | 1 | 1.3 | -0.3 | -7.619048e-09 | 2026-08-28T01:22:31
6 | a_erase | a | -2.1 | -3 | 1 | 1 | 1.3 | -0.3 | -7.619048e-09 | 2026-08-28T01:22:31
6 | a_erase | a | -2.05 | -3 | 1 | 1 | 1.3 | -0.3 | -7.619048e-09 | 2026-08-28T01:22:31
6 | a_erase | a | -2 | -3 | 1 | 1 | 1.3 | -0.3 | -7.619048e-09 | 2026-08-28T01:22:31
6 | a_erase | a | -1.95 | -3 | 1 | 1 | 1.3 | -0.3 | -7.619048e-09 | 2026-08-28T01:22:31
6 | a_erase | a | -1.9 | -3 | 1 | 1 | 1.3 | -0.3 | -7.619048e-09 | 2026-08-28T01:22:31
6 | a_erase | a | -1.85 | -3 | 1 | 1.7 | 1.3 | 0.3 | -7.130647e-09 | 2026-08-28T01:22:31
6 | a_erase | a | -1.8 | -3 | 1 | 2 | 1.3 | 0.7 | -6.886447e-09 | 2026-08-28T01:22:31
6 | a_erase | a | -1.75 | -3 | 1 | 2 | 1.3 | 0.7 | -6.886447e-09 | 2026-08-28T01:22:31
6 | a_erase | a | -1.7 | -3 | 1 | 3 | 1.3 | 1.7 | -6.153846e-09 | 2026-08-28T01:22:31
6 | a_erase | a | -1.65 | -3 | 1 | 3.3 | 1.3 | 2 | -5.909646e-09 | 2026-08-28T01:22:31
6 | a_erase | a | -1.6 | -3 | 1 | 4.3 | 1.3 | 3 | -5.177045e-09 | 2026-08-28T01:22:31
6 | a_erase | a | -1.55 | -3 | 1 | 5 | 1.3 | 3.7 | -4.688645e-09 | 2026-08-28T01:22:31
6 | a_erase | a | -1.5 | -3 | 1 | 6 | 1.3 | 4.7 | -3.956044e-09 | 2026-08-28T01:22:31
6 | a_erase | a | -1.45 | -3 | 1 | 7 | 1.3 | 5.7 | -3.223443e-09 | 2026-08-28T01:22:31
6 | a_erase | a | -1.4 | -3 | 1 | 8.3 | 1.3 | 7 | -2.246642e-09 | 2026-08-28T01:22:31
6 | a_erase | a | -1.35 | -3 | 1 | 10.3 | 1.3 | 9 | -7.814408e-10 | 2026-08-28T01:22:31
6 | a_erase | a | -1.3 | -3 | 1 | 12 | 1.3 | 10.7 | 4.395604e-10 | 2026-08-28T01:22:31
6 | a_erase | a | -1.25 | -3 | 1 | 14 | 1.3 | 12.7 | 1.904762e-09 | 2026-08-28T01:22:31
6 | a_erase | a | -1.2 | -3 | 1 | 16 | 1.3 | 14.7 | 3.369963e-09 | 2026-08-28T01:22:31
6 | a_erase | a | -1.15 | -3 | 1 | 18.7 | 1.3 | 17.3 | 5.323565e-09 | 2026-08-28T01:22:31
6 | a_erase | a | -1.1 | -3 | 1 | 21.7 | 1.3 | 20.3 | 7.521368e-09 | 2026-08-28T01:22:31
6 | a_erase | a | -1.05 | -3 | 1 | 24.3 | 1.3 | 23 | 9.474969e-09 | 2026-08-28T01:22:31
6 | a_erase | a | -1 | -3 | 1 | 27.3 | 1.3 | 26 | 1.167277e-08 | 2026-08-28T01:22:31
6 | a_erase | a | -0.95 | -3 | 1 | 30.3 | 1.3 | 29 | 1.387057e-08 | 2026-08-28T01:22:31
6 | a_erase | a | -0.9 | -3 | 1 | 34.3 | 1.3 | 33 | 1.680098e-08 | 2026-08-28T01:22:31
6 | a_erase | a | -0.85 | -3 | 1 | 38.3 | 1.3 | 37 | 1.973138e-08 | 2026-08-28T01:22:31
6 | a_erase | a | -0.8 | -3 | 1 | 42.7 | 1.3 | 41.3 | 2.290598e-08 | 2026-08-28T01:22:31
6 | a_erase | a | -0.75 | -3 | 1 | 47.3 | 1.3 | 46 | 2.632479e-08 | 2026-08-28T01:22:31
6 | a_erase | a | -0.7 | -3 | 1 | 51.7 | 1.3 | 50.3 | 2.949939e-08 | 2026-08-28T01:22:31
6 | a_erase | a | -0.65 | -3 | 1 | 57 | 1.3 | 55.7 | 3.340659e-08 | 2026-08-28T01:22:31
6 | a_erase | a | -0.6 | -3 | 1 | 62.3 | 1.3 | 61 | 3.73138e-08 | 2026-08-28T01:22:31
6 | a_erase | a | -0.55 | -3 | 1 | 68 | 1.3 | 66.7 | 4.14652e-08 | 2026-08-28T01:22:31
6 | a_erase | a | -0.5 | -3 | 1 | 73 | 1.3 | 71.7 | 4.512821e-08 | 2026-08-28T01:22:31
6 | a_erase | a | -0.45 | -3 | 1 | 80.3 | 1.3 | 79 | 5.050061e-08 | 2026-08-28T01:22:31
6 | a_erase | a | -0.4 | -3 | 1 | 87 | 1.3 | 85.7 | 5.538462e-08 | 2026-08-28T01:22:31
6 | a_erase | a | -0.35 | -3 | 1 | 94.3 | 1.3 | 93 | 6.075702e-08 | 2026-08-28T01:22:31
6 | a_erase | a | -0.3 | -3 | 1 | 101.7 | 1.3 | 100.3 | 6.612943e-08 | 2026-08-28T01:22:31
6 | a_erase | a | -0.25 | -3 | 1 | 108.7 | 1.3 | 107.3 | 7.125763e-08 | 2026-08-28T01:22:31
6 | a_erase | a | -0.2 | -3 | 1 | 117.3 | 1.3 | 116 | 7.760684e-08 | 2026-08-28T01:22:31
6 | a_erase | a | -0.15 | -3 | 1 | 125.3 | 1.3 | 124 | 8.346764e-08 | 2026-08-28T01:22:31
6 | a_erase | a | -0.1 | -3 | 1 | 134.3 | 1.3 | 133 | 9.006105e-08 | 2026-08-28T01:22:31
6 | a_erase | a | -0.05 | -3 | 1 | 143 | 1.3 | 141.7 | 9.641026e-08 | 2026-08-28T01:22:31
6 | a_erase | a | 0 | -3 | 1 | 152.3 | 1.3 | 151 | 1.032479e-07 | 2026-08-28T01:22:31
6 | a_erase | a | 0.05 | -3 | 1 | 162 | 1.3 | 160.7 | 1.103297e-07 | 2026-08-28T01:22:31
6 | a_erase | a | 0.1 | -3 | 1 | 172.3 | 1.3 | 171 | 1.178999e-07 | 2026-08-28T01:22:31
6 | a_erase | a | 0.15 | -3 | 1 | 182.3 | 1.3 | 181 | 1.252259e-07 | 2026-08-28T01:22:31
6 | a_erase | a | 0.2 | -3 | 1 | 193 | 1.3 | 191.7 | 1.330403e-07 | 2026-08-28T01:22:31
6 | a_erase | a | 0.25 | -3 | 1 | 203.7 | 1.3 | 202.3 | 1.408547e-07 | 2026-08-28T01:22:31
6 | a_erase | a | 0.3 | -3 | 1 | 215 | 1.3 | 213.7 | 1.491575e-07 | 2026-08-28T01:22:31
6 | a_erase | a | 0.35 | -3 | 1 | 225.7 | 1.3 | 224.3 | 1.569719e-07 | 2026-08-28T01:22:31
6 | a_erase | a | 0.4 | -3 | 1 | 238 | 1.3 | 236.7 | 1.660073e-07 | 2026-08-28T01:22:31
6 | a_erase | a | 0.45 | -3 | 1 | 249 | 1.3 | 247.7 | 1.740659e-07 | 2026-08-28T01:22:31
6 | a_erase | a | 0.5 | -3 | 1 | 261.7 | 1.3 | 260.3 | 1.833455e-07 | 2026-08-28T01:22:31
6 | a_erase | a | 0.55 | -3 | 1 | 273 | 1.3 | 271.7 | 1.916484e-07 | 2026-08-28T01:22:31
6 | a_erase | a | 0.6 | -3 | 1 | 286.3 | 1.3 | 285 | 2.014164e-07 | 2026-08-28T01:22:31
6 | a_erase | a | 0.65 | -3 | 1 | 298.7 | 1.3 | 297.3 | 2.104518e-07 | 2026-08-28T01:22:31
6 | a_erase | a | 0.7 | -3 | 1 | 312 | 1.3 | 310.7 | 2.202198e-07 | 2026-08-28T01:22:31
6 | a_erase | a | 0.75 | -3 | 1 | 325.3 | 1.3 | 324 | 2.299878e-07 | 2026-08-28T01:22:31
6 | a_erase | a | 0.8 | -3 | 1 | 339 | 1.3 | 337.7 | 2.4e-07 | 2026-08-28T01:22:31
6 | a_erase | a | 0.85 | -3 | 1 | 352 | 1.3 | 350.7 | 2.495238e-07 | 2026-08-28T01:22:31
6 | a_erase | a | 0.9 | -3 | 1 | 367 | 1.3 | 365.7 | 2.605128e-07 | 2026-08-28T01:22:31
6 | a_erase | a | 0.95 | -3 | 1 | 380 | 1.3 | 378.7 | 2.700366e-07 | 2026-08-28T01:22:31
6 | a_erase | a | 1 | -3 | 1 | 394.7 | 1.3 | 393.3 | 2.807814e-07 | 2026-08-28T01:22:31
6 | a_erase | a | 1.05 | -3 | 1 | 409.7 | 1.3 | 408.3 | 2.917705e-07 | 2026-08-28T01:22:31
6 | a_erase | a | 1.1 | -3 | 1 | 423.7 | 1.3 | 422.3 | 3.020269e-07 | 2026-08-28T01:22:31
6 | a_erase | a | 1.15 | -3 | 1 | 440 | 1.3 | 438.7 | 3.139927e-07 | 2026-08-28T01:22:31
6 | a_erase | a | 1.2 | -3 | 1 | 454.7 | 1.3 | 453.3 | 3.247375e-07 | 2026-08-28T01:22:31
6 | a_erase | a | 1.25 | -3 | 1 | 468.7 | 1.3 | 467.3 | 3.349939e-07 | 2026-08-28T01:22:31
6 | a_erase | a | 1.3 | -3 | 1 | 484.3 | 1.3 | 483 | 3.464713e-07 | 2026-08-28T01:22:31
6 | a_erase | a | 1.35 | -3 | 1 | 499.3 | 1.3 | 498 | 3.574603e-07 | 2026-08-28T01:22:31
6 | a_erase | a | 1.4 | -3 | 1 | 515.3 | 1.3 | 514 | 3.691819e-07 | 2026-08-28T01:22:31
6 | a_erase | a | 1.45 | -3 | 1 | 531 | 1.3 | 529.7 | 3.806593e-07 | 2026-08-28T01:22:31
6 | a_erase | a | 1.5 | -3 | 1 | 546.3 | 1.3 | 545 | 3.918926e-07 | 2026-08-28T01:22:31
6 | a_erase | b | -3 | -3 | 1 | 1.3 | 1.3 | 0 | -7.374847e-09 | 2026-08-28T01:23:46
6 | a_erase | b | -2.95 | -3 | 1 | 0.7 | 1.3 | -0.7 | -7.863248e-09 | 2026-08-28T01:23:46
6 | a_erase | b | -2.9 | -3 | 1 | 0.7 | 1.3 | -0.7 | -7.863248e-09 | 2026-08-28T01:23:46
6 | a_erase | b | -2.85 | -3 | 1 | 0.3 | 1.3 | -1 | -8.107448e-09 | 2026-08-28T01:23:46
6 | a_erase | b | -2.8 | -3 | 1 | 0.7 | 1.3 | -0.7 | -7.863248e-09 | 2026-08-28T01:23:46
6 | a_erase | b | -2.75 | -3 | 1 | 0.3 | 1.3 | -1 | -8.107448e-09 | 2026-08-28T01:23:46
6 | a_erase | b | -2.7 | -3 | 1 | 0.7 | 1.3 | -0.7 | -7.863248e-09 | 2026-08-28T01:23:46
6 | a_erase | b | -2.65 | -3 | 1 | 0.7 | 1.3 | -0.7 | -7.863248e-09 | 2026-08-28T01:23:46
6 | a_erase | b | -2.6 | -3 | 1 | 1.3 | 1.3 | 0 | -7.374847e-09 | 2026-08-28T01:23:46
6 | a_erase | b | -2.55 | -3 | 1 | 1 | 1.3 | -0.3 | -7.619048e-09 | 2026-08-28T01:23:46
6 | a_erase | b | -2.5 | -3 | 1 | 0.7 | 1.3 | -0.7 | -7.863248e-09 | 2026-08-28T01:23:46
6 | a_erase | b | -2.45 | -3 | 1 | 0.7 | 1.3 | -0.7 | -7.863248e-09 | 2026-08-28T01:23:46
6 | a_erase | b | -2.4 | -3 | 1 | 0.3 | 1.3 | -1 | -8.107448e-09 | 2026-08-28T01:23:46
6 | a_erase | b | -2.35 | -3 | 1 | 1 | 1.3 | -0.3 | -7.619048e-09 | 2026-08-28T01:23:46
6 | a_erase | b | -2.3 | -3 | 1 | 0.7 | 1.3 | -0.7 | -7.863248e-09 | 2026-08-28T01:23:46
6 | a_erase | b | -2.25 | -3 | 1 | 1 | 1.3 | -0.3 | -7.619048e-09 | 2026-08-28T01:23:46
6 | a_erase | b | -2.2 | -3 | 1 | 1 | 1.3 | -0.3 | -7.619048e-09 | 2026-08-28T01:23:46
6 | a_erase | b | -2.15 | -3 | 1 | 1 | 1.3 | -0.3 | -7.619048e-09 | 2026-08-28T01:23:46
6 | a_erase | b | -2.1 | -3 | 1 | 1 | 1.3 | -0.3 | -7.619048e-09 | 2026-08-28T01:23:46
6 | a_erase | b | -2.05 | -3 | 1 | 1 | 1.3 | -0.3 | -7.619048e-09 | 2026-08-28T01:23:46
6 | a_erase | b | -2 | -3 | 1 | 1.3 | 1.3 | 0 | -7.374847e-09 | 2026-08-28T01:23:46
6 | a_erase | b | -1.95 | -3 | 1 | 2 | 1.3 | 0.7 | -6.886447e-09 | 2026-08-28T01:23:46
6 | a_erase | b | -1.9 | -3 | 1 | 2 | 1.3 | 0.7 | -6.886447e-09 | 2026-08-28T01:23:46
6 | a_erase | b | -1.85 | -3 | 1 | 2.7 | 1.3 | 1.3 | -6.398046e-09 | 2026-08-28T01:23:46
6 | a_erase | b | -1.8 | -3 | 1 | 3 | 1.3 | 1.7 | -6.153846e-09 | 2026-08-28T01:23:46
6 | a_erase | b | -1.75 | -3 | 1 | 3.7 | 1.3 | 2.3 | -5.665446e-09 | 2026-08-28T01:23:46
6 | a_erase | b | -1.7 | -3 | 1 | 4.7 | 1.3 | 3.3 | -4.932845e-09 | 2026-08-28T01:23:46
6 | a_erase | b | -1.65 | -3 | 1 | 5.7 | 1.3 | 4.3 | -4.200244e-09 | 2026-08-28T01:23:46
6 | a_erase | b | -1.6 | -3 | 1 | 6.7 | 1.3 | 5.3 | -3.467643e-09 | 2026-08-28T01:23:46
6 | a_erase | b | -1.55 | -3 | 1 | 8 | 1.3 | 6.7 | -2.490842e-09 | 2026-08-28T01:23:46
6 | a_erase | b | -1.5 | -3 | 1 | 9 | 1.3 | 7.7 | -1.758242e-09 | 2026-08-28T01:23:46
6 | a_erase | b | -1.45 | -3 | 1 | 11 | 1.3 | 9.7 | -2.930403e-10 | 2026-08-28T01:23:46
6 | a_erase | b | -1.4 | -3 | 1 | 13.3 | 1.3 | 12 | 1.416361e-09 | 2026-08-28T01:23:46
6 | a_erase | b | -1.35 | -3 | 1 | 15 | 1.3 | 13.7 | 2.637363e-09 | 2026-08-28T01:23:46
6 | a_erase | b | -1.3 | -3 | 1 | 17.3 | 1.3 | 16 | 4.346764e-09 | 2026-08-28T01:23:46
6 | a_erase | b | -1.25 | -3 | 1 | 20.3 | 1.3 | 19 | 6.544567e-09 | 2026-08-28T01:23:46
6 | a_erase | b | -1.2 | -3 | 1 | 23.3 | 1.3 | 22 | 8.742369e-09 | 2026-08-28T01:23:46
6 | a_erase | b | -1.15 | -3 | 1 | 26 | 1.3 | 24.7 | 1.069597e-08 | 2026-08-28T01:23:46
6 | a_erase | b | -1.1 | -3 | 1 | 29.7 | 1.3 | 28.3 | 1.338217e-08 | 2026-08-28T01:23:46
6 | a_erase | b | -1.05 | -3 | 1 | 32.7 | 1.3 | 31.3 | 1.557998e-08 | 2026-08-28T01:23:46
6 | a_erase | b | -1 | -3 | 1 | 36.3 | 1.3 | 35 | 1.826618e-08 | 2026-08-28T01:23:46
6 | a_erase | b | -0.95 | -3 | 1 | 40.3 | 1.3 | 39 | 2.119658e-08 | 2026-08-28T01:23:46
6 | a_erase | b | -0.9 | -3 | 1 | 45.3 | 1.3 | 44 | 2.485958e-08 | 2026-08-28T01:23:46
6 | a_erase | b | -0.85 | -3 | 1 | 50 | 1.3 | 48.7 | 2.827839e-08 | 2026-08-28T01:23:46
6 | a_erase | b | -0.8 | -3 | 1 | 54.3 | 1.3 | 53 | 3.145299e-08 | 2026-08-28T01:23:46
6 | a_erase | b | -0.75 | -3 | 1 | 60.7 | 1.3 | 59.3 | 3.60928e-08 | 2026-08-28T01:23:46
6 | a_erase | b | -0.7 | -3 | 1 | 65.3 | 1.3 | 64 | 3.95116e-08 | 2026-08-28T01:23:46
6 | a_erase | b | -0.65 | -3 | 1 | 71 | 1.3 | 69.7 | 4.3663e-08 | 2026-08-28T01:23:46
6 | a_erase | b | -0.6 | -3 | 1 | 77.7 | 1.3 | 76.3 | 4.854701e-08 | 2026-08-28T01:23:46
6 | a_erase | b | -0.55 | -3 | 1 | 83.7 | 1.3 | 82.3 | 5.294261e-08 | 2026-08-28T01:23:46
6 | a_erase | b | -0.5 | -3 | 1 | 90.7 | 1.3 | 89.3 | 5.807082e-08 | 2026-08-28T01:23:46
6 | a_erase | b | -0.45 | -3 | 1 | 97.3 | 1.3 | 96 | 6.295482e-08 | 2026-08-28T01:23:46
6 | a_erase | b | -0.4 | -3 | 1 | 105 | 1.3 | 103.7 | 6.857143e-08 | 2026-08-28T01:23:46
6 | a_erase | b | -0.35 | -3 | 1 | 112.3 | 1.3 | 111 | 7.394383e-08 | 2026-08-28T01:23:46
6 | a_erase | b | -0.3 | -3 | 1 | 120 | 1.3 | 118.7 | 7.956044e-08 | 2026-08-28T01:23:46
6 | a_erase | b | -0.25 | -3 | 1 | 129.3 | 1.3 | 128 | 8.639805e-08 | 2026-08-28T01:23:46
6 | a_erase | b | -0.2 | -3 | 1 | 138 | 1.3 | 136.7 | 9.274725e-08 | 2026-08-28T01:23:46
6 | a_erase | b | -0.15 | -3 | 1 | 146.7 | 1.3 | 145.3 | 9.909646e-08 | 2026-08-28T01:23:46
6 | a_erase | b | -0.1 | -3 | 1 | 156.7 | 1.3 | 155.3 | 1.064225e-07 | 2026-08-28T01:23:46
6 | a_erase | b | -0.05 | -3 | 1 | 165.7 | 1.3 | 164.3 | 1.130159e-07 | 2026-08-28T01:23:46
6 | a_erase | b | 0 | -3 | 1 | 176.3 | 1.3 | 175 | 1.208303e-07 | 2026-08-28T01:23:46
6 | a_erase | b | 0.05 | -3 | 1 | 186 | 1.3 | 184.7 | 1.279121e-07 | 2026-08-28T01:23:46
6 | a_erase | b | 0.1 | -3 | 1 | 195.7 | 1.3 | 194.3 | 1.349939e-07 | 2026-08-28T01:23:46
6 | a_erase | b | 0.15 | -3 | 1 | 206.7 | 1.3 | 205.3 | 1.430525e-07 | 2026-08-28T01:23:46
6 | a_erase | b | 0.2 | -3 | 1 | 217 | 1.3 | 215.7 | 1.506227e-07 | 2026-08-28T01:23:46
6 | a_erase | b | 0.25 | -3 | 1 | 228.3 | 1.3 | 227 | 1.589255e-07 | 2026-08-28T01:23:46
6 | a_erase | b | 0.3 | -3 | 1 | 240 | 1.3 | 238.7 | 1.674725e-07 | 2026-08-28T01:23:46
6 | a_erase | b | 0.35 | -3 | 1 | 251.7 | 1.3 | 250.3 | 1.760195e-07 | 2026-08-28T01:23:46
6 | a_erase | b | 0.4 | -3 | 1 | 263.7 | 1.3 | 262.3 | 1.848107e-07 | 2026-08-28T01:23:46
6 | a_erase | b | 0.45 | -3 | 1 | 276.7 | 1.3 | 275.3 | 1.943346e-07 | 2026-08-28T01:23:46
6 | a_erase | b | 0.5 | -3 | 1 | 288.3 | 1.3 | 287 | 2.028816e-07 | 2026-08-28T01:23:46
6 | a_erase | b | 0.55 | -3 | 1 | 301 | 1.3 | 299.7 | 2.121612e-07 | 2026-08-28T01:23:46
6 | a_erase | b | 0.6 | -3 | 1 | 314 | 1.3 | 312.7 | 2.21685e-07 | 2026-08-28T01:23:46
6 | a_erase | b | 0.65 | -3 | 1 | 327 | 1.3 | 325.7 | 2.312088e-07 | 2026-08-28T01:23:46
6 | a_erase | b | 0.7 | -3 | 1 | 340 | 1.3 | 338.7 | 2.407326e-07 | 2026-08-28T01:23:46
6 | a_erase | b | 0.75 | -3 | 1 | 353.3 | 1.3 | 352 | 2.505006e-07 | 2026-08-28T01:23:46
6 | a_erase | b | 0.8 | -3 | 1 | 367.7 | 1.3 | 366.3 | 2.610012e-07 | 2026-08-28T01:23:46
6 | a_erase | b | 0.85 | -3 | 1 | 381.7 | 1.3 | 380.3 | 2.712576e-07 | 2026-08-28T01:23:46
6 | a_erase | b | 0.9 | -3 | 1 | 395.7 | 1.3 | 394.3 | 2.81514e-07 | 2026-08-28T01:23:46
6 | a_erase | b | 0.95 | -3 | 1 | 409.3 | 1.3 | 408 | 2.915263e-07 | 2026-08-28T01:23:46
6 | a_erase | b | 1 | -3 | 1 | 424 | 1.3 | 422.7 | 3.022711e-07 | 2026-08-28T01:23:46
6 | a_erase | b | 1.05 | -3 | 1 | 438.7 | 1.3 | 437.3 | 3.130159e-07 | 2026-08-28T01:23:46
6 | a_erase | b | 1.1 | -3 | 1 | 453.3 | 1.3 | 452 | 3.237607e-07 | 2026-08-28T01:23:46
6 | a_erase | b | 1.15 | -3 | 1 | 467 | 1.3 | 465.7 | 3.337729e-07 | 2026-08-28T01:23:46
6 | a_erase | b | 1.2 | -3 | 1 | 482.7 | 1.3 | 481.3 | 3.452503e-07 | 2026-08-28T01:23:46
6 | a_erase | b | 1.25 | -3 | 1 | 498.3 | 1.3 | 497 | 3.567277e-07 | 2026-08-28T01:23:46
6 | a_erase | b | 1.3 | -3 | 1 | 513 | 1.3 | 511.7 | 3.674725e-07 | 2026-08-28T01:23:46
6 | a_erase | b | 1.35 | -3 | 1 | 528.7 | 1.3 | 527.3 | 3.789499e-07 | 2026-08-28T01:23:46
6 | a_erase | b | 1.4 | -3 | 1 | 544.3 | 1.3 | 543 | 3.904274e-07 | 2026-08-28T01:23:46
6 | a_erase | b | 1.45 | -3 | 1 | 559.7 | 1.3 | 558.3 | 4.016606e-07 | 2026-08-28T01:23:46
6 | a_erase | b | 1.5 | -3 | 1 | 575 | 1.3 | 573.7 | 4.128938e-07 | 2026-08-28T01:23:46
6 | a_erase | comp | -0.9573 |  | 1 | 448.7 |  |  |  | 2026-08-28T01:23:47
6 | a_erase | comp | -0.9073 |  | 1 | 439.7 |  |  |  | 2026-08-28T01:23:47
6 | a_erase | comp | -0.8573 |  | 1 | 428.7 |  |  |  | 2026-08-28T01:23:47
6 | a_erase | comp | -0.8073 |  | 1 | 419.7 |  |  |  | 2026-08-28T01:23:47
6 | a_erase | comp | -0.7573 |  | 1 | 411.3 |  |  |  | 2026-08-28T01:23:47
6 | a_erase | comp | -0.7073 |  | 1 | 402.3 |  |  |  | 2026-08-28T01:23:47
6 | a_erase | comp | -0.6573 |  | 1 | 394.7 |  |  |  | 2026-08-28T01:23:47
6 | a_erase | comp | -0.6073 |  | 1 | 386.7 |  |  |  | 2026-08-28T01:23:47
6 | a_erase | comp | -0.5573 |  | 1 | 379 |  |  |  | 2026-08-28T01:23:47
6 | a_erase | comp | -0.5073 |  | 1 | 373.7 |  |  |  | 2026-08-28T01:23:47
6 | a_erase | comp | -0.4573 |  | 1 | 367 |  |  |  | 2026-08-28T01:23:47
6 | a_erase | comp | -0.4073 |  | 1 | 361 |  |  |  | 2026-08-28T01:23:47
6 | a_erase | comp | -0.3573 |  | 1 | 356.3 |  |  |  | 2026-08-28T01:23:47
6 | a_erase | comp | -0.3073 |  | 1 | 352 |  |  |  | 2026-08-28T01:23:47
6 | a_erase | comp | -0.2573 |  | 1 | 348.3 |  |  |  | 2026-08-28T01:23:47
6 | a_erase | comp | -0.2073 |  | 1 | 345 |  |  |  | 2026-08-28T01:23:47
6 | a_erase | comp | -0.1573 |  | 1 | 342.3 |  |  |  | 2026-08-28T01:23:47
6 | a_erase | comp | -0.1073 |  | 1 | 339.3 |  |  |  | 2026-08-28T01:23:47
6 | a_erase | comp | -0.0573 |  | 1 | 339 |  |  |  | 2026-08-28T01:23:47
6 | a_erase | comp | -0.0073 |  | 1 | 337 |  |  |  | 2026-08-28T01:23:47
6 | a_erase | comp | 0.0427 |  | 1 | 337.7 |  |  |  | 2026-08-28T01:23:47
6 | a_erase | comp | 0.0927 |  | 1 | 336.7 |  |  |  | 2026-08-28T01:23:47
6 | a_erase | comp | 0.1427 |  | 1 | 338.3 |  |  |  | 2026-08-28T01:23:47
6 | a_erase | comp | 0.1927 |  | 1 | 339.3 |  |  |  | 2026-08-28T01:23:47
6 | a_erase | comp | 0.2427 |  | 1 | 342 |  |  |  | 2026-08-28T01:23:47
6 | a_erase | comp | 0.2927 |  | 1 | 344.7 |  |  |  | 2026-08-28T01:23:47
6 | a_erase | comp | 0.3427 |  | 1 | 347.3 |  |  |  | 2026-08-28T01:23:47
6 | a_erase | comp | 0.3927 |  | 1 | 350.7 |  |  |  | 2026-08-28T01:23:47
6 | a_erase | comp | 0.4427 |  | 1 | 354.7 |  |  |  | 2026-08-28T01:23:47
6 | a_erase | comp | 0.4927 |  | 1 | 358.7 |  |  |  | 2026-08-28T01:23:47
6 | a_erase | comp | 0.5427 |  | 1 | 364 |  |  |  | 2026-08-28T01:23:47
6 | a_erase | comp | 0.5927 |  | 1 | 370 |  |  |  | 2026-08-28T01:23:47
6 | a_erase | comp | 0.6427 |  | 1 | 376 |  |  |  | 2026-08-28T01:23:47
6 | a_erase | comp | 0.6927 |  | 1 | 383 |  |  |  | 2026-08-28T01:23:47
6 | a_erase | comp | 0.7427 |  | 1 | 390.7 |  |  |  | 2026-08-28T01:23:47
6 | a_erase | comp | 0.7927 |  | 1 | 399 |  |  |  | 2026-08-28T01:23:47
6 | a_erase | comp | 0.8427 |  | 1 | 407 |  |  |  | 2026-08-28T01:23:47
6 | a_erase | comp | 0.8927 |  | 1 | 416 |  |  |  | 2026-08-28T01:23:47
6 | a_erase | comp | 0.9427 |  | 1 | 425.3 |  |  |  | 2026-08-28T01:23:47
6 | a_erase | comp | 0.9927 |  | 1 | 435.3 |  |  |  | 2026-08-28T01:23:47
6 | a_erase | comp | 1.0427 |  | 1 | 445.7 |  |  |  | 2026-08-28T01:23:47
7 | a_erase | a | -3 | -3 | 1 | 1.3 | 1.3 | 0 | -7.374847e-09 | 2026-08-28T01:26:00
7 | a_erase | a | -2.95 | -3 | 1 | 1 | 1.3 | -0.3 | -7.619048e-09 | 2026-08-28T01:26:00
7 | a_erase | a | -2.9 | -3 | 1 | 1 | 1.3 | -0.3 | -7.619048e-09 | 2026-08-28T01:26:00
7 | a_erase | a | -2.85 | -3 | 1 | 1 | 1.3 | -0.3 | -7.619048e-09 | 2026-08-28T01:26:00
7 | a_erase | a | -2.8 | -3 | 1 | 1 | 1.3 | -0.3 | -7.619048e-09 | 2026-08-28T01:26:00
7 | a_erase | a | -2.75 | -3 | 1 | 1 | 1.3 | -0.3 | -7.619048e-09 | 2026-08-28T01:26:00
7 | a_erase | a | -2.7 | -3 | 1 | 1 | 1.3 | -0.3 | -7.619048e-09 | 2026-08-28T01:26:00
7 | a_erase | a | -2.65 | -3 | 1 | 1 | 1.3 | -0.3 | -7.619048e-09 | 2026-08-28T01:26:00
7 | a_erase | a | -2.6 | -3 | 1 | 0.7 | 1.3 | -0.7 | -7.863248e-09 | 2026-08-28T01:26:00
7 | a_erase | a | -2.55 | -3 | 1 | 1 | 1.3 | -0.3 | -7.619048e-09 | 2026-08-28T01:26:00
7 | a_erase | a | -2.5 | -3 | 1 | 0 | 1.3 | -1.3 | -8.351648e-09 | 2026-08-28T01:26:00
7 | a_erase | a | -2.45 | -3 | 1 | 1 | 1.3 | -0.3 | -7.619048e-09 | 2026-08-28T01:26:00
7 | a_erase | a | -2.4 | -3 | 1 | 0.7 | 1.3 | -0.7 | -7.863248e-09 | 2026-08-28T01:26:00
7 | a_erase | a | -2.35 | -3 | 1 | 1 | 1.3 | -0.3 | -7.619048e-09 | 2026-08-28T01:26:00
7 | a_erase | a | -2.3 | -3 | 1 | 0.3 | 1.3 | -1 | -8.107448e-09 | 2026-08-28T01:26:00
7 | a_erase | a | -2.25 | -3 | 1 | 0.7 | 1.3 | -0.7 | -7.863248e-09 | 2026-08-28T01:26:00
7 | a_erase | a | -2.2 | -3 | 1 | 0 | 1.3 | -1.3 | -8.351648e-09 | 2026-08-28T01:26:00
7 | a_erase | a | -2.15 | -3 | 1 | 1 | 1.3 | -0.3 | -7.619048e-09 | 2026-08-28T01:26:00
7 | a_erase | a | -2.1 | -3 | 1 | 0.7 | 1.3 | -0.7 | -7.863248e-09 | 2026-08-28T01:26:00
7 | a_erase | a | -2.05 | -3 | 1 | 1 | 1.3 | -0.3 | -7.619048e-09 | 2026-08-28T01:26:00
7 | a_erase | a | -2 | -3 | 1 | 1 | 1.3 | -0.3 | -7.619048e-09 | 2026-08-28T01:26:00
7 | a_erase | a | -1.95 | -3 | 1 | 1 | 1.3 | -0.3 | -7.619048e-09 | 2026-08-28T01:26:00
7 | a_erase | a | -1.9 | -3 | 1 | 1 | 1.3 | -0.3 | -7.619048e-09 | 2026-08-28T01:26:00
7 | a_erase | a | -1.85 | -3 | 1 | 1.7 | 1.3 | 0.3 | -7.130647e-09 | 2026-08-28T01:26:00
7 | a_erase | a | -1.8 | -3 | 1 | 1.3 | 1.3 | 0 | -7.374847e-09 | 2026-08-28T01:26:00
7 | a_erase | a | -1.75 | -3 | 1 | 2 | 1.3 | 0.7 | -6.886447e-09 | 2026-08-28T01:26:00
7 | a_erase | a | -1.7 | -3 | 1 | 2.7 | 1.3 | 1.3 | -6.398046e-09 | 2026-08-28T01:26:00
7 | a_erase | a | -1.65 | -3 | 1 | 3 | 1.3 | 1.7 | -6.153846e-09 | 2026-08-28T01:26:00
7 | a_erase | a | -1.6 | -3 | 1 | 4 | 1.3 | 2.7 | -5.421245e-09 | 2026-08-28T01:26:00
7 | a_erase | a | -1.55 | -3 | 1 | 4.7 | 1.3 | 3.3 | -4.932845e-09 | 2026-08-28T01:26:00
7 | a_erase | a | -1.5 | -3 | 1 | 5.7 | 1.3 | 4.3 | -4.200244e-09 | 2026-08-28T01:26:00
7 | a_erase | a | -1.45 | -3 | 1 | 6.7 | 1.3 | 5.3 | -3.467643e-09 | 2026-08-28T01:26:00
7 | a_erase | a | -1.4 | -3 | 1 | 8 | 1.3 | 6.7 | -2.490842e-09 | 2026-08-28T01:26:00
7 | a_erase | a | -1.35 | -3 | 1 | 9 | 1.3 | 7.7 | -1.758242e-09 | 2026-08-28T01:26:00
7 | a_erase | a | -1.3 | -3 | 1 | 11 | 1.3 | 9.7 | -2.930403e-10 | 2026-08-28T01:26:00
7 | a_erase | a | -1.25 | -3 | 1 | 13 | 1.3 | 11.7 | 1.172161e-09 | 2026-08-28T01:26:00
7 | a_erase | a | -1.2 | -3 | 1 | 15 | 1.3 | 13.7 | 2.637363e-09 | 2026-08-28T01:26:00
7 | a_erase | a | -1.15 | -3 | 1 | 17.3 | 1.3 | 16 | 4.346764e-09 | 2026-08-28T01:26:00
7 | a_erase | a | -1.1 | -3 | 1 | 19.7 | 1.3 | 18.3 | 6.056166e-09 | 2026-08-28T01:26:00
7 | a_erase | a | -1.05 | -3 | 1 | 23 | 1.3 | 21.7 | 8.498168e-09 | 2026-08-28T01:26:00
7 | a_erase | a | -1 | -3 | 1 | 25.7 | 1.3 | 24.3 | 1.045177e-08 | 2026-08-28T01:26:00
7 | a_erase | a | -0.95 | -3 | 1 | 29 | 1.3 | 27.7 | 1.289377e-08 | 2026-08-28T01:26:00
7 | a_erase | a | -0.9 | -3 | 1 | 32.7 | 1.3 | 31.3 | 1.557998e-08 | 2026-08-28T01:26:00
7 | a_erase | a | -0.85 | -3 | 1 | 36 | 1.3 | 34.7 | 1.802198e-08 | 2026-08-28T01:26:00
7 | a_erase | a | -0.8 | -3 | 1 | 40 | 1.3 | 38.7 | 2.095238e-08 | 2026-08-28T01:26:00
7 | a_erase | a | -0.75 | -3 | 1 | 44.7 | 1.3 | 43.3 | 2.437118e-08 | 2026-08-28T01:26:00
7 | a_erase | a | -0.7 | -3 | 1 | 48.3 | 1.3 | 47 | 2.705739e-08 | 2026-08-28T01:26:00
7 | a_erase | a | -0.65 | -3 | 1 | 54.3 | 1.3 | 53 | 3.145299e-08 | 2026-08-28T01:26:00
7 | a_erase | a | -0.6 | -3 | 1 | 59.7 | 1.3 | 58.3 | 3.53602e-08 | 2026-08-28T01:26:00
7 | a_erase | a | -0.55 | -3 | 1 | 64.7 | 1.3 | 63.3 | 3.90232e-08 | 2026-08-28T01:26:00
7 | a_erase | a | -0.5 | -3 | 1 | 70.3 | 1.3 | 69 | 4.31746e-08 | 2026-08-28T01:26:00
7 | a_erase | a | -0.45 | -3 | 1 | 76.7 | 1.3 | 75.3 | 4.781441e-08 | 2026-08-28T01:26:00
7 | a_erase | a | -0.4 | -3 | 1 | 83.7 | 1.3 | 82.3 | 5.294261e-08 | 2026-08-28T01:26:00
7 | a_erase | a | -0.35 | -3 | 1 | 90 | 1.3 | 88.7 | 5.758242e-08 | 2026-08-28T01:26:00
7 | a_erase | a | -0.3 | -3 | 1 | 97.3 | 1.3 | 96 | 6.295482e-08 | 2026-08-28T01:26:00
7 | a_erase | a | -0.25 | -3 | 1 | 104.3 | 1.3 | 103 | 6.808303e-08 | 2026-08-28T01:26:00
7 | a_erase | a | -0.2 | -3 | 1 | 112.7 | 1.3 | 111.3 | 7.418803e-08 | 2026-08-28T01:26:00
7 | a_erase | a | -0.15 | -3 | 1 | 120.7 | 1.3 | 119.3 | 8.004884e-08 | 2026-08-28T01:26:00
7 | a_erase | a | -0.1 | -3 | 1 | 129 | 1.3 | 127.7 | 8.615385e-08 | 2026-08-28T01:26:00
7 | a_erase | a | -0.05 | -3 | 1 | 138 | 1.3 | 136.7 | 9.274725e-08 | 2026-08-28T01:26:00
7 | a_erase | a | 0 | -3 | 1 | 147.7 | 1.3 | 146.3 | 9.982906e-08 | 2026-08-28T01:26:00
7 | a_erase | a | 0.05 | -3 | 1 | 156.3 | 1.3 | 155 | 1.061783e-07 | 2026-08-28T01:26:00
7 | a_erase | a | 0.1 | -3 | 1 | 166.3 | 1.3 | 165 | 1.135043e-07 | 2026-08-28T01:26:00
7 | a_erase | a | 0.15 | -3 | 1 | 176.3 | 1.3 | 175 | 1.208303e-07 | 2026-08-28T01:26:00
7 | a_erase | a | 0.2 | -3 | 1 | 187 | 1.3 | 185.7 | 1.286447e-07 | 2026-08-28T01:26:00
7 | a_erase | a | 0.25 | -3 | 1 | 196.7 | 1.3 | 195.3 | 1.357265e-07 | 2026-08-28T01:26:00
7 | a_erase | a | 0.3 | -3 | 1 | 208 | 1.3 | 206.7 | 1.440293e-07 | 2026-08-28T01:26:00
7 | a_erase | a | 0.35 | -3 | 1 | 219.3 | 1.3 | 218 | 1.523321e-07 | 2026-08-28T01:26:00
7 | a_erase | a | 0.4 | -3 | 1 | 230.7 | 1.3 | 229.3 | 1.606349e-07 | 2026-08-28T01:26:00
7 | a_erase | a | 0.45 | -3 | 1 | 242.3 | 1.3 | 241 | 1.691819e-07 | 2026-08-28T01:26:00
7 | a_erase | a | 0.5 | -3 | 1 | 253.7 | 1.3 | 252.3 | 1.774847e-07 | 2026-08-28T01:26:00
7 | a_erase | a | 0.55 | -3 | 1 | 266.3 | 1.3 | 265 | 1.867643e-07 | 2026-08-28T01:26:00
7 | a_erase | a | 0.6 | -3 | 1 | 279 | 1.3 | 277.7 | 1.96044e-07 | 2026-08-28T01:26:00
7 | a_erase | a | 0.65 | -3 | 1 | 291 | 1.3 | 289.7 | 2.048352e-07 | 2026-08-28T01:26:00
7 | a_erase | a | 0.7 | -3 | 1 | 304 | 1.3 | 302.7 | 2.14359e-07 | 2026-08-28T01:26:00
7 | a_erase | a | 0.75 | -3 | 1 | 317.7 | 1.3 | 316.3 | 2.243712e-07 | 2026-08-28T01:26:00
7 | a_erase | a | 0.8 | -3 | 1 | 330.7 | 1.3 | 329.3 | 2.33895e-07 | 2026-08-28T01:26:00
7 | a_erase | a | 0.85 | -3 | 1 | 344 | 1.3 | 342.7 | 2.43663e-07 | 2026-08-28T01:26:00
7 | a_erase | a | 0.9 | -3 | 1 | 358 | 1.3 | 356.7 | 2.539194e-07 | 2026-08-28T01:26:00
7 | a_erase | a | 0.95 | -3 | 1 | 371.7 | 1.3 | 370.3 | 2.639316e-07 | 2026-08-28T01:26:00
7 | a_erase | a | 1 | -3 | 1 | 386.7 | 1.3 | 385.3 | 2.749206e-07 | 2026-08-28T01:26:00
7 | a_erase | a | 1.05 | -3 | 1 | 400 | 1.3 | 398.7 | 2.846886e-07 | 2026-08-28T01:26:00
7 | a_erase | a | 1.1 | -3 | 1 | 415 | 1.3 | 413.7 | 2.956777e-07 | 2026-08-28T01:26:00
7 | a_erase | a | 1.15 | -3 | 1 | 430.3 | 1.3 | 429 | 3.069109e-07 | 2026-08-28T01:26:00
7 | a_erase | a | 1.2 | -3 | 1 | 445 | 1.3 | 443.7 | 3.176557e-07 | 2026-08-28T01:26:00
7 | a_erase | a | 1.25 | -3 | 1 | 460.3 | 1.3 | 459 | 3.288889e-07 | 2026-08-28T01:26:00
7 | a_erase | a | 1.3 | -3 | 1 | 475 | 1.3 | 473.7 | 3.396337e-07 | 2026-08-28T01:26:00
7 | a_erase | a | 1.35 | -3 | 1 | 490.7 | 1.3 | 489.3 | 3.511111e-07 | 2026-08-28T01:26:00
7 | a_erase | a | 1.4 | -3 | 1 | 505 | 1.3 | 503.7 | 3.616117e-07 | 2026-08-28T01:26:00
7 | a_erase | a | 1.45 | -3 | 1 | 521.7 | 1.3 | 520.3 | 3.738217e-07 | 2026-08-28T01:26:00
7 | a_erase | a | 1.5 | -3 | 1 | 537 | 1.3 | 535.7 | 3.850549e-07 | 2026-08-28T01:26:00
7 | a_erase | b | -3 | -3 | 1 | 1 | 1 | 0 | -7.619048e-09 | 2026-08-28T01:27:16
7 | a_erase | b | -2.95 | -3 | 1 | 0.7 | 1 | -0.3 | -7.863248e-09 | 2026-08-28T01:27:16
7 | a_erase | b | -2.9 | -3 | 1 | 1 | 1 | 0 | -7.619048e-09 | 2026-08-28T01:27:16
7 | a_erase | b | -2.85 | -3 | 1 | 0.7 | 1 | -0.3 | -7.863248e-09 | 2026-08-28T01:27:16
7 | a_erase | b | -2.8 | -3 | 1 | 1 | 1 | 0 | -7.619048e-09 | 2026-08-28T01:27:16
7 | a_erase | b | -2.75 | -3 | 1 | 1 | 1 | 0 | -7.619048e-09 | 2026-08-28T01:27:16
7 | a_erase | b | -2.7 | -3 | 1 | 0.7 | 1 | -0.3 | -7.863248e-09 | 2026-08-28T01:27:16
7 | a_erase | b | -2.65 | -3 | 1 | 1 | 1 | 0 | -7.619048e-09 | 2026-08-28T01:27:16
7 | a_erase | b | -2.6 | -3 | 1 | 1 | 1 | 0 | -7.619048e-09 | 2026-08-28T01:27:16
7 | a_erase | b | -2.55 | -3 | 1 | 0.7 | 1 | -0.3 | -7.863248e-09 | 2026-08-28T01:27:16
7 | a_erase | b | -2.5 | -3 | 1 | 0.3 | 1 | -0.7 | -8.107448e-09 | 2026-08-28T01:27:16
7 | a_erase | b | -2.45 | -3 | 1 | 1 | 1 | 0 | -7.619048e-09 | 2026-08-28T01:27:16
7 | a_erase | b | -2.4 | -3 | 1 | 0.7 | 1 | -0.3 | -7.863248e-09 | 2026-08-28T01:27:16
7 | a_erase | b | -2.35 | -3 | 1 | 1 | 1 | 0 | -7.619048e-09 | 2026-08-28T01:27:16
7 | a_erase | b | -2.3 | -3 | 1 | 1 | 1 | 0 | -7.619048e-09 | 2026-08-28T01:27:16
7 | a_erase | b | -2.25 | -3 | 1 | 1 | 1 | 0 | -7.619048e-09 | 2026-08-28T01:27:16
7 | a_erase | b | -2.2 | -3 | 1 | 1 | 1 | 0 | -7.619048e-09 | 2026-08-28T01:27:16
7 | a_erase | b | -2.15 | -3 | 1 | 1 | 1 | 0 | -7.619048e-09 | 2026-08-28T01:27:16
7 | a_erase | b | -2.1 | -3 | 1 | 1 | 1 | 0 | -7.619048e-09 | 2026-08-28T01:27:16
7 | a_erase | b | -2.05 | -3 | 1 | 1 | 1 | 0 | -7.619048e-09 | 2026-08-28T01:27:16
7 | a_erase | b | -2 | -3 | 1 | 1 | 1 | 0 | -7.619048e-09 | 2026-08-28T01:27:16
7 | a_erase | b | -1.95 | -3 | 1 | 2 | 1 | 1 | -6.886447e-09 | 2026-08-28T01:27:16
7 | a_erase | b | -1.9 | -3 | 1 | 2 | 1 | 1 | -6.886447e-09 | 2026-08-28T01:27:16
7 | a_erase | b | -1.85 | -3 | 1 | 2.3 | 1 | 1.3 | -6.642247e-09 | 2026-08-28T01:27:16
7 | a_erase | b | -1.8 | -3 | 1 | 3.3 | 1 | 2.3 | -5.909646e-09 | 2026-08-28T01:27:16
7 | a_erase | b | -1.75 | -3 | 1 | 3.7 | 1 | 2.7 | -5.665446e-09 | 2026-08-28T01:27:16
7 | a_erase | b | -1.7 | -3 | 1 | 5 | 1 | 4 | -4.688645e-09 | 2026-08-28T01:27:16
7 | a_erase | b | -1.65 | -3 | 1 | 6 | 1 | 5 | -3.956044e-09 | 2026-08-28T01:27:16
7 | a_erase | b | -1.6 | -3 | 1 | 6.7 | 1 | 5.7 | -3.467643e-09 | 2026-08-28T01:27:16
7 | a_erase | b | -1.55 | -3 | 1 | 7.7 | 1 | 6.7 | -2.735043e-09 | 2026-08-28T01:27:16
7 | a_erase | b | -1.5 | -3 | 1 | 9.3 | 1 | 8.3 | -1.514042e-09 | 2026-08-28T01:27:16
7 | a_erase | b | -1.45 | -3 | 1 | 11 | 1 | 10 | -2.930403e-10 | 2026-08-28T01:27:16
7 | a_erase | b | -1.4 | -3 | 1 | 13 | 1 | 12 | 1.172161e-09 | 2026-08-28T01:27:16
7 | a_erase | b | -1.35 | -3 | 1 | 15 | 1 | 14 | 2.637363e-09 | 2026-08-28T01:27:16
7 | a_erase | b | -1.3 | -3 | 1 | 17.3 | 1 | 16.3 | 4.346764e-09 | 2026-08-28T01:27:16
7 | a_erase | b | -1.25 | -3 | 1 | 20 | 1 | 19 | 6.300366e-09 | 2026-08-28T01:27:16
7 | a_erase | b | -1.2 | -3 | 1 | 23 | 1 | 22 | 8.498168e-09 | 2026-08-28T01:27:16
7 | a_erase | b | -1.15 | -3 | 1 | 25.7 | 1 | 24.7 | 1.045177e-08 | 2026-08-28T01:27:16
7 | a_erase | b | -1.1 | -3 | 1 | 29.3 | 1 | 28.3 | 1.313797e-08 | 2026-08-28T01:27:16
7 | a_erase | b | -1.05 | -3 | 1 | 32 | 1 | 31 | 1.509158e-08 | 2026-08-28T01:27:16
7 | a_erase | b | -1 | -3 | 1 | 36.3 | 1 | 35.3 | 1.826618e-08 | 2026-08-28T01:27:16
7 | a_erase | b | -0.95 | -3 | 1 | 40.3 | 1 | 39.3 | 2.119658e-08 | 2026-08-28T01:27:16
7 | a_erase | b | -0.9 | -3 | 1 | 44.7 | 1 | 43.7 | 2.437118e-08 | 2026-08-28T01:27:16
7 | a_erase | b | -0.85 | -3 | 1 | 49.3 | 1 | 48.3 | 2.778999e-08 | 2026-08-28T01:27:16
7 | a_erase | b | -0.8 | -3 | 1 | 54 | 1 | 53 | 3.120879e-08 | 2026-08-28T01:27:16
7 | a_erase | b | -0.75 | -3 | 1 | 59.3 | 1 | 58.3 | 3.5116e-08 | 2026-08-28T01:27:16
7 | a_erase | b | -0.7 | -3 | 1 | 65 | 1 | 64 | 3.92674e-08 | 2026-08-28T01:27:16
7 | a_erase | b | -0.65 | -3 | 1 | 70.7 | 1 | 69.7 | 4.34188e-08 | 2026-08-28T01:27:16
7 | a_erase | b | -0.6 | -3 | 1 | 76.7 | 1 | 75.7 | 4.781441e-08 | 2026-08-28T01:27:16
7 | a_erase | b | -0.55 | -3 | 1 | 83.3 | 1 | 82.3 | 5.269841e-08 | 2026-08-28T01:27:16
7 | a_erase | b | -0.5 | -3 | 1 | 89.7 | 1 | 88.7 | 5.733822e-08 | 2026-08-28T01:27:16
7 | a_erase | b | -0.45 | -3 | 1 | 97 | 1 | 96 | 6.271062e-08 | 2026-08-28T01:27:16
7 | a_erase | b | -0.4 | -3 | 1 | 104 | 1 | 103 | 6.783883e-08 | 2026-08-28T01:27:16
7 | a_erase | b | -0.35 | -3 | 1 | 112 | 1 | 111 | 7.369963e-08 | 2026-08-28T01:27:16
7 | a_erase | b | -0.3 | -3 | 1 | 120 | 1 | 119 | 7.956044e-08 | 2026-08-28T01:27:16
7 | a_erase | b | -0.25 | -3 | 1 | 128 | 1 | 127 | 8.542125e-08 | 2026-08-28T01:27:16
7 | a_erase | b | -0.2 | -3 | 1 | 137 | 1 | 136 | 9.201465e-08 | 2026-08-28T01:27:16
7 | a_erase | b | -0.15 | -3 | 1 | 145.7 | 1 | 144.7 | 9.836386e-08 | 2026-08-28T01:27:16
7 | a_erase | b | -0.1 | -3 | 1 | 155 | 1 | 154 | 1.052015e-07 | 2026-08-28T01:27:16
7 | a_erase | b | -0.05 | -3 | 1 | 164.7 | 1 | 163.7 | 1.122833e-07 | 2026-08-28T01:27:16
7 | a_erase | b | 0 | -3 | 1 | 174.3 | 1 | 173.3 | 1.193651e-07 | 2026-08-28T01:27:16
7 | a_erase | b | 0.05 | -3 | 1 | 184.7 | 1 | 183.7 | 1.269353e-07 | 2026-08-28T01:27:16
7 | a_erase | b | 0.1 | -3 | 1 | 195 | 1 | 194 | 1.345055e-07 | 2026-08-28T01:27:16
7 | a_erase | b | 0.15 | -3 | 1 | 205.7 | 1 | 204.7 | 1.423199e-07 | 2026-08-28T01:27:16
7 | a_erase | b | 0.2 | -3 | 1 | 216.7 | 1 | 215.7 | 1.503785e-07 | 2026-08-28T01:27:16
7 | a_erase | b | 0.25 | -3 | 1 | 227.7 | 1 | 226.7 | 1.584371e-07 | 2026-08-28T01:27:16
7 | a_erase | b | 0.3 | -3 | 1 | 239 | 1 | 238 | 1.667399e-07 | 2026-08-28T01:27:16
7 | a_erase | b | 0.35 | -3 | 1 | 250.3 | 1 | 249.3 | 1.750427e-07 | 2026-08-28T01:27:16
7 | a_erase | b | 0.4 | -3 | 1 | 263 | 1 | 262 | 1.843223e-07 | 2026-08-28T01:27:16
7 | a_erase | b | 0.45 | -3 | 1 | 275 | 1 | 274 | 1.931136e-07 | 2026-08-28T01:27:16
7 | a_erase | b | 0.5 | -3 | 1 | 286.3 | 1 | 285.3 | 2.014164e-07 | 2026-08-28T01:27:16
7 | a_erase | b | 0.55 | -3 | 1 | 300 | 1 | 299 | 2.114286e-07 | 2026-08-28T01:27:16
7 | a_erase | b | 0.6 | -3 | 1 | 312 | 1 | 311 | 2.202198e-07 | 2026-08-28T01:27:16
7 | a_erase | b | 0.65 | -3 | 1 | 325.3 | 1 | 324.3 | 2.299878e-07 | 2026-08-28T01:27:16
7 | a_erase | b | 0.7 | -3 | 1 | 338.7 | 1 | 337.7 | 2.397558e-07 | 2026-08-28T01:27:16
7 | a_erase | b | 0.75 | -3 | 1 | 352.3 | 1 | 351.3 | 2.49768e-07 | 2026-08-28T01:27:16
7 | a_erase | b | 0.8 | -3 | 1 | 366 | 1 | 365 | 2.597802e-07 | 2026-08-28T01:27:16
7 | a_erase | b | 0.85 | -3 | 1 | 380.3 | 1 | 379.3 | 2.702808e-07 | 2026-08-28T01:27:16
7 | a_erase | b | 0.9 | -3 | 1 | 394 | 1 | 393 | 2.80293e-07 | 2026-08-28T01:27:16
7 | a_erase | b | 0.95 | -3 | 1 | 407.7 | 1 | 406.7 | 2.903053e-07 | 2026-08-28T01:27:16
7 | a_erase | b | 1 | -3 | 1 | 422.3 | 1 | 421.3 | 3.010501e-07 | 2026-08-28T01:27:16
7 | a_erase | b | 1.05 | -3 | 1 | 436 | 1 | 435 | 3.110623e-07 | 2026-08-28T01:27:16
7 | a_erase | b | 1.1 | -3 | 1 | 451.3 | 1 | 450.3 | 3.222955e-07 | 2026-08-28T01:27:16
7 | a_erase | b | 1.15 | -3 | 1 | 466 | 1 | 465 | 3.330403e-07 | 2026-08-28T01:27:16
7 | a_erase | b | 1.2 | -3 | 1 | 480.3 | 1 | 479.3 | 3.435409e-07 | 2026-08-28T01:27:16
7 | a_erase | b | 1.25 | -3 | 1 | 496.7 | 1 | 495.7 | 3.555067e-07 | 2026-08-28T01:27:16
7 | a_erase | b | 1.3 | -3 | 1 | 511 | 1 | 510 | 3.660073e-07 | 2026-08-28T01:27:16
7 | a_erase | b | 1.35 | -3 | 1 | 527 | 1 | 526 | 3.777289e-07 | 2026-08-28T01:27:16
7 | a_erase | b | 1.4 | -3 | 1 | 542.7 | 1 | 541.7 | 3.892063e-07 | 2026-08-28T01:27:16
7 | a_erase | b | 1.45 | -3 | 1 | 558.3 | 1 | 557.3 | 4.006838e-07 | 2026-08-28T01:27:16
7 | a_erase | b | 1.5 | -3 | 1 | 572.7 | 1 | 571.7 | 4.111844e-07 | 2026-08-28T01:27:16
7 | a_erase | comp | -0.948 |  | 1 | 444 |  |  |  | 2026-08-28T01:27:16
7 | a_erase | comp | -0.898 |  | 1 | 432.3 |  |  |  | 2026-08-28T01:27:16
7 | a_erase | comp | -0.848 |  | 1 | 423.7 |  |  |  | 2026-08-28T01:27:16
7 | a_erase | comp | -0.798 |  | 1 | 414 |  |  |  | 2026-08-28T01:27:16
7 | a_erase | comp | -0.748 |  | 1 | 405.7 |  |  |  | 2026-08-28T01:27:16
7 | a_erase | comp | -0.698 |  | 1 | 396.3 |  |  |  | 2026-08-28T01:27:16
7 | a_erase | comp | -0.648 |  | 1 | 387.7 |  |  |  | 2026-08-28T01:27:16
7 | a_erase | comp | -0.598 |  | 1 | 381.7 |  |  |  | 2026-08-28T01:27:16
7 | a_erase | comp | -0.548 |  | 1 | 374.3 |  |  |  | 2026-08-28T01:27:16
7 | a_erase | comp | -0.498 |  | 1 | 367.7 |  |  |  | 2026-08-28T01:27:16
7 | a_erase | comp | -0.448 |  | 1 | 361.3 |  |  |  | 2026-08-28T01:27:16
7 | a_erase | comp | -0.398 |  | 1 | 355.7 |  |  |  | 2026-08-28T01:27:16
7 | a_erase | comp | -0.348 |  | 1 | 351 |  |  |  | 2026-08-28T01:27:16
7 | a_erase | comp | -0.298 |  | 1 | 347 |  |  |  | 2026-08-28T01:27:16
7 | a_erase | comp | -0.248 |  | 1 | 343 |  |  |  | 2026-08-28T01:27:16
7 | a_erase | comp | -0.198 |  | 1 | 339.3 |  |  |  | 2026-08-28T01:27:16
7 | a_erase | comp | -0.148 |  | 1 | 337.3 |  |  |  | 2026-08-28T01:27:16
7 | a_erase | comp | -0.098 |  | 1 | 335 |  |  |  | 2026-08-28T01:27:16
7 | a_erase | comp | -0.048 |  | 1 | 333.7 |  |  |  | 2026-08-28T01:27:16
7 | a_erase | comp | 0.002 |  | 1 | 331.7 |  |  |  | 2026-08-28T01:27:16
7 | a_erase | comp | 0.052 |  | 1 | 332 |  |  |  | 2026-08-28T01:27:16
7 | a_erase | comp | 0.102 |  | 1 | 332 |  |  |  | 2026-08-28T01:27:16
7 | a_erase | comp | 0.152 |  | 1 | 332.7 |  |  |  | 2026-08-28T01:27:16
7 | a_erase | comp | 0.202 |  | 1 | 334.7 |  |  |  | 2026-08-28T01:27:16
7 | a_erase | comp | 0.252 |  | 1 | 335.7 |  |  |  | 2026-08-28T01:27:16
7 | a_erase | comp | 0.302 |  | 1 | 338.3 |  |  |  | 2026-08-28T01:27:16
7 | a_erase | comp | 0.352 |  | 1 | 342 |  |  |  | 2026-08-28T01:27:16
7 | a_erase | comp | 0.402 |  | 1 | 345.3 |  |  |  | 2026-08-28T01:27:16
7 | a_erase | comp | 0.452 |  | 1 | 349.7 |  |  |  | 2026-08-28T01:27:16
7 | a_erase | comp | 0.502 |  | 1 | 355 |  |  |  | 2026-08-28T01:27:16
7 | a_erase | comp | 0.552 |  | 1 | 359 |  |  |  | 2026-08-28T01:27:16
7 | a_erase | comp | 0.602 |  | 1 | 365.7 |  |  |  | 2026-08-28T01:27:16
7 | a_erase | comp | 0.652 |  | 1 | 371.7 |  |  |  | 2026-08-28T01:27:16
7 | a_erase | comp | 0.702 |  | 1 | 379.7 |  |  |  | 2026-08-28T01:27:16
7 | a_erase | comp | 0.752 |  | 1 | 386 |  |  |  | 2026-08-28T01:27:16
7 | a_erase | comp | 0.802 |  | 1 | 394 |  |  |  | 2026-08-28T01:27:16
7 | a_erase | comp | 0.852 |  | 1 | 403 |  |  |  | 2026-08-28T01:27:16
7 | a_erase | comp | 0.902 |  | 1 | 411.7 |  |  |  | 2026-08-28T01:27:16
7 | a_erase | comp | 0.952 |  | 1 | 421.7 |  |  |  | 2026-08-28T01:27:16
7 | a_erase | comp | 1.002 |  | 1 | 431.3 |  |  |  | 2026-08-28T01:27:16
7 | a_erase | comp | 1.052 |  | 1 | 441 |  |  |  | 2026-08-28T01:27:16
8 | a_erase | a | -3 | -3 | 1 | 1.3 | 1.3 | 0 | -7.374847e-09 | 2026-08-28T01:29:52
8 | a_erase | a | -2.95 | -3 | 1 | 1 | 1.3 | -0.3 | -7.619048e-09 | 2026-08-28T01:29:52
8 | a_erase | a | -2.9 | -3 | 1 | 1 | 1.3 | -0.3 | -7.619048e-09 | 2026-08-28T01:29:52
8 | a_erase | a | -2.85 | -3 | 1 | 1 | 1.3 | -0.3 | -7.619048e-09 | 2026-08-28T01:29:52
8 | a_erase | a | -2.8 | -3 | 1 | 0.7 | 1.3 | -0.7 | -7.863248e-09 | 2026-08-28T01:29:52
8 | a_erase | a | -2.75 | -3 | 1 | 1 | 1.3 | -0.3 | -7.619048e-09 | 2026-08-28T01:29:52
8 | a_erase | a | -2.7 | -3 | 1 | 0.7 | 1.3 | -0.7 | -7.863248e-09 | 2026-08-28T01:29:52
8 | a_erase | a | -2.65 | -3 | 1 | 0.7 | 1.3 | -0.7 | -7.863248e-09 | 2026-08-28T01:29:52
8 | a_erase | a | -2.6 | -3 | 1 | 0.3 | 1.3 | -1 | -8.107448e-09 | 2026-08-28T01:29:52
8 | a_erase | a | -2.55 | -3 | 1 | 1 | 1.3 | -0.3 | -7.619048e-09 | 2026-08-28T01:29:52
8 | a_erase | a | -2.5 | -3 | 1 | 0.7 | 1.3 | -0.7 | -7.863248e-09 | 2026-08-28T01:29:52
8 | a_erase | a | -2.45 | -3 | 1 | 0.7 | 1.3 | -0.7 | -7.863248e-09 | 2026-08-28T01:29:52
8 | a_erase | a | -2.4 | -3 | 1 | 0.7 | 1.3 | -0.7 | -7.863248e-09 | 2026-08-28T01:29:52
8 | a_erase | a | -2.35 | -3 | 1 | 0.7 | 1.3 | -0.7 | -7.863248e-09 | 2026-08-28T01:29:52
8 | a_erase | a | -2.3 | -3 | 1 | 0.7 | 1.3 | -0.7 | -7.863248e-09 | 2026-08-28T01:29:52
8 | a_erase | a | -2.25 | -3 | 1 | 0.3 | 1.3 | -1 | -8.107448e-09 | 2026-08-28T01:29:52
8 | a_erase | a | -2.2 | -3 | 1 | 0.7 | 1.3 | -0.7 | -7.863248e-09 | 2026-08-28T01:29:52
8 | a_erase | a | -2.15 | -3 | 1 | 0.7 | 1.3 | -0.7 | -7.863248e-09 | 2026-08-28T01:29:52
8 | a_erase | a | -2.1 | -3 | 1 | 1 | 1.3 | -0.3 | -7.619048e-09 | 2026-08-28T01:29:52
8 | a_erase | a | -2.05 | -3 | 1 | 0.7 | 1.3 | -0.7 | -7.863248e-09 | 2026-08-28T01:29:52
8 | a_erase | a | -2 | -3 | 1 | 1 | 1.3 | -0.3 | -7.619048e-09 | 2026-08-28T01:29:52
8 | a_erase | a | -1.95 | -3 | 1 | 1 | 1.3 | -0.3 | -7.619048e-09 | 2026-08-28T01:29:52
8 | a_erase | a | -1.9 | -3 | 1 | 1 | 1.3 | -0.3 | -7.619048e-09 | 2026-08-28T01:29:52
8 | a_erase | a | -1.85 | -3 | 1 | 1 | 1.3 | -0.3 | -7.619048e-09 | 2026-08-28T01:29:52
8 | a_erase | a | -1.8 | -3 | 1 | 1.3 | 1.3 | 0 | -7.374847e-09 | 2026-08-28T01:29:52
8 | a_erase | a | -1.75 | -3 | 1 | 2 | 1.3 | 0.7 | -6.886447e-09 | 2026-08-28T01:29:52
8 | a_erase | a | -1.7 | -3 | 1 | 2 | 1.3 | 0.7 | -6.886447e-09 | 2026-08-28T01:29:52
8 | a_erase | a | -1.65 | -3 | 1 | 3 | 1.3 | 1.7 | -6.153846e-09 | 2026-08-28T01:29:52
8 | a_erase | a | -1.6 | -3 | 1 | 3 | 1.3 | 1.7 | -6.153846e-09 | 2026-08-28T01:29:52
8 | a_erase | a | -1.55 | -3 | 1 | 4 | 1.3 | 2.7 | -5.421245e-09 | 2026-08-28T01:29:52
8 | a_erase | a | -1.5 | -3 | 1 | 5 | 1.3 | 3.7 | -4.688645e-09 | 2026-08-28T01:29:52
8 | a_erase | a | -1.45 | -3 | 1 | 6 | 1.3 | 4.7 | -3.956044e-09 | 2026-08-28T01:29:52
8 | a_erase | a | -1.4 | -3 | 1 | 7 | 1.3 | 5.7 | -3.223443e-09 | 2026-08-28T01:29:52
8 | a_erase | a | -1.35 | -3 | 1 | 8 | 1.3 | 6.7 | -2.490842e-09 | 2026-08-28T01:29:52
8 | a_erase | a | -1.3 | -3 | 1 | 10 | 1.3 | 8.7 | -1.025641e-09 | 2026-08-28T01:29:52
8 | a_erase | a | -1.25 | -3 | 1 | 11.3 | 1.3 | 10 | -4.884005e-11 | 2026-08-28T01:29:52
8 | a_erase | a | -1.2 | -3 | 1 | 13.7 | 1.3 | 12.3 | 1.660562e-09 | 2026-08-28T01:29:52
8 | a_erase | a | -1.15 | -3 | 1 | 16 | 1.3 | 14.7 | 3.369963e-09 | 2026-08-28T01:29:52
8 | a_erase | a | -1.1 | -3 | 1 | 18.3 | 1.3 | 17 | 5.079365e-09 | 2026-08-28T01:29:52
8 | a_erase | a | -1.05 | -3 | 1 | 21 | 1.3 | 19.7 | 7.032967e-09 | 2026-08-28T01:29:52
8 | a_erase | a | -1 | -3 | 1 | 23.7 | 1.3 | 22.3 | 8.986569e-09 | 2026-08-28T01:29:52
8 | a_erase | a | -0.95 | -3 | 1 | 26.3 | 1.3 | 25 | 1.094017e-08 | 2026-08-28T01:29:52
8 | a_erase | a | -0.9 | -3 | 1 | 30.7 | 1.3 | 29.3 | 1.411477e-08 | 2026-08-28T01:29:52
8 | a_erase | a | -0.85 | -3 | 1 | 34 | 1.3 | 32.7 | 1.655678e-08 | 2026-08-28T01:29:52
8 | a_erase | a | -0.8 | -3 | 1 | 38 | 1.3 | 36.7 | 1.948718e-08 | 2026-08-28T01:29:52
8 | a_erase | a | -0.75 | -3 | 1 | 42 | 1.3 | 40.7 | 2.241758e-08 | 2026-08-28T01:29:52
8 | a_erase | a | -0.7 | -3 | 1 | 46.3 | 1.3 | 45 | 2.559219e-08 | 2026-08-28T01:29:52
8 | a_erase | a | -0.65 | -3 | 1 | 51.3 | 1.3 | 50 | 2.925519e-08 | 2026-08-28T01:29:52
8 | a_erase | a | -0.6 | -3 | 1 | 56.3 | 1.3 | 55 | 3.291819e-08 | 2026-08-28T01:29:52
8 | a_erase | a | -0.55 | -3 | 1 | 61.3 | 1.3 | 60 | 3.65812e-08 | 2026-08-28T01:29:52
8 | a_erase | a | -0.5 | -3 | 1 | 67 | 1.3 | 65.7 | 4.07326e-08 | 2026-08-28T01:29:52
8 | a_erase | a | -0.45 | -3 | 1 | 73.3 | 1.3 | 72 | 4.537241e-08 | 2026-08-28T01:29:52
8 | a_erase | a | -0.4 | -3 | 1 | 79 | 1.3 | 77.7 | 4.952381e-08 | 2026-08-28T01:29:52
8 | a_erase | a | -0.35 | -3 | 1 | 86 | 1.3 | 84.7 | 5.465201e-08 | 2026-08-28T01:29:52
8 | a_erase | a | -0.3 | -3 | 1 | 92.7 | 1.3 | 91.3 | 5.953602e-08 | 2026-08-28T01:29:52
8 | a_erase | a | -0.25 | -3 | 1 | 100.3 | 1.3 | 99 | 6.515263e-08 | 2026-08-28T01:29:52
8 | a_erase | a | -0.2 | -3 | 1 | 108 | 1.3 | 106.7 | 7.076923e-08 | 2026-08-28T01:29:52
8 | a_erase | a | -0.15 | -3 | 1 | 115.7 | 1.3 | 114.3 | 7.638584e-08 | 2026-08-28T01:29:52
8 | a_erase | a | -0.1 | -3 | 1 | 124.3 | 1.3 | 123 | 8.273504e-08 | 2026-08-28T01:29:52
8 | a_erase | a | -0.05 | -3 | 1 | 132.3 | 1.3 | 131 | 8.859585e-08 | 2026-08-28T01:29:52
8 | a_erase | a | 0 | -3 | 1 | 142.3 | 1.3 | 141 | 9.592186e-08 | 2026-08-28T01:29:52
8 | a_erase | a | 0.05 | -3 | 1 | 151 | 1.3 | 149.7 | 1.022711e-07 | 2026-08-28T01:29:52
8 | a_erase | a | 0.1 | -3 | 1 | 160.7 | 1.3 | 159.3 | 1.093529e-07 | 2026-08-28T01:29:52
8 | a_erase | a | 0.15 | -3 | 1 | 171 | 1.3 | 169.7 | 1.169231e-07 | 2026-08-28T01:29:52
8 | a_erase | a | 0.2 | -3 | 1 | 181 | 1.3 | 179.7 | 1.242491e-07 | 2026-08-28T01:29:52
8 | a_erase | a | 0.25 | -3 | 1 | 191.7 | 1.3 | 190.3 | 1.320635e-07 | 2026-08-28T01:29:52
8 | a_erase | a | 0.3 | -3 | 1 | 202 | 1.3 | 200.7 | 1.396337e-07 | 2026-08-28T01:29:52
8 | a_erase | a | 0.35 | -3 | 1 | 213.7 | 1.3 | 212.3 | 1.481807e-07 | 2026-08-28T01:29:52
8 | a_erase | a | 0.4 | -3 | 1 | 223.7 | 1.3 | 222.3 | 1.555067e-07 | 2026-08-28T01:29:52
8 | a_erase | a | 0.45 | -3 | 1 | 235.7 | 1.3 | 234.3 | 1.642979e-07 | 2026-08-28T01:29:52
8 | a_erase | a | 0.5 | -3 | 1 | 248 | 1.3 | 246.7 | 1.733333e-07 | 2026-08-28T01:29:52
8 | a_erase | a | 0.55 | -3 | 1 | 260 | 1.3 | 258.7 | 1.821245e-07 | 2026-08-28T01:29:52
8 | a_erase | a | 0.6 | -3 | 1 | 272 | 1.3 | 270.7 | 1.909158e-07 | 2026-08-28T01:29:52
8 | a_erase | a | 0.65 | -3 | 1 | 285 | 1.3 | 283.7 | 2.004396e-07 | 2026-08-28T01:29:52
8 | a_erase | a | 0.7 | -3 | 1 | 298.3 | 1.3 | 297 | 2.102076e-07 | 2026-08-28T01:29:52
8 | a_erase | a | 0.75 | -3 | 1 | 311.3 | 1.3 | 310 | 2.197314e-07 | 2026-08-28T01:29:52
8 | a_erase | a | 0.8 | -3 | 1 | 323 | 1.3 | 321.7 | 2.282784e-07 | 2026-08-28T01:29:52
8 | a_erase | a | 0.85 | -3 | 1 | 337.3 | 1.3 | 336 | 2.38779e-07 | 2026-08-28T01:29:52
8 | a_erase | a | 0.9 | -3 | 1 | 351.3 | 1.3 | 350 | 2.490354e-07 | 2026-08-28T01:29:52
8 | a_erase | a | 0.95 | -3 | 1 | 365.3 | 1.3 | 364 | 2.592918e-07 | 2026-08-28T01:29:52
8 | a_erase | a | 1 | -3 | 1 | 379 | 1.3 | 377.7 | 2.69304e-07 | 2026-08-28T01:29:52
8 | a_erase | a | 1.05 | -3 | 1 | 393 | 1.3 | 391.7 | 2.795604e-07 | 2026-08-28T01:29:52
8 | a_erase | a | 1.1 | -3 | 1 | 408 | 1.3 | 406.7 | 2.905495e-07 | 2026-08-28T01:29:52
8 | a_erase | a | 1.15 | -3 | 1 | 423 | 1.3 | 421.7 | 3.015385e-07 | 2026-08-28T01:29:52
8 | a_erase | a | 1.2 | -3 | 1 | 437.3 | 1.3 | 436 | 3.120391e-07 | 2026-08-28T01:29:52
8 | a_erase | a | 1.25 | -3 | 1 | 451 | 1.3 | 449.7 | 3.220513e-07 | 2026-08-28T01:29:52
8 | a_erase | a | 1.3 | -3 | 1 | 467.3 | 1.3 | 466 | 3.340171e-07 | 2026-08-28T01:29:52
8 | a_erase | a | 1.35 | -3 | 1 | 483.3 | 1.3 | 482 | 3.457387e-07 | 2026-08-28T01:29:52
8 | a_erase | a | 1.4 | -3 | 1 | 498 | 1.3 | 496.7 | 3.564835e-07 | 2026-08-28T01:29:52
8 | a_erase | a | 1.45 | -3 | 1 | 514.3 | 1.3 | 513 | 3.684493e-07 | 2026-08-28T01:29:52
8 | a_erase | a | 1.5 | -3 | 1 | 529 | 1.3 | 527.7 | 3.791941e-07 | 2026-08-28T01:29:52
8 | a_erase | b | -3 | -3 | 1 | 1.3 | 1.3 | 0 | -7.374847e-09 | 2026-08-28T01:31:07
8 | a_erase | b | -2.95 | -3 | 1 | 1 | 1.3 | -0.3 | -7.619048e-09 | 2026-08-28T01:31:07
8 | a_erase | b | -2.9 | -3 | 1 | 0.3 | 1.3 | -1 | -8.107448e-09 | 2026-08-28T01:31:07
8 | a_erase | b | -2.85 | -3 | 1 | 1 | 1.3 | -0.3 | -7.619048e-09 | 2026-08-28T01:31:07
8 | a_erase | b | -2.8 | -3 | 1 | 0.7 | 1.3 | -0.7 | -7.863248e-09 | 2026-08-28T01:31:07
8 | a_erase | b | -2.75 | -3 | 1 | 1 | 1.3 | -0.3 | -7.619048e-09 | 2026-08-28T01:31:07
8 | a_erase | b | -2.7 | -3 | 1 | 0.7 | 1.3 | -0.7 | -7.863248e-09 | 2026-08-28T01:31:07
8 | a_erase | b | -2.65 | -3 | 1 | 0.7 | 1.3 | -0.7 | -7.863248e-09 | 2026-08-28T01:31:07
8 | a_erase | b | -2.6 | -3 | 1 | 0.7 | 1.3 | -0.7 | -7.863248e-09 | 2026-08-28T01:31:07
8 | a_erase | b | -2.55 | -3 | 1 | 0.7 | 1.3 | -0.7 | -7.863248e-09 | 2026-08-28T01:31:07
8 | a_erase | b | -2.5 | -3 | 1 | 1 | 1.3 | -0.3 | -7.619048e-09 | 2026-08-28T01:31:07
8 | a_erase | b | -2.45 | -3 | 1 | 0.3 | 1.3 | -1 | -8.107448e-09 | 2026-08-28T01:31:07
8 | a_erase | b | -2.4 | -3 | 1 | 1 | 1.3 | -0.3 | -7.619048e-09 | 2026-08-28T01:31:07
8 | a_erase | b | -2.35 | -3 | 1 | 1 | 1.3 | -0.3 | -7.619048e-09 | 2026-08-28T01:31:07
8 | a_erase | b | -2.3 | -3 | 1 | 1 | 1.3 | -0.3 | -7.619048e-09 | 2026-08-28T01:31:07
8 | a_erase | b | -2.25 | -3 | 1 | 0.7 | 1.3 | -0.7 | -7.863248e-09 | 2026-08-28T01:31:07
8 | a_erase | b | -2.2 | -3 | 1 | 1 | 1.3 | -0.3 | -7.619048e-09 | 2026-08-28T01:31:07
8 | a_erase | b | -2.15 | -3 | 1 | 0.3 | 1.3 | -1 | -8.107448e-09 | 2026-08-28T01:31:07
8 | a_erase | b | -2.1 | -3 | 1 | 1 | 1.3 | -0.3 | -7.619048e-09 | 2026-08-28T01:31:07
8 | a_erase | b | -2.05 | -3 | 1 | 1 | 1.3 | -0.3 | -7.619048e-09 | 2026-08-28T01:31:07
8 | a_erase | b | -2 | -3 | 1 | 1.3 | 1.3 | 0 | -7.374847e-09 | 2026-08-28T01:31:07
8 | a_erase | b | -1.95 | -3 | 1 | 1.7 | 1.3 | 0.3 | -7.130647e-09 | 2026-08-28T01:31:07
8 | a_erase | b | -1.9 | -3 | 1 | 2 | 1.3 | 0.7 | -6.886447e-09 | 2026-08-28T01:31:07
8 | a_erase | b | -1.85 | -3 | 1 | 2.3 | 1.3 | 1 | -6.642247e-09 | 2026-08-28T01:31:07
8 | a_erase | b | -1.8 | -3 | 1 | 3 | 1.3 | 1.7 | -6.153846e-09 | 2026-08-28T01:31:07
8 | a_erase | b | -1.75 | -3 | 1 | 3.7 | 1.3 | 2.3 | -5.665446e-09 | 2026-08-28T01:31:07
8 | a_erase | b | -1.7 | -3 | 1 | 4.3 | 1.3 | 3 | -5.177045e-09 | 2026-08-28T01:31:07
8 | a_erase | b | -1.65 | -3 | 1 | 5.7 | 1.3 | 4.3 | -4.200244e-09 | 2026-08-28T01:31:07
8 | a_erase | b | -1.6 | -3 | 1 | 6.7 | 1.3 | 5.3 | -3.467643e-09 | 2026-08-28T01:31:07
8 | a_erase | b | -1.55 | -3 | 1 | 8 | 1.3 | 6.7 | -2.490842e-09 | 2026-08-28T01:31:07
8 | a_erase | b | -1.5 | -3 | 1 | 9 | 1.3 | 7.7 | -1.758242e-09 | 2026-08-28T01:31:07
8 | a_erase | b | -1.45 | -3 | 1 | 11 | 1.3 | 9.7 | -2.930403e-10 | 2026-08-28T01:31:07
8 | a_erase | b | -1.4 | -3 | 1 | 13 | 1.3 | 11.7 | 1.172161e-09 | 2026-08-28T01:31:07
8 | a_erase | b | -1.35 | -3 | 1 | 14.7 | 1.3 | 13.3 | 2.393162e-09 | 2026-08-28T01:31:07
8 | a_erase | b | -1.3 | -3 | 1 | 17 | 1.3 | 15.7 | 4.102564e-09 | 2026-08-28T01:31:07
8 | a_erase | b | -1.25 | -3 | 1 | 19.7 | 1.3 | 18.3 | 6.056166e-09 | 2026-08-28T01:31:07
8 | a_erase | b | -1.2 | -3 | 1 | 22.3 | 1.3 | 21 | 8.009768e-09 | 2026-08-28T01:31:07
8 | a_erase | b | -1.15 | -3 | 1 | 25.3 | 1.3 | 24 | 1.020757e-08 | 2026-08-28T01:31:07
8 | a_erase | b | -1.1 | -3 | 1 | 29 | 1.3 | 27.7 | 1.289377e-08 | 2026-08-28T01:31:07
8 | a_erase | b | -1.05 | -3 | 1 | 32.3 | 1.3 | 31 | 1.533578e-08 | 2026-08-28T01:31:07
8 | a_erase | b | -1 | -3 | 1 | 36 | 1.3 | 34.7 | 1.802198e-08 | 2026-08-28T01:31:07
8 | a_erase | b | -0.95 | -3 | 1 | 40.3 | 1.3 | 39 | 2.119658e-08 | 2026-08-28T01:31:07
8 | a_erase | b | -0.9 | -3 | 1 | 44.3 | 1.3 | 43 | 2.412698e-08 | 2026-08-28T01:31:07
8 | a_erase | b | -0.85 | -3 | 1 | 49.3 | 1.3 | 48 | 2.778999e-08 | 2026-08-28T01:31:07
8 | a_erase | b | -0.8 | -3 | 1 | 54.3 | 1.3 | 53 | 3.145299e-08 | 2026-08-28T01:31:07
8 | a_erase | b | -0.75 | -3 | 1 | 59 | 1.3 | 57.7 | 3.487179e-08 | 2026-08-28T01:31:07
8 | a_erase | b | -0.7 | -3 | 1 | 64.3 | 1.3 | 63 | 3.8779e-08 | 2026-08-28T01:31:07
8 | a_erase | b | -0.65 | -3 | 1 | 70.7 | 1.3 | 69.3 | 4.34188e-08 | 2026-08-28T01:31:07
8 | a_erase | b | -0.6 | -3 | 1 | 76.3 | 1.3 | 75 | 4.757021e-08 | 2026-08-28T01:31:07
8 | a_erase | b | -0.55 | -3 | 1 | 83 | 1.3 | 81.7 | 5.245421e-08 | 2026-08-28T01:31:07
8 | a_erase | b | -0.5 | -3 | 1 | 89.3 | 1.3 | 88 | 5.709402e-08 | 2026-08-28T01:31:07
8 | a_erase | b | -0.45 | -3 | 1 | 96.7 | 1.3 | 95.3 | 6.246642e-08 | 2026-08-28T01:31:07
8 | a_erase | b | -0.4 | -3 | 1 | 103.7 | 1.3 | 102.3 | 6.759463e-08 | 2026-08-28T01:31:07
8 | a_erase | b | -0.35 | -3 | 1 | 111.7 | 1.3 | 110.3 | 7.345543e-08 | 2026-08-28T01:31:07
8 | a_erase | b | -0.3 | -3 | 1 | 120 | 1.3 | 118.7 | 7.956044e-08 | 2026-08-28T01:31:07
8 | a_erase | b | -0.25 | -3 | 1 | 127.3 | 1.3 | 126 | 8.493284e-08 | 2026-08-28T01:31:07
8 | a_erase | b | -0.2 | -3 | 1 | 137 | 1.3 | 135.7 | 9.201465e-08 | 2026-08-28T01:31:07
8 | a_erase | b | -0.15 | -3 | 1 | 145.7 | 1.3 | 144.3 | 9.836386e-08 | 2026-08-28T01:31:07
8 | a_erase | b | -0.1 | -3 | 1 | 154.7 | 1.3 | 153.3 | 1.049573e-07 | 2026-08-28T01:31:07
8 | a_erase | b | -0.05 | -3 | 1 | 168.7 | 1.3 | 167.3 | 1.152137e-07 | 2026-08-28T01:31:07
8 | a_erase | b | 0 | -3 | 1 | 174 | 1.3 | 172.7 | 1.191209e-07 | 2026-08-28T01:31:07
8 | a_erase | b | 0.05 | -3 | 1 | 183.7 | 1.3 | 182.3 | 1.262027e-07 | 2026-08-28T01:31:07
8 | a_erase | b | 0.1 | -3 | 1 | 193.7 | 1.3 | 192.3 | 1.335287e-07 | 2026-08-28T01:31:07
8 | a_erase | b | 0.15 | -3 | 1 | 205 | 1.3 | 203.7 | 1.418315e-07 | 2026-08-28T01:31:07
8 | a_erase | b | 0.2 | -3 | 1 | 215.7 | 1.3 | 214.3 | 1.496459e-07 | 2026-08-28T01:31:07
8 | a_erase | b | 0.25 | -3 | 1 | 227 | 1.3 | 225.7 | 1.579487e-07 | 2026-08-28T01:31:07
8 | a_erase | b | 0.3 | -3 | 1 | 238.3 | 1.3 | 237 | 1.662515e-07 | 2026-08-28T01:31:07
8 | a_erase | b | 0.35 | -3 | 1 | 249.3 | 1.3 | 248 | 1.743101e-07 | 2026-08-28T01:31:07
8 | a_erase | b | 0.4 | -3 | 1 | 262 | 1.3 | 260.7 | 1.835897e-07 | 2026-08-28T01:31:07
8 | a_erase | b | 0.45 | -3 | 1 | 273.3 | 1.3 | 272 | 1.918926e-07 | 2026-08-28T01:31:07
8 | a_erase | b | 0.5 | -3 | 1 | 286.3 | 1.3 | 285 | 2.014164e-07 | 2026-08-28T01:31:07
8 | a_erase | b | 0.55 | -3 | 1 | 299 | 1.3 | 297.7 | 2.10696e-07 | 2026-08-28T01:31:07
8 | a_erase | b | 0.6 | -3 | 1 | 311.3 | 1.3 | 310 | 2.197314e-07 | 2026-08-28T01:31:07
8 | a_erase | b | 0.65 | -3 | 1 | 324 | 1.3 | 322.7 | 2.29011e-07 | 2026-08-28T01:31:07
8 | a_erase | b | 0.7 | -3 | 1 | 337.3 | 1.3 | 336 | 2.38779e-07 | 2026-08-28T01:31:07
8 | a_erase | b | 0.75 | -3 | 1 | 351.7 | 1.3 | 350.3 | 2.492796e-07 | 2026-08-28T01:31:07
8 | a_erase | b | 0.8 | -3 | 1 | 364.3 | 1.3 | 363 | 2.585592e-07 | 2026-08-28T01:31:07
8 | a_erase | b | 0.85 | -3 | 1 | 378.3 | 1.3 | 377 | 2.688156e-07 | 2026-08-28T01:31:07
8 | a_erase | b | 0.9 | -3 | 1 | 392 | 1.3 | 390.7 | 2.788278e-07 | 2026-08-28T01:31:07
8 | a_erase | b | 0.95 | -3 | 1 | 405.7 | 1.3 | 404.3 | 2.8884e-07 | 2026-08-28T01:31:07
8 | a_erase | b | 1 | -3 | 1 | 421.3 | 1.3 | 420 | 3.003175e-07 | 2026-08-28T01:31:07
8 | a_erase | b | 1.05 | -3 | 1 | 435 | 1.3 | 433.7 | 3.103297e-07 | 2026-08-28T01:31:07
8 | a_erase | b | 1.1 | -3 | 1 | 450 | 1.3 | 448.7 | 3.213187e-07 | 2026-08-28T01:31:07
8 | a_erase | b | 1.15 | -3 | 1 | 464 | 1.3 | 462.7 | 3.315751e-07 | 2026-08-28T01:31:07
8 | a_erase | b | 1.2 | -3 | 1 | 479.7 | 1.3 | 478.3 | 3.430525e-07 | 2026-08-28T01:31:07
8 | a_erase | b | 1.25 | -3 | 1 | 494.3 | 1.3 | 493 | 3.537973e-07 | 2026-08-28T01:31:07
8 | a_erase | b | 1.3 | -3 | 1 | 510 | 1.3 | 508.7 | 3.652747e-07 | 2026-08-28T01:31:07
8 | a_erase | b | 1.35 | -3 | 1 | 525.7 | 1.3 | 524.3 | 3.767521e-07 | 2026-08-28T01:31:07
8 | a_erase | b | 1.4 | -3 | 1 | 541.3 | 1.3 | 540 | 3.882295e-07 | 2026-08-28T01:31:07
8 | a_erase | b | 1.45 | -3 | 1 | 556 | 1.3 | 554.7 | 3.989744e-07 | 2026-08-28T01:31:07
8 | a_erase | b | 1.5 | -3 | 1 | 572 | 1.3 | 570.7 | 4.10696e-07 | 2026-08-28T01:31:07
8 | a_erase | comp | -0.9409 |  | 1 | 439.7 |  |  |  | 2026-08-28T01:31:08
8 | a_erase | comp | -0.8909 |  | 1 | 428.3 |  |  |  | 2026-08-28T01:31:08
8 | a_erase | comp | -0.8409 |  | 1 | 419 |  |  |  | 2026-08-28T01:31:08
8 | a_erase | comp | -0.7909 |  | 1 | 411 |  |  |  | 2026-08-28T01:31:08
8 | a_erase | comp | -0.7409 |  | 1 | 401.3 |  |  |  | 2026-08-28T01:31:08
8 | a_erase | comp | -0.6909 |  | 1 | 391 |  |  |  | 2026-08-28T01:31:08
8 | a_erase | comp | -0.6409 |  | 1 | 384 |  |  |  | 2026-08-28T01:31:08
8 | a_erase | comp | -0.5909 |  | 1 | 375.7 |  |  |  | 2026-08-28T01:31:08
8 | a_erase | comp | -0.5409 |  | 1 | 369 |  |  |  | 2026-08-28T01:31:08
8 | a_erase | comp | -0.4909 |  | 1 | 362 |  |  |  | 2026-08-28T01:31:08
8 | a_erase | comp | -0.4409 |  | 1 | 356 |  |  |  | 2026-08-28T01:31:08
8 | a_erase | comp | -0.3909 |  | 1 | 351 |  |  |  | 2026-08-28T01:31:08
8 | a_erase | comp | -0.3409 |  | 1 | 346 |  |  |  | 2026-08-28T01:31:08
8 | a_erase | comp | -0.2909 |  | 1 | 341.7 |  |  |  | 2026-08-28T01:31:08
8 | a_erase | comp | -0.2409 |  | 1 | 337 |  |  |  | 2026-08-28T01:31:08
8 | a_erase | comp | -0.1909 |  | 1 | 334.3 |  |  |  | 2026-08-28T01:31:08
8 | a_erase | comp | -0.1409 |  | 1 | 331.7 |  |  |  | 2026-08-28T01:31:08
8 | a_erase | comp | -0.0909 |  | 1 | 328.7 |  |  |  | 2026-08-28T01:31:08
8 | a_erase | comp | -0.0409 |  | 1 | 327 |  |  |  | 2026-08-28T01:31:08
8 | a_erase | comp | 0.0091 |  | 1 | 326.7 |  |  |  | 2026-08-28T01:31:08
8 | a_erase | comp | 0.0591 |  | 1 | 326 |  |  |  | 2026-08-28T01:31:08
8 | a_erase | comp | 0.1091 |  | 1 | 326.7 |  |  |  | 2026-08-28T01:31:08
8 | a_erase | comp | 0.1591 |  | 1 | 326.7 |  |  |  | 2026-08-28T01:31:08
8 | a_erase | comp | 0.2091 |  | 1 | 328 |  |  |  | 2026-08-28T01:31:08
8 | a_erase | comp | 0.2591 |  | 1 | 330.3 |  |  |  | 2026-08-28T01:31:08
8 | a_erase | comp | 0.3091 |  | 1 | 332 |  |  |  | 2026-08-28T01:31:08
8 | a_erase | comp | 0.3591 |  | 1 | 335.3 |  |  |  | 2026-08-28T01:31:08
8 | a_erase | comp | 0.4091 |  | 1 | 339 |  |  |  | 2026-08-28T01:31:08
8 | a_erase | comp | 0.4591 |  | 1 | 344 |  |  |  | 2026-08-28T01:31:08
8 | a_erase | comp | 0.5091 |  | 1 | 348.3 |  |  |  | 2026-08-28T01:31:08
8 | a_erase | comp | 0.5591 |  | 1 | 352.7 |  |  |  | 2026-08-28T01:31:08
8 | a_erase | comp | 0.6091 |  | 1 | 359.3 |  |  |  | 2026-08-28T01:31:08
8 | a_erase | comp | 0.6591 |  | 1 | 366 |  |  |  | 2026-08-28T01:31:08
8 | a_erase | comp | 0.7091 |  | 1 | 371.7 |  |  |  | 2026-08-28T01:31:08
8 | a_erase | comp | 0.7591 |  | 1 | 379.7 |  |  |  | 2026-08-28T01:31:08
8 | a_erase | comp | 0.8091 |  | 1 | 388 |  |  |  | 2026-08-28T01:31:08
8 | a_erase | comp | 0.8591 |  | 1 | 396 |  |  |  | 2026-08-28T01:31:08
8 | a_erase | comp | 0.9091 |  | 1 | 405.3 |  |  |  | 2026-08-28T01:31:08
8 | a_erase | comp | 0.9591 |  | 1 | 415 |  |  |  | 2026-08-28T01:31:08
8 | a_erase | comp | 1.0091 |  | 1 | 423.3 |  |  |  | 2026-08-28T01:31:08
8 | a_erase | comp | 1.0591 |  | 1 | 434.3 |  |  |  | 2026-08-28T01:31:08
9 | a_erase | a | -3 | -3 | 1 | 1.3 | 1.3 | 0 | -7.374847e-09 | 2026-08-28T01:34:28
9 | a_erase | a | -2.95 | -3 | 1 | 0.7 | 1.3 | -0.7 | -7.863248e-09 | 2026-08-28T01:34:28
9 | a_erase | a | -2.9 | -3 | 1 | 1 | 1.3 | -0.3 | -7.619048e-09 | 2026-08-28T01:34:28
9 | a_erase | a | -2.85 | -3 | 1 | 0.7 | 1.3 | -0.7 | -7.863248e-09 | 2026-08-28T01:34:28
9 | a_erase | a | -2.8 | -3 | 1 | 1 | 1.3 | -0.3 | -7.619048e-09 | 2026-08-28T01:34:28
9 | a_erase | a | -2.75 | -3 | 1 | 0.7 | 1.3 | -0.7 | -7.863248e-09 | 2026-08-28T01:34:28
9 | a_erase | a | -2.7 | -3 | 1 | 0.3 | 1.3 | -1 | -8.107448e-09 | 2026-08-28T01:34:28
9 | a_erase | a | -2.65 | -3 | 1 | 0.7 | 1.3 | -0.7 | -7.863248e-09 | 2026-08-28T01:34:28
9 | a_erase | a | -2.6 | -3 | 1 | 0.7 | 1.3 | -0.7 | -7.863248e-09 | 2026-08-28T01:34:28
9 | a_erase | a | -2.55 | -3 | 1 | 1 | 1.3 | -0.3 | -7.619048e-09 | 2026-08-28T01:34:28
9 | a_erase | a | -2.5 | -3 | 1 | 0 | 1.3 | -1.3 | -8.351648e-09 | 2026-08-28T01:34:28
9 | a_erase | a | -2.45 | -3 | 1 | 1 | 1.3 | -0.3 | -7.619048e-09 | 2026-08-28T01:34:28
9 | a_erase | a | -2.4 | -3 | 1 | 1 | 1.3 | -0.3 | -7.619048e-09 | 2026-08-28T01:34:28
9 | a_erase | a | -2.35 | -3 | 1 | 0.7 | 1.3 | -0.7 | -7.863248e-09 | 2026-08-28T01:34:28
9 | a_erase | a | -2.3 | -3 | 1 | 0.7 | 1.3 | -0.7 | -7.863248e-09 | 2026-08-28T01:34:28
9 | a_erase | a | -2.25 | -3 | 1 | 0.7 | 1.3 | -0.7 | -7.863248e-09 | 2026-08-28T01:34:28
9 | a_erase | a | -2.2 | -3 | 1 | 0.7 | 1.3 | -0.7 | -7.863248e-09 | 2026-08-28T01:34:28
9 | a_erase | a | -2.15 | -3 | 1 | 0.7 | 1.3 | -0.7 | -7.863248e-09 | 2026-08-28T01:34:28
9 | a_erase | a | -2.1 | -3 | 1 | 1 | 1.3 | -0.3 | -7.619048e-09 | 2026-08-28T01:34:28
9 | a_erase | a | -2.05 | -3 | 1 | 1 | 1.3 | -0.3 | -7.619048e-09 | 2026-08-28T01:34:28
9 | a_erase | a | -2 | -3 | 1 | 0.7 | 1.3 | -0.7 | -7.863248e-09 | 2026-08-28T01:34:28
9 | a_erase | a | -1.95 | -3 | 1 | 1 | 1.3 | -0.3 | -7.619048e-09 | 2026-08-28T01:34:28
9 | a_erase | a | -1.9 | -3 | 1 | 0.7 | 1.3 | -0.7 | -7.863248e-09 | 2026-08-28T01:34:28
9 | a_erase | a | -1.85 | -3 | 1 | 1 | 1.3 | -0.3 | -7.619048e-09 | 2026-08-28T01:34:28
9 | a_erase | a | -1.8 | -3 | 1 | 1 | 1.3 | -0.3 | -7.619048e-09 | 2026-08-28T01:34:28
9 | a_erase | a | -1.75 | -3 | 1 | 1.3 | 1.3 | 0 | -7.374847e-09 | 2026-08-28T01:34:28
9 | a_erase | a | -1.7 | -3 | 1 | 2 | 1.3 | 0.7 | -6.886447e-09 | 2026-08-28T01:34:28
9 | a_erase | a | -1.65 | -3 | 1 | 2.3 | 1.3 | 1 | -6.642247e-09 | 2026-08-28T01:34:28
9 | a_erase | a | -1.6 | -3 | 1 | 3 | 1.3 | 1.7 | -6.153846e-09 | 2026-08-28T01:34:28
9 | a_erase | a | -1.55 | -3 | 1 | 3.3 | 1.3 | 2 | -5.909646e-09 | 2026-08-28T01:34:28
9 | a_erase | a | -1.5 | -3 | 1 | 4 | 1.3 | 2.7 | -5.421245e-09 | 2026-08-28T01:34:28
9 | a_erase | a | -1.45 | -3 | 1 | 5 | 1.3 | 3.7 | -4.688645e-09 | 2026-08-28T01:34:28
9 | a_erase | a | -1.4 | -3 | 1 | 6 | 1.3 | 4.7 | -3.956044e-09 | 2026-08-28T01:34:28
9 | a_erase | a | -1.35 | -3 | 1 | 7 | 1.3 | 5.7 | -3.223443e-09 | 2026-08-28T01:34:28
9 | a_erase | a | -1.3 | -3 | 1 | 9 | 1.3 | 7.7 | -1.758242e-09 | 2026-08-28T01:34:28
9 | a_erase | a | -1.25 | -3 | 1 | 10.3 | 1.3 | 9 | -7.814408e-10 | 2026-08-28T01:34:28
9 | a_erase | a | -1.2 | -3 | 1 | 12 | 1.3 | 10.7 | 4.395604e-10 | 2026-08-28T01:34:28
9 | a_erase | a | -1.15 | -3 | 1 | 14 | 1.3 | 12.7 | 1.904762e-09 | 2026-08-28T01:34:28
9 | a_erase | a | -1.1 | -3 | 1 | 16.3 | 1.3 | 15 | 3.614164e-09 | 2026-08-28T01:34:28
9 | a_erase | a | -1.05 | -3 | 1 | 19 | 1.3 | 17.7 | 5.567766e-09 | 2026-08-28T01:34:28
9 | a_erase | a | -1 | -3 | 1 | 21.7 | 1.3 | 20.3 | 7.521368e-09 | 2026-08-28T01:34:28
9 | a_erase | a | -0.95 | -3 | 1 | 24 | 1.3 | 22.7 | 9.230769e-09 | 2026-08-28T01:34:28
9 | a_erase | a | -0.9 | -3 | 1 | 27.7 | 1.3 | 26.3 | 1.191697e-08 | 2026-08-28T01:34:28
9 | a_erase | a | -0.85 | -3 | 1 | 31.3 | 1.3 | 30 | 1.460317e-08 | 2026-08-28T01:34:28
9 | a_erase | a | -0.8 | -3 | 1 | 34.3 | 1.3 | 33 | 1.680098e-08 | 2026-08-28T01:34:28
9 | a_erase | a | -0.75 | -3 | 1 | 38.3 | 1.3 | 37 | 1.973138e-08 | 2026-08-28T01:34:28
9 | a_erase | a | -0.7 | -3 | 1 | 42.7 | 1.3 | 41.3 | 2.290598e-08 | 2026-08-28T01:34:28
9 | a_erase | a | -0.65 | -3 | 1 | 47.3 | 1.3 | 46 | 2.632479e-08 | 2026-08-28T01:34:28
9 | a_erase | a | -0.6 | -3 | 1 | 51.7 | 1.3 | 50.3 | 2.949939e-08 | 2026-08-28T01:34:28
9 | a_erase | a | -0.55 | -3 | 1 | 57 | 1.3 | 55.7 | 3.340659e-08 | 2026-08-28T01:34:28
9 | a_erase | a | -0.5 | -3 | 1 | 62 | 1.3 | 60.7 | 3.70696e-08 | 2026-08-28T01:34:28
9 | a_erase | a | -0.45 | -3 | 1 | 67.3 | 1.3 | 66 | 4.09768e-08 | 2026-08-28T01:34:28
9 | a_erase | a | -0.4 | -3 | 1 | 73.7 | 1.3 | 72.3 | 4.561661e-08 | 2026-08-28T01:34:28
9 | a_erase | a | -0.35 | -3 | 1 | 80 | 1.3 | 78.7 | 5.025641e-08 | 2026-08-28T01:34:28
9 | a_erase | a | -0.3 | -3 | 1 | 86.7 | 1.3 | 85.3 | 5.514042e-08 | 2026-08-28T01:34:28
9 | a_erase | a | -0.25 | -3 | 1 | 94 | 1.3 | 92.7 | 6.051282e-08 | 2026-08-28T01:34:28
9 | a_erase | a | -0.2 | -3 | 1 | 101.7 | 1.3 | 100.3 | 6.612943e-08 | 2026-08-28T01:34:28
9 | a_erase | a | -0.15 | -3 | 1 | 109.3 | 1.3 | 108 | 7.174603e-08 | 2026-08-28T01:34:28
9 | a_erase | a | -0.1 | -3 | 1 | 117 | 1.3 | 115.7 | 7.736264e-08 | 2026-08-28T01:34:28
9 | a_erase | a | -0.05 | -3 | 1 | 125 | 1.3 | 123.7 | 8.322344e-08 | 2026-08-28T01:34:28
9 | a_erase | a | 0 | -3 | 1 | 134.7 | 1.3 | 133.3 | 9.030525e-08 | 2026-08-28T01:34:28
9 | a_erase | a | 0.05 | -3 | 1 | 143 | 1.3 | 141.7 | 9.641026e-08 | 2026-08-28T01:34:28
9 | a_erase | a | 0.1 | -3 | 1 | 152 | 1.3 | 150.7 | 1.030037e-07 | 2026-08-28T01:34:28
9 | a_erase | a | 0.15 | -3 | 1 | 161.7 | 1.3 | 160.3 | 1.100855e-07 | 2026-08-28T01:34:28
9 | a_erase | a | 0.2 | -3 | 1 | 172 | 1.3 | 170.7 | 1.176557e-07 | 2026-08-28T01:34:28
9 | a_erase | a | 0.25 | -3 | 1 | 182 | 1.3 | 180.7 | 1.249817e-07 | 2026-08-28T01:34:28
9 | a_erase | a | 0.3 | -3 | 1 | 192.3 | 1.3 | 191 | 1.325519e-07 | 2026-08-28T01:34:28
9 | a_erase | a | 0.35 | -3 | 1 | 203.3 | 1.3 | 202 | 1.406105e-07 | 2026-08-28T01:34:28
9 | a_erase | a | 0.4 | -3 | 1 | 214.3 | 1.3 | 213 | 1.486691e-07 | 2026-08-28T01:34:28
9 | a_erase | a | 0.45 | -3 | 1 | 225.3 | 1.3 | 224 | 1.567277e-07 | 2026-08-28T01:34:28
9 | a_erase | a | 0.5 | -3 | 1 | 237.3 | 1.3 | 236 | 1.655189e-07 | 2026-08-28T01:34:28
9 | a_erase | a | 0.55 | -3 | 1 | 248.7 | 1.3 | 247.3 | 1.738217e-07 | 2026-08-28T01:34:28
9 | a_erase | a | 0.6 | -3 | 1 | 260.7 | 1.3 | 259.3 | 1.826129e-07 | 2026-08-28T01:34:28
9 | a_erase | a | 0.65 | -3 | 1 | 273.3 | 1.3 | 272 | 1.918926e-07 | 2026-08-28T01:34:28
9 | a_erase | a | 0.7 | -3 | 1 | 285.7 | 1.3 | 284.3 | 2.00928e-07 | 2026-08-28T01:34:28
9 | a_erase | a | 0.75 | -3 | 1 | 298.3 | 1.3 | 297 | 2.102076e-07 | 2026-08-28T01:34:28
9 | a_erase | a | 0.8 | -3 | 1 | 311.3 | 1.3 | 310 | 2.197314e-07 | 2026-08-28T01:34:28
9 | a_erase | a | 0.85 | -3 | 1 | 325 | 1.3 | 323.7 | 2.297436e-07 | 2026-08-28T01:34:28
9 | a_erase | a | 0.9 | -3 | 1 | 339 | 1.3 | 337.7 | 2.4e-07 | 2026-08-28T01:34:28
9 | a_erase | a | 0.95 | -3 | 1 | 352 | 1.3 | 350.7 | 2.495238e-07 | 2026-08-28T01:34:28
9 | a_erase | a | 1 | -3 | 1 | 366 | 1.3 | 364.7 | 2.597802e-07 | 2026-08-28T01:34:28
9 | a_erase | a | 1.05 | -3 | 1 | 379.7 | 1.3 | 378.3 | 2.697924e-07 | 2026-08-28T01:34:28
9 | a_erase | a | 1.1 | -3 | 1 | 393.7 | 1.3 | 392.3 | 2.800488e-07 | 2026-08-28T01:34:28
9 | a_erase | a | 1.15 | -3 | 1 | 408.3 | 1.3 | 407 | 2.907937e-07 | 2026-08-28T01:34:28
9 | a_erase | a | 1.2 | -3 | 1 | 423 | 1.3 | 421.7 | 3.015385e-07 | 2026-08-28T01:34:28
9 | a_erase | a | 1.25 | -3 | 1 | 438 | 1.3 | 436.7 | 3.125275e-07 | 2026-08-28T01:34:28
9 | a_erase | a | 1.3 | -3 | 1 | 452 | 1.3 | 450.7 | 3.227839e-07 | 2026-08-28T01:34:28
9 | a_erase | a | 1.35 | -3 | 1 | 467.7 | 1.3 | 466.3 | 3.342613e-07 | 2026-08-28T01:34:28
9 | a_erase | a | 1.4 | -3 | 1 | 482.7 | 1.3 | 481.3 | 3.452503e-07 | 2026-08-28T01:34:28
9 | a_erase | a | 1.45 | -3 | 1 | 497.3 | 1.3 | 496 | 3.559951e-07 | 2026-08-28T01:34:28
9 | a_erase | a | 1.5 | -3 | 1 | 512.3 | 1.3 | 511 | 3.669841e-07 | 2026-08-28T01:34:28
9 | a_erase | b | -3 | -3 | 1 | 1.3 | 1.3 | 0 | -7.374847e-09 | 2026-08-28T01:35:43
9 | a_erase | b | -2.95 | -3 | 1 | 0.7 | 1.3 | -0.7 | -7.863248e-09 | 2026-08-28T01:35:43
9 | a_erase | b | -2.9 | -3 | 1 | 0.7 | 1.3 | -0.7 | -7.863248e-09 | 2026-08-28T01:35:43
9 | a_erase | b | -2.85 | -3 | 1 | 1 | 1.3 | -0.3 | -7.619048e-09 | 2026-08-28T01:35:43
9 | a_erase | b | -2.8 | -3 | 1 | 1 | 1.3 | -0.3 | -7.619048e-09 | 2026-08-28T01:35:43
9 | a_erase | b | -2.75 | -3 | 1 | 0.3 | 1.3 | -1 | -8.107448e-09 | 2026-08-28T01:35:43
9 | a_erase | b | -2.7 | -3 | 1 | 0.3 | 1.3 | -1 | -8.107448e-09 | 2026-08-28T01:35:43
9 | a_erase | b | -2.65 | -3 | 1 | 0.7 | 1.3 | -0.7 | -7.863248e-09 | 2026-08-28T01:35:43
9 | a_erase | b | -2.6 | -3 | 1 | 0.3 | 1.3 | -1 | -8.107448e-09 | 2026-08-28T01:35:43
9 | a_erase | b | -2.55 | -3 | 1 | 0.7 | 1.3 | -0.7 | -7.863248e-09 | 2026-08-28T01:35:43
9 | a_erase | b | -2.5 | -3 | 1 | 0.7 | 1.3 | -0.7 | -7.863248e-09 | 2026-08-28T01:35:43
9 | a_erase | b | -2.45 | -3 | 1 | 0.7 | 1.3 | -0.7 | -7.863248e-09 | 2026-08-28T01:35:43
9 | a_erase | b | -2.4 | -3 | 1 | 0.7 | 1.3 | -0.7 | -7.863248e-09 | 2026-08-28T01:35:43
9 | a_erase | b | -2.35 | -3 | 1 | 0.7 | 1.3 | -0.7 | -7.863248e-09 | 2026-08-28T01:35:43
9 | a_erase | b | -2.3 | -3 | 1 | 0 | 1.3 | -1.3 | -8.351648e-09 | 2026-08-28T01:35:43
9 | a_erase | b | -2.25 | -3 | 1 | 0.7 | 1.3 | -0.7 | -7.863248e-09 | 2026-08-28T01:35:43
9 | a_erase | b | -2.2 | -3 | 1 | 1 | 1.3 | -0.3 | -7.619048e-09 | 2026-08-28T01:35:43
9 | a_erase | b | -2.15 | -3 | 1 | 1 | 1.3 | -0.3 | -7.619048e-09 | 2026-08-28T01:35:43
9 | a_erase | b | -2.1 | -3 | 1 | 1 | 1.3 | -0.3 | -7.619048e-09 | 2026-08-28T01:35:43
9 | a_erase | b | -2.05 | -3 | 1 | 1 | 1.3 | -0.3 | -7.619048e-09 | 2026-08-28T01:35:43
9 | a_erase | b | -2 | -3 | 1 | 1 | 1.3 | -0.3 | -7.619048e-09 | 2026-08-28T01:35:43
9 | a_erase | b | -1.95 | -3 | 1 | 1.7 | 1.3 | 0.3 | -7.130647e-09 | 2026-08-28T01:35:43
9 | a_erase | b | -1.9 | -3 | 1 | 2 | 1.3 | 0.7 | -6.886447e-09 | 2026-08-28T01:35:43
9 | a_erase | b | -1.85 | -3 | 1 | 2.3 | 1.3 | 1 | -6.642247e-09 | 2026-08-28T01:35:43
9 | a_erase | b | -1.8 | -3 | 1 | 3 | 1.3 | 1.7 | -6.153846e-09 | 2026-08-28T01:35:43
9 | a_erase | b | -1.75 | -3 | 1 | 4 | 1.3 | 2.7 | -5.421245e-09 | 2026-08-28T01:35:43
9 | a_erase | b | -1.7 | -3 | 1 | 4 | 1.3 | 2.7 | -5.421245e-09 | 2026-08-28T01:35:43
9 | a_erase | b | -1.65 | -3 | 1 | 5.3 | 1.3 | 4 | -4.444444e-09 | 2026-08-28T01:35:43
9 | a_erase | b | -1.6 | -3 | 1 | 6.3 | 1.3 | 5 | -3.711844e-09 | 2026-08-28T01:35:43
9 | a_erase | b | -1.55 | -3 | 1 | 8 | 1.3 | 6.7 | -2.490842e-09 | 2026-08-28T01:35:43
9 | a_erase | b | -1.5 | -3 | 1 | 9 | 1.3 | 7.7 | -1.758242e-09 | 2026-08-28T01:35:43
9 | a_erase | b | -1.45 | -3 | 1 | 11 | 1.3 | 9.7 | -2.930403e-10 | 2026-08-28T01:35:43
9 | a_erase | b | -1.4 | -3 | 1 | 13 | 1.3 | 11.7 | 1.172161e-09 | 2026-08-28T01:35:43
9 | a_erase | b | -1.35 | -3 | 1 | 15 | 1.3 | 13.7 | 2.637363e-09 | 2026-08-28T01:35:43
9 | a_erase | b | -1.3 | -3 | 1 | 17.3 | 1.3 | 16 | 4.346764e-09 | 2026-08-28T01:35:43
9 | a_erase | b | -1.25 | -3 | 1 | 19.3 | 1.3 | 18 | 5.811966e-09 | 2026-08-28T01:35:43
9 | a_erase | b | -1.2 | -3 | 1 | 22.7 | 1.3 | 21.3 | 8.253968e-09 | 2026-08-28T01:35:43
9 | a_erase | b | -1.15 | -3 | 1 | 25.3 | 1.3 | 24 | 1.020757e-08 | 2026-08-28T01:35:43
9 | a_erase | b | -1.1 | -3 | 1 | 28.7 | 1.3 | 27.3 | 1.264957e-08 | 2026-08-28T01:35:43
9 | a_erase | b | -1.05 | -3 | 1 | 32 | 1.3 | 30.7 | 1.509158e-08 | 2026-08-28T01:35:43
9 | a_erase | b | -1 | -3 | 1 | 36 | 1.3 | 34.7 | 1.802198e-08 | 2026-08-28T01:35:43
9 | a_erase | b | -0.95 | -3 | 1 | 39.7 | 1.3 | 38.3 | 2.070818e-08 | 2026-08-28T01:35:43
9 | a_erase | b | -0.9 | -3 | 1 | 44 | 1.3 | 42.7 | 2.388278e-08 | 2026-08-28T01:35:43
9 | a_erase | b | -0.85 | -3 | 1 | 48.7 | 1.3 | 47.3 | 2.730159e-08 | 2026-08-28T01:35:43
9 | a_erase | b | -0.8 | -3 | 1 | 53.7 | 1.3 | 52.3 | 3.096459e-08 | 2026-08-28T01:35:43
9 | a_erase | b | -0.75 | -3 | 1 | 58.7 | 1.3 | 57.3 | 3.462759e-08 | 2026-08-28T01:35:43
9 | a_erase | b | -0.7 | -3 | 1 | 64 | 1.3 | 62.7 | 3.85348e-08 | 2026-08-28T01:35:43
9 | a_erase | b | -0.65 | -3 | 1 | 70 | 1.3 | 68.7 | 4.29304e-08 | 2026-08-28T01:35:43
9 | a_erase | b | -0.6 | -3 | 1 | 76 | 1.3 | 74.7 | 4.732601e-08 | 2026-08-28T01:35:43
9 | a_erase | b | -0.55 | -3 | 1 | 82.3 | 1.3 | 81 | 5.196581e-08 | 2026-08-28T01:35:43
9 | a_erase | b | -0.5 | -3 | 1 | 88 | 1.3 | 86.7 | 5.611722e-08 | 2026-08-28T01:35:43
9 | a_erase | b | -0.45 | -3 | 1 | 95.7 | 1.3 | 94.3 | 6.173382e-08 | 2026-08-28T01:35:43
9 | a_erase | b | -0.4 | -3 | 1 | 103 | 1.3 | 101.7 | 6.710623e-08 | 2026-08-28T01:35:43
9 | a_erase | b | -0.35 | -3 | 1 | 111 | 1.3 | 109.7 | 7.296703e-08 | 2026-08-28T01:35:43
9 | a_erase | b | -0.3 | -3 | 1 | 118.7 | 1.3 | 117.3 | 7.858364e-08 | 2026-08-28T01:35:43
9 | a_erase | b | -0.25 | -3 | 1 | 126.7 | 1.3 | 125.3 | 8.444444e-08 | 2026-08-28T01:35:43
9 | a_erase | b | -0.2 | -3 | 1 | 135 | 1.3 | 133.7 | 9.054945e-08 | 2026-08-28T01:35:43
9 | a_erase | b | -0.15 | -3 | 1 | 144 | 1.3 | 142.7 | 9.714286e-08 | 2026-08-28T01:35:43
9 | a_erase | b | -0.1 | -3 | 1 | 153.3 | 1.3 | 152 | 1.039805e-07 | 2026-08-28T01:35:43
9 | a_erase | b | -0.05 | -3 | 1 | 163 | 1.3 | 161.7 | 1.110623e-07 | 2026-08-28T01:35:43
9 | a_erase | b | 0 | -3 | 1 | 172.3 | 1.3 | 171 | 1.178999e-07 | 2026-08-28T01:35:43
9 | a_erase | b | 0.05 | -3 | 1 | 182 | 1.3 | 180.7 | 1.249817e-07 | 2026-08-28T01:35:43
9 | a_erase | b | 0.1 | -3 | 1 | 192.7 | 1.3 | 191.3 | 1.327961e-07 | 2026-08-28T01:35:43
9 | a_erase | b | 0.15 | -3 | 1 | 203 | 1.3 | 201.7 | 1.403663e-07 | 2026-08-28T01:35:43
9 | a_erase | b | 0.2 | -3 | 1 | 214.3 | 1.3 | 213 | 1.486691e-07 | 2026-08-28T01:35:43
9 | a_erase | b | 0.25 | -3 | 1 | 225.3 | 1.3 | 224 | 1.567277e-07 | 2026-08-28T01:35:43
9 | a_erase | b | 0.3 | -3 | 1 | 236.3 | 1.3 | 235 | 1.647863e-07 | 2026-08-28T01:35:43
9 | a_erase | b | 0.35 | -3 | 1 | 247.7 | 1.3 | 246.3 | 1.730891e-07 | 2026-08-28T01:35:43
9 | a_erase | b | 0.4 | -3 | 1 | 259.7 | 1.3 | 258.3 | 1.818803e-07 | 2026-08-28T01:35:43
9 | a_erase | b | 0.45 | -3 | 1 | 272 | 1.3 | 270.7 | 1.909158e-07 | 2026-08-28T01:35:43
9 | a_erase | b | 0.5 | -3 | 1 | 284 | 1.3 | 282.7 | 1.99707e-07 | 2026-08-28T01:35:43
9 | a_erase | b | 0.55 | -3 | 1 | 296.3 | 1.3 | 295 | 2.087424e-07 | 2026-08-28T01:35:43
9 | a_erase | b | 0.6 | -3 | 1 | 309.3 | 1.3 | 308 | 2.182662e-07 | 2026-08-28T01:35:43
9 | a_erase | b | 0.65 | -3 | 1 | 322 | 1.3 | 320.7 | 2.275458e-07 | 2026-08-28T01:35:43
9 | a_erase | b | 0.7 | -3 | 1 | 334.7 | 1.3 | 333.3 | 2.368254e-07 | 2026-08-28T01:35:43
9 | a_erase | b | 0.75 | -3 | 1 | 348.3 | 1.3 | 347 | 2.468376e-07 | 2026-08-28T01:35:43
9 | a_erase | b | 0.8 | -3 | 1 | 362 | 1.3 | 360.7 | 2.568498e-07 | 2026-08-28T01:35:43
9 | a_erase | b | 0.85 | -3 | 1 | 375.7 | 1.3 | 374.3 | 2.66862e-07 | 2026-08-28T01:35:43
9 | a_erase | b | 0.9 | -3 | 1 | 389.7 | 1.3 | 388.3 | 2.771184e-07 | 2026-08-28T01:35:43
9 | a_erase | b | 0.95 | -3 | 1 | 403 | 1.3 | 401.7 | 2.868864e-07 | 2026-08-28T01:35:43
9 | a_erase | b | 1 | -3 | 1 | 417.3 | 1.3 | 416 | 2.973871e-07 | 2026-08-28T01:35:43
9 | a_erase | b | 1.05 | -3 | 1 | 432 | 1.3 | 430.7 | 3.081319e-07 | 2026-08-28T01:35:43
9 | a_erase | b | 1.1 | -3 | 1 | 447.3 | 1.3 | 446 | 3.193651e-07 | 2026-08-28T01:35:43
9 | a_erase | b | 1.15 | -3 | 1 | 462.7 | 1.3 | 461.3 | 3.305983e-07 | 2026-08-28T01:35:43
9 | a_erase | b | 1.2 | -3 | 1 | 476.7 | 1.3 | 475.3 | 3.408547e-07 | 2026-08-28T01:35:43
9 | a_erase | b | 1.25 | -3 | 1 | 492 | 1.3 | 490.7 | 3.520879e-07 | 2026-08-28T01:35:43
9 | a_erase | b | 1.3 | -3 | 1 | 507.3 | 1.3 | 506 | 3.633211e-07 | 2026-08-28T01:35:43
9 | a_erase | b | 1.35 | -3 | 1 | 522.3 | 1.3 | 521 | 3.743101e-07 | 2026-08-28T01:35:43
9 | a_erase | b | 1.4 | -3 | 1 | 538 | 1.3 | 536.7 | 3.857875e-07 | 2026-08-28T01:35:43
9 | a_erase | b | 1.45 | -3 | 1 | 553.7 | 1.3 | 552.3 | 3.97265e-07 | 2026-08-28T01:35:43
9 | a_erase | b | 1.5 | -3 | 1 | 568.3 | 1.3 | 567 | 4.080098e-07 | 2026-08-28T01:35:43
9 | a_erase | comp | -0.9272 |  | 1 | 431.7 |  |  |  | 2026-08-28T01:35:44
9 | a_erase | comp | -0.8772 |  | 1 | 421 |  |  |  | 2026-08-28T01:35:44
9 | a_erase | comp | -0.8272 |  | 1 | 411 |  |  |  | 2026-08-28T01:35:44
9 | a_erase | comp | -0.7772 |  | 1 | 401.7 |  |  |  | 2026-08-28T01:35:44
9 | a_erase | comp | -0.7272 |  | 1 | 393 |  |  |  | 2026-08-28T01:35:44
9 | a_erase | comp | -0.6772 |  | 1 | 384.3 |  |  |  | 2026-08-28T01:35:44
9 | a_erase | comp | -0.6272 |  | 1 | 376 |  |  |  | 2026-08-28T01:35:44
9 | a_erase | comp | -0.5772 |  | 1 | 368.3 |  |  |  | 2026-08-28T01:35:44
9 | a_erase | comp | -0.5272 |  | 1 | 362.3 |  |  |  | 2026-08-28T01:35:44
9 | a_erase | comp | -0.4772 |  | 1 | 355 |  |  |  | 2026-08-28T01:35:44
9 | a_erase | comp | -0.4272 |  | 1 | 349.3 |  |  |  | 2026-08-28T01:35:44
9 | a_erase | comp | -0.3772 |  | 1 | 344 |  |  |  | 2026-08-28T01:35:44
9 | a_erase | comp | -0.3272 |  | 1 | 337.7 |  |  |  | 2026-08-28T01:35:44
9 | a_erase | comp | -0.2772 |  | 1 | 333.3 |  |  |  | 2026-08-28T01:35:44
9 | a_erase | comp | -0.2272 |  | 1 | 329.3 |  |  |  | 2026-08-28T01:35:44
9 | a_erase | comp | -0.1772 |  | 1 | 326 |  |  |  | 2026-08-28T01:35:44
9 | a_erase | comp | -0.1272 |  | 1 | 323.3 |  |  |  | 2026-08-28T01:35:44
9 | a_erase | comp | -0.0772 |  | 1 | 321 |  |  |  | 2026-08-28T01:35:44
9 | a_erase | comp | -0.0272 |  | 1 | 319 |  |  |  | 2026-08-28T01:35:44
9 | a_erase | comp | 0.0228 |  | 1 | 318.7 |  |  |  | 2026-08-28T01:35:44
9 | a_erase | comp | 0.0728 |  | 1 | 318 |  |  |  | 2026-08-28T01:35:44
9 | a_erase | comp | 0.1228 |  | 1 | 318.7 |  |  |  | 2026-08-28T01:35:44
9 | a_erase | comp | 0.1728 |  | 1 | 318.7 |  |  |  | 2026-08-28T01:35:44
9 | a_erase | comp | 0.2228 |  | 1 | 319.7 |  |  |  | 2026-08-28T01:35:44
9 | a_erase | comp | 0.2728 |  | 1 | 321.7 |  |  |  | 2026-08-28T01:35:44
9 | a_erase | comp | 0.3228 |  | 1 | 323.7 |  |  |  | 2026-08-28T01:35:44
9 | a_erase | comp | 0.3728 |  | 1 | 327 |  |  |  | 2026-08-28T01:35:44
9 | a_erase | comp | 0.4228 |  | 1 | 331.3 |  |  |  | 2026-08-28T01:35:44
9 | a_erase | comp | 0.4728 |  | 1 | 335 |  |  |  | 2026-08-28T01:35:44
9 | a_erase | comp | 0.5228 |  | 1 | 339.7 |  |  |  | 2026-08-28T01:35:44
9 | a_erase | comp | 0.5728 |  | 1 | 345 |  |  |  | 2026-08-28T01:35:44
9 | a_erase | comp | 0.6228 |  | 1 | 351.3 |  |  |  | 2026-08-28T01:35:44
9 | a_erase | comp | 0.6728 |  | 1 | 357 |  |  |  | 2026-08-28T01:35:44
9 | a_erase | comp | 0.7228 |  | 1 | 364 |  |  |  | 2026-08-28T01:35:44
9 | a_erase | comp | 0.7728 |  | 1 | 371.3 |  |  |  | 2026-08-28T01:35:44
9 | a_erase | comp | 0.8228 |  | 1 | 380 |  |  |  | 2026-08-28T01:35:44
9 | a_erase | comp | 0.8728 |  | 1 | 387.7 |  |  |  | 2026-08-28T01:35:44
9 | a_erase | comp | 0.9228 |  | 1 | 397 |  |  |  | 2026-08-28T01:35:44
9 | a_erase | comp | 0.9728 |  | 1 | 406 |  |  |  | 2026-08-28T01:35:44
9 | a_erase | comp | 1.0228 |  | 1 | 416.3 |  |  |  | 2026-08-28T01:35:44
9 | a_erase | comp | 1.0728 |  | 1 | 427 |  |  |  | 2026-08-28T01:35:44
10 | a_erase | a | -3 | -3 | 1 | 1.3 | 1.3 | 0 | -7.374847e-09 | 2026-08-28T01:40:34
10 | a_erase | a | -2.95 | -3 | 1 | 0.7 | 1.3 | -0.7 | -7.863248e-09 | 2026-08-28T01:40:34
10 | a_erase | a | -2.9 | -3 | 1 | 0.7 | 1.3 | -0.7 | -7.863248e-09 | 2026-08-28T01:40:34
10 | a_erase | a | -2.85 | -3 | 1 | 1 | 1.3 | -0.3 | -7.619048e-09 | 2026-08-28T01:40:34
10 | a_erase | a | -2.8 | -3 | 1 | 0.3 | 1.3 | -1 | -8.107448e-09 | 2026-08-28T01:40:34
10 | a_erase | a | -2.75 | -3 | 1 | 0 | 1.3 | -1.3 | -8.351648e-09 | 2026-08-28T01:40:34
10 | a_erase | a | -2.7 | -3 | 1 | 1 | 1.3 | -0.3 | -7.619048e-09 | 2026-08-28T01:40:34
10 | a_erase | a | -2.65 | -3 | 1 | 0.7 | 1.3 | -0.7 | -7.863248e-09 | 2026-08-28T01:40:34
10 | a_erase | a | -2.6 | -3 | 1 | 0.7 | 1.3 | -0.7 | -7.863248e-09 | 2026-08-28T01:40:34
10 | a_erase | a | -2.55 | -3 | 1 | 0.7 | 1.3 | -0.7 | -7.863248e-09 | 2026-08-28T01:40:34
10 | a_erase | a | -2.5 | -3 | 1 | 1 | 1.3 | -0.3 | -7.619048e-09 | 2026-08-28T01:40:34
10 | a_erase | a | -2.45 | -3 | 1 | 0.7 | 1.3 | -0.7 | -7.863248e-09 | 2026-08-28T01:40:34
10 | a_erase | a | -2.4 | -3 | 1 | 0.7 | 1.3 | -0.7 | -7.863248e-09 | 2026-08-28T01:40:34
10 | a_erase | a | -2.35 | -3 | 1 | 0.7 | 1.3 | -0.7 | -7.863248e-09 | 2026-08-28T01:40:34
10 | a_erase | a | -2.3 | -3 | 1 | 0.7 | 1.3 | -0.7 | -7.863248e-09 | 2026-08-28T01:40:34
10 | a_erase | a | -2.25 | -3 | 1 | 0.7 | 1.3 | -0.7 | -7.863248e-09 | 2026-08-28T01:40:34
10 | a_erase | a | -2.2 | -3 | 1 | 0.7 | 1.3 | -0.7 | -7.863248e-09 | 2026-08-28T01:40:34
10 | a_erase | a | -2.15 | -3 | 1 | 0.3 | 1.3 | -1 | -8.107448e-09 | 2026-08-28T01:40:34
10 | a_erase | a | -2.1 | -3 | 1 | 0.7 | 1.3 | -0.7 | -7.863248e-09 | 2026-08-28T01:40:34
10 | a_erase | a | -2.05 | -3 | 1 | 0.7 | 1.3 | -0.7 | -7.863248e-09 | 2026-08-28T01:40:34
10 | a_erase | a | -2 | -3 | 1 | 0.7 | 1.3 | -0.7 | -7.863248e-09 | 2026-08-28T01:40:34
10 | a_erase | a | -1.95 | -3 | 1 | 0.7 | 1.3 | -0.7 | -7.863248e-09 | 2026-08-28T01:40:34
10 | a_erase | a | -1.9 | -3 | 1 | 1 | 1.3 | -0.3 | -7.619048e-09 | 2026-08-28T01:40:34
10 | a_erase | a | -1.85 | -3 | 1 | 1 | 1.3 | -0.3 | -7.619048e-09 | 2026-08-28T01:40:34
10 | a_erase | a | -1.8 | -3 | 1 | 1 | 1.3 | -0.3 | -7.619048e-09 | 2026-08-28T01:40:34
10 | a_erase | a | -1.75 | -3 | 1 | 1.3 | 1.3 | 0 | -7.374847e-09 | 2026-08-28T01:40:34
10 | a_erase | a | -1.7 | -3 | 1 | 1.3 | 1.3 | 0 | -7.374847e-09 | 2026-08-28T01:40:34
10 | a_erase | a | -1.65 | -3 | 1 | 2 | 1.3 | 0.7 | -6.886447e-09 | 2026-08-28T01:40:34
10 | a_erase | a | -1.6 | -3 | 1 | 2 | 1.3 | 0.7 | -6.886447e-09 | 2026-08-28T01:40:34
10 | a_erase | a | -1.55 | -3 | 1 | 3 | 1.3 | 1.7 | -6.153846e-09 | 2026-08-28T01:40:34
10 | a_erase | a | -1.5 | -3 | 1 | 3 | 1.3 | 1.7 | -6.153846e-09 | 2026-08-28T01:40:34
10 | a_erase | a | -1.45 | -3 | 1 | 4 | 1.3 | 2.7 | -5.421245e-09 | 2026-08-28T01:40:34
10 | a_erase | a | -1.4 | -3 | 1 | 4.7 | 1.3 | 3.3 | -4.932845e-09 | 2026-08-28T01:40:34
10 | a_erase | a | -1.35 | -3 | 1 | 6 | 1.3 | 4.7 | -3.956044e-09 | 2026-08-28T01:40:34
10 | a_erase | a | -1.3 | -3 | 1 | 7.3 | 1.3 | 6 | -2.979243e-09 | 2026-08-28T01:40:34
10 | a_erase | a | -1.25 | -3 | 1 | 8.7 | 1.3 | 7.3 | -2.002442e-09 | 2026-08-28T01:40:34
10 | a_erase | a | -1.2 | -3 | 1 | 10 | 1.3 | 8.7 | -1.025641e-09 | 2026-08-28T01:40:34
10 | a_erase | a | -1.15 | -3 | 1 | 12 | 1.3 | 10.7 | 4.395604e-10 | 2026-08-28T01:40:34
10 | a_erase | a | -1.1 | -3 | 1 | 14.3 | 1.3 | 13 | 2.148962e-09 | 2026-08-28T01:40:34
10 | a_erase | a | -1.05 | -3 | 1 | 16 | 1.3 | 14.7 | 3.369963e-09 | 2026-08-28T01:40:34
10 | a_erase | a | -1 | -3 | 1 | 18.7 | 1.3 | 17.3 | 5.323565e-09 | 2026-08-28T01:40:34
10 | a_erase | a | -0.95 | -3 | 1 | 21.3 | 1.3 | 20 | 7.277167e-09 | 2026-08-28T01:40:34
10 | a_erase | a | -0.9 | -3 | 1 | 24 | 1.3 | 22.7 | 9.230769e-09 | 2026-08-28T01:40:34
10 | a_erase | a | -0.85 | -3 | 1 | 27.3 | 1.3 | 26 | 1.167277e-08 | 2026-08-28T01:40:34
10 | a_erase | a | -0.8 | -3 | 1 | 30.7 | 1.3 | 29.3 | 1.411477e-08 | 2026-08-28T01:40:34
10 | a_erase | a | -0.75 | -3 | 1 | 34.3 | 1.3 | 33 | 1.680098e-08 | 2026-08-28T01:40:34
10 | a_erase | a | -0.7 | -3 | 1 | 38 | 1.3 | 36.7 | 1.948718e-08 | 2026-08-28T01:40:34
10 | a_erase | a | -0.65 | -3 | 1 | 42.7 | 1.3 | 41.3 | 2.290598e-08 | 2026-08-28T01:40:34
10 | a_erase | a | -0.6 | -3 | 1 | 46.7 | 1.3 | 45.3 | 2.583639e-08 | 2026-08-28T01:40:34
10 | a_erase | a | -0.55 | -3 | 1 | 51.7 | 1.3 | 50.3 | 2.949939e-08 | 2026-08-28T01:40:34
10 | a_erase | a | -0.5 | -3 | 1 | 56.3 | 1.3 | 55 | 3.291819e-08 | 2026-08-28T01:40:34
10 | a_erase | a | -0.45 | -3 | 1 | 61.7 | 1.3 | 60.3 | 3.68254e-08 | 2026-08-28T01:40:34
10 | a_erase | a | -0.4 | -3 | 1 | 67.3 | 1.3 | 66 | 4.09768e-08 | 2026-08-28T01:40:34
10 | a_erase | a | -0.35 | -3 | 1 | 73.7 | 1.3 | 72.3 | 4.561661e-08 | 2026-08-28T01:40:34
10 | a_erase | a | -0.3 | -3 | 1 | 80 | 1.3 | 78.7 | 5.025641e-08 | 2026-08-28T01:40:34
10 | a_erase | a | -0.25 | -3 | 1 | 87 | 1.3 | 85.7 | 5.538462e-08 | 2026-08-28T01:40:34
10 | a_erase | a | -0.2 | -3 | 1 | 94 | 1.3 | 92.7 | 6.051282e-08 | 2026-08-28T01:40:34
10 | a_erase | a | -0.15 | -3 | 1 | 101.3 | 1.3 | 100 | 6.588523e-08 | 2026-08-28T01:40:34
10 | a_erase | a | -0.1 | -3 | 1 | 108.7 | 1.3 | 107.3 | 7.125763e-08 | 2026-08-28T01:40:34
10 | a_erase | a | -0.05 | -3 | 1 | 116.7 | 1.3 | 115.3 | 7.711844e-08 | 2026-08-28T01:40:34
10 | a_erase | a | 0 | -3 | 1 | 125.3 | 1.3 | 124 | 8.346764e-08 | 2026-08-28T01:40:34
10 | a_erase | a | 0.05 | -3 | 1 | 134 | 1.3 | 132.7 | 8.981685e-08 | 2026-08-28T01:40:34
10 | a_erase | a | 0.1 | -3 | 1 | 143.3 | 1.3 | 142 | 9.665446e-08 | 2026-08-28T01:40:34
10 | a_erase | a | 0.15 | -3 | 1 | 152.3 | 1.3 | 151 | 1.032479e-07 | 2026-08-28T01:40:34
10 | a_erase | a | 0.2 | -3 | 1 | 162.3 | 1.3 | 161 | 1.105739e-07 | 2026-08-28T01:40:34
10 | a_erase | a | 0.25 | -3 | 1 | 172 | 1.3 | 170.7 | 1.176557e-07 | 2026-08-28T01:40:34
10 | a_erase | a | 0.3 | -3 | 1 | 182 | 1.3 | 180.7 | 1.249817e-07 | 2026-08-28T01:40:34
10 | a_erase | a | 0.35 | -3 | 1 | 192 | 1.3 | 190.7 | 1.323077e-07 | 2026-08-28T01:40:34
10 | a_erase | a | 0.4 | -3 | 1 | 204 | 1.3 | 202.7 | 1.410989e-07 | 2026-08-28T01:40:34
10 | a_erase | a | 0.45 | -3 | 1 | 214.3 | 1.3 | 213 | 1.486691e-07 | 2026-08-28T01:40:34
10 | a_erase | a | 0.5 | -3 | 1 | 226 | 1.3 | 224.7 | 1.572161e-07 | 2026-08-28T01:40:34
10 | a_erase | a | 0.55 | -3 | 1 | 237.3 | 1.3 | 236 | 1.655189e-07 | 2026-08-28T01:40:34
10 | a_erase | a | 0.6 | -3 | 1 | 248.7 | 1.3 | 247.3 | 1.738217e-07 | 2026-08-28T01:40:34
10 | a_erase | a | 0.65 | -3 | 1 | 260.7 | 1.3 | 259.3 | 1.826129e-07 | 2026-08-28T01:40:34
10 | a_erase | a | 0.7 | -3 | 1 | 273.3 | 1.3 | 272 | 1.918926e-07 | 2026-08-28T01:40:34
10 | a_erase | a | 0.75 | -3 | 1 | 286.3 | 1.3 | 285 | 2.014164e-07 | 2026-08-28T01:40:34
10 | a_erase | a | 0.8 | -3 | 1 | 299.3 | 1.3 | 298 | 2.109402e-07 | 2026-08-28T01:40:34
10 | a_erase | a | 0.85 | -3 | 1 | 312.3 | 1.3 | 311 | 2.20464e-07 | 2026-08-28T01:40:34
10 | a_erase | a | 0.9 | -3 | 1 | 326 | 1.3 | 324.7 | 2.304762e-07 | 2026-08-28T01:40:34
10 | a_erase | a | 0.95 | -3 | 1 | 339 | 1.3 | 337.7 | 2.4e-07 | 2026-08-28T01:40:34
10 | a_erase | a | 1 | -3 | 1 | 352.7 | 1.3 | 351.3 | 2.500122e-07 | 2026-08-28T01:40:34
10 | a_erase | a | 1.05 | -3 | 1 | 367 | 1.3 | 365.7 | 2.605128e-07 | 2026-08-28T01:40:34
10 | a_erase | a | 1.1 | -3 | 1 | 380.7 | 1.3 | 379.3 | 2.70525e-07 | 2026-08-28T01:40:34
10 | a_erase | a | 1.15 | -3 | 1 | 395 | 1.3 | 393.7 | 2.810256e-07 | 2026-08-28T01:40:34
10 | a_erase | a | 1.2 | -3 | 1 | 409.3 | 1.3 | 408 | 2.915263e-07 | 2026-08-28T01:40:34
10 | a_erase | a | 1.25 | -3 | 1 | 423.7 | 1.3 | 422.3 | 3.020269e-07 | 2026-08-28T01:40:34
10 | a_erase | a | 1.3 | -3 | 1 | 439.7 | 1.3 | 438.3 | 3.137485e-07 | 2026-08-28T01:40:34
10 | a_erase | a | 1.35 | -3 | 1 | 455 | 1.3 | 453.7 | 3.249817e-07 | 2026-08-28T01:40:34
10 | a_erase | a | 1.4 | -3 | 1 | 470.3 | 1.3 | 469 | 3.362149e-07 | 2026-08-28T01:40:34
10 | a_erase | a | 1.45 | -3 | 1 | 484.7 | 1.3 | 483.3 | 3.467155e-07 | 2026-08-28T01:40:34
10 | a_erase | a | 1.5 | -3 | 1 | 500 | 1.3 | 498.7 | 3.579487e-07 | 2026-08-28T01:40:34
10 | a_erase | b | -3 | -3 | 1 | 1.7 | 1.7 | 0 | -7.130647e-09 | 2026-08-28T01:41:49
10 | a_erase | b | -2.95 | -3 | 1 | 0.7 | 1.7 | -1 | -7.863248e-09 | 2026-08-28T01:41:49
10 | a_erase | b | -2.9 | -3 | 1 | 1 | 1.7 | -0.7 | -7.619048e-09 | 2026-08-28T01:41:49
10 | a_erase | b | -2.85 | -3 | 1 | 1 | 1.7 | -0.7 | -7.619048e-09 | 2026-08-28T01:41:49
10 | a_erase | b | -2.8 | -3 | 1 | 0.7 | 1.7 | -1 | -7.863248e-09 | 2026-08-28T01:41:49
10 | a_erase | b | -2.75 | -3 | 1 | 1 | 1.7 | -0.7 | -7.619048e-09 | 2026-08-28T01:41:49
10 | a_erase | b | -2.7 | -3 | 1 | 0.3 | 1.7 | -1.3 | -8.107448e-09 | 2026-08-28T01:41:49
10 | a_erase | b | -2.65 | -3 | 1 | 0.7 | 1.7 | -1 | -7.863248e-09 | 2026-08-28T01:41:49
10 | a_erase | b | -2.6 | -3 | 1 | 0.7 | 1.7 | -1 | -7.863248e-09 | 2026-08-28T01:41:49
10 | a_erase | b | -2.55 | -3 | 1 | 1 | 1.7 | -0.7 | -7.619048e-09 | 2026-08-28T01:41:49
10 | a_erase | b | -2.5 | -3 | 1 | 1 | 1.7 | -0.7 | -7.619048e-09 | 2026-08-28T01:41:49
10 | a_erase | b | -2.45 | -3 | 1 | 0.7 | 1.7 | -1 | -7.863248e-09 | 2026-08-28T01:41:49
10 | a_erase | b | -2.4 | -3 | 1 | 0.7 | 1.7 | -1 | -7.863248e-09 | 2026-08-28T01:41:49
10 | a_erase | b | -2.35 | -3 | 1 | 0.7 | 1.7 | -1 | -7.863248e-09 | 2026-08-28T01:41:49
10 | a_erase | b | -2.3 | -3 | 1 | 0.7 | 1.7 | -1 | -7.863248e-09 | 2026-08-28T01:41:49
10 | a_erase | b | -2.25 | -3 | 1 | 0.3 | 1.7 | -1.3 | -8.107448e-09 | 2026-08-28T01:41:49
10 | a_erase | b | -2.2 | -3 | 1 | 1 | 1.7 | -0.7 | -7.619048e-09 | 2026-08-28T01:41:49
10 | a_erase | b | -2.15 | -3 | 1 | 1 | 1.7 | -0.7 | -7.619048e-09 | 2026-08-28T01:41:49
10 | a_erase | b | -2.1 | -3 | 1 | 1 | 1.7 | -0.7 | -7.619048e-09 | 2026-08-28T01:41:49
10 | a_erase | b | -2.05 | -3 | 1 | 1 | 1.7 | -0.7 | -7.619048e-09 | 2026-08-28T01:41:49
10 | a_erase | b | -2 | -3 | 1 | 1 | 1.7 | -0.7 | -7.619048e-09 | 2026-08-28T01:41:49
10 | a_erase | b | -1.95 | -3 | 1 | 1.3 | 1.7 | -0.3 | -7.374847e-09 | 2026-08-28T01:41:49
10 | a_erase | b | -1.9 | -3 | 1 | 1.7 | 1.7 | 0 | -7.130647e-09 | 2026-08-28T01:41:49
10 | a_erase | b | -1.85 | -3 | 1 | 2.3 | 1.7 | 0.7 | -6.642247e-09 | 2026-08-28T01:41:49
10 | a_erase | b | -1.8 | -3 | 1 | 3 | 1.7 | 1.3 | -6.153846e-09 | 2026-08-28T01:41:49
10 | a_erase | b | -1.75 | -3 | 1 | 3.3 | 1.7 | 1.7 | -5.909646e-09 | 2026-08-28T01:41:49
10 | a_erase | b | -1.7 | -3 | 1 | 4 | 1.7 | 2.3 | -5.421245e-09 | 2026-08-28T01:41:49
10 | a_erase | b | -1.65 | -3 | 1 | 5.3 | 1.7 | 3.7 | -4.444444e-09 | 2026-08-28T01:41:49
10 | a_erase | b | -1.6 | -3 | 1 | 6.7 | 1.7 | 5 | -3.467643e-09 | 2026-08-28T01:41:49
10 | a_erase | b | -1.55 | -3 | 1 | 7.7 | 1.7 | 6 | -2.735043e-09 | 2026-08-28T01:41:49
10 | a_erase | b | -1.5 | -3 | 1 | 9 | 1.7 | 7.3 | -1.758242e-09 | 2026-08-28T01:41:49
10 | a_erase | b | -1.45 | -3 | 1 | 10.7 | 1.7 | 9 | -5.372405e-10 | 2026-08-28T01:41:49
10 | a_erase | b | -1.4 | -3 | 1 | 12.3 | 1.7 | 10.7 | 6.837607e-10 | 2026-08-28T01:41:49
10 | a_erase | b | -1.35 | -3 | 1 | 14.7 | 1.7 | 13 | 2.393162e-09 | 2026-08-28T01:41:49
10 | a_erase | b | -1.3 | -3 | 1 | 17 | 1.7 | 15.3 | 4.102564e-09 | 2026-08-28T01:41:49
10 | a_erase | b | -1.25 | -3 | 1 | 19.7 | 1.7 | 18 | 6.056166e-09 | 2026-08-28T01:41:49
10 | a_erase | b | -1.2 | -3 | 1 | 22.3 | 1.7 | 20.7 | 8.009768e-09 | 2026-08-28T01:41:49
10 | a_erase | b | -1.15 | -3 | 1 | 25.3 | 1.7 | 23.7 | 1.020757e-08 | 2026-08-28T01:41:49
10 | a_erase | b | -1.1 | -3 | 1 | 28.3 | 1.7 | 26.7 | 1.240537e-08 | 2026-08-28T01:41:49
10 | a_erase | b | -1.05 | -3 | 1 | 31.7 | 1.7 | 30 | 1.484737e-08 | 2026-08-28T01:41:49
10 | a_erase | b | -1 | -3 | 1 | 35.3 | 1.7 | 33.7 | 1.753358e-08 | 2026-08-28T01:41:49
10 | a_erase | b | -0.95 | -3 | 1 | 39.3 | 1.7 | 37.7 | 2.046398e-08 | 2026-08-28T01:41:49
10 | a_erase | b | -0.9 | -3 | 1 | 44 | 1.7 | 42.3 | 2.388278e-08 | 2026-08-28T01:41:49
10 | a_erase | b | -0.85 | -3 | 1 | 48.3 | 1.7 | 46.7 | 2.705739e-08 | 2026-08-28T01:41:49
10 | a_erase | b | -0.8 | -3 | 1 | 53.3 | 1.7 | 51.7 | 3.072039e-08 | 2026-08-28T01:41:49
10 | a_erase | b | -0.75 | -3 | 1 | 58.7 | 1.7 | 57 | 3.462759e-08 | 2026-08-28T01:41:49
10 | a_erase | b | -0.7 | -3 | 1 | 63.7 | 1.7 | 62 | 3.82906e-08 | 2026-08-28T01:41:49
10 | a_erase | b | -0.65 | -3 | 1 | 69.7 | 1.7 | 68 | 4.26862e-08 | 2026-08-28T01:41:49
10 | a_erase | b | -0.6 | -3 | 1 | 75.3 | 1.7 | 73.7 | 4.683761e-08 | 2026-08-28T01:41:49
10 | a_erase | b | -0.55 | -3 | 1 | 81.7 | 1.7 | 80 | 5.147741e-08 | 2026-08-28T01:41:49
10 | a_erase | b | -0.5 | -3 | 1 | 88.7 | 1.7 | 87 | 5.660562e-08 | 2026-08-28T01:41:49
10 | a_erase | b | -0.45 | -3 | 1 | 95.7 | 1.7 | 94 | 6.173382e-08 | 2026-08-28T01:41:49
10 | a_erase | b | -0.4 | -3 | 1 | 103 | 1.7 | 101.3 | 6.710623e-08 | 2026-08-28T01:41:49
10 | a_erase | b | -0.35 | -3 | 1 | 110.7 | 1.7 | 109 | 7.272283e-08 | 2026-08-28T01:41:49
10 | a_erase | b | -0.3 | -3 | 1 | 118.7 | 1.7 | 117 | 7.858364e-08 | 2026-08-28T01:41:49
10 | a_erase | b | -0.25 | -3 | 1 | 126.7 | 1.7 | 125 | 8.444444e-08 | 2026-08-28T01:41:49
10 | a_erase | b | -0.2 | -3 | 1 | 135.3 | 1.7 | 133.7 | 9.079365e-08 | 2026-08-28T01:41:49
10 | a_erase | b | -0.15 | -3 | 1 | 143.7 | 1.7 | 142 | 9.689866e-08 | 2026-08-28T01:41:49
10 | a_erase | b | -0.1 | -3 | 1 | 153 | 1.7 | 151.3 | 1.037363e-07 | 2026-08-28T01:41:49
10 | a_erase | b | -0.05 | -3 | 1 | 163 | 1.7 | 161.3 | 1.110623e-07 | 2026-08-28T01:41:49
10 | a_erase | b | 0 | -3 | 1 | 172.3 | 1.7 | 170.7 | 1.178999e-07 | 2026-08-28T01:41:49
10 | a_erase | b | 0.05 | -3 | 1 | 182.3 | 1.7 | 180.7 | 1.252259e-07 | 2026-08-28T01:41:49
10 | a_erase | b | 0.1 | -3 | 1 | 192.7 | 1.7 | 191 | 1.327961e-07 | 2026-08-28T01:41:49
10 | a_erase | b | 0.15 | -3 | 1 | 203 | 1.7 | 201.3 | 1.403663e-07 | 2026-08-28T01:41:49
10 | a_erase | b | 0.2 | -3 | 1 | 214 | 1.7 | 212.3 | 1.484249e-07 | 2026-08-28T01:41:49
10 | a_erase | b | 0.25 | -3 | 1 | 224.7 | 1.7 | 223 | 1.562393e-07 | 2026-08-28T01:41:49
10 | a_erase | b | 0.3 | -3 | 1 | 236 | 1.7 | 234.3 | 1.645421e-07 | 2026-08-28T01:41:49
10 | a_erase | b | 0.35 | -3 | 1 | 248 | 1.7 | 246.3 | 1.733333e-07 | 2026-08-28T01:41:49
10 | a_erase | b | 0.4 | -3 | 1 | 260 | 1.7 | 258.3 | 1.821245e-07 | 2026-08-28T01:41:49
10 | a_erase | b | 0.45 | -3 | 1 | 273 | 1.7 | 271.3 | 1.916484e-07 | 2026-08-28T01:41:49
10 | a_erase | b | 0.5 | -3 | 1 | 284.7 | 1.7 | 283 | 2.001954e-07 | 2026-08-28T01:41:49
10 | a_erase | b | 0.55 | -3 | 1 | 297 | 1.7 | 295.3 | 2.092308e-07 | 2026-08-28T01:41:49
10 | a_erase | b | 0.6 | -3 | 1 | 310 | 1.7 | 308.3 | 2.187546e-07 | 2026-08-28T01:41:49
10 | a_erase | b | 0.65 | -3 | 1 | 323 | 1.7 | 321.3 | 2.282784e-07 | 2026-08-28T01:41:49
10 | a_erase | b | 0.7 | -3 | 1 | 335.3 | 1.7 | 333.7 | 2.373138e-07 | 2026-08-28T01:41:49
10 | a_erase | b | 0.75 | -3 | 1 | 349.3 | 1.7 | 347.7 | 2.475702e-07 | 2026-08-28T01:41:49
10 | a_erase | b | 0.8 | -3 | 1 | 363.7 | 1.7 | 362 | 2.580708e-07 | 2026-08-28T01:41:49
10 | a_erase | b | 0.85 | -3 | 1 | 377 | 1.7 | 375.3 | 2.678388e-07 | 2026-08-28T01:41:49
10 | a_erase | b | 0.9 | -3 | 1 | 391.3 | 1.7 | 389.7 | 2.783394e-07 | 2026-08-28T01:41:49
10 | a_erase | b | 0.95 | -3 | 1 | 405.7 | 1.7 | 404 | 2.8884e-07 | 2026-08-28T01:41:49
10 | a_erase | b | 1 | -3 | 1 | 419 | 1.7 | 417.3 | 2.986081e-07 | 2026-08-28T01:41:49
10 | a_erase | b | 1.05 | -3 | 1 | 433.3 | 1.7 | 431.7 | 3.091087e-07 | 2026-08-28T01:41:49
10 | a_erase | b | 1.1 | -3 | 1 | 448.7 | 1.7 | 447 | 3.203419e-07 | 2026-08-28T01:41:49
10 | a_erase | b | 1.15 | -3 | 1 | 463.3 | 1.7 | 461.7 | 3.310867e-07 | 2026-08-28T01:41:49
10 | a_erase | b | 1.2 | -3 | 1 | 478.3 | 1.7 | 476.7 | 3.420757e-07 | 2026-08-28T01:41:49
10 | a_erase | b | 1.25 | -3 | 1 | 493 | 1.7 | 491.3 | 3.528205e-07 | 2026-08-28T01:41:49
10 | a_erase | b | 1.3 | -3 | 1 | 508.7 | 1.7 | 507 | 3.642979e-07 | 2026-08-28T01:41:49
10 | a_erase | b | 1.35 | -3 | 1 | 522.7 | 1.7 | 521 | 3.745543e-07 | 2026-08-28T01:41:49
10 | a_erase | b | 1.4 | -3 | 1 | 539.3 | 1.7 | 537.7 | 3.867643e-07 | 2026-08-28T01:41:49
10 | a_erase | b | 1.45 | -3 | 1 | 554.3 | 1.7 | 552.7 | 3.977534e-07 | 2026-08-28T01:41:49
10 | a_erase | b | 1.5 | -3 | 1 | 571.3 | 1.7 | 569.7 | 4.102076e-07 | 2026-08-28T01:41:49
10 | a_erase | comp | -0.9101 |  | 1 | 426 |  |  |  | 2026-08-28T01:41:50
10 | a_erase | comp | -0.8601 |  | 1 | 415 |  |  |  | 2026-08-28T01:41:50
10 | a_erase | comp | -0.8101 |  | 1 | 404.7 |  |  |  | 2026-08-28T01:41:50
10 | a_erase | comp | -0.7601 |  | 1 | 396 |  |  |  | 2026-08-28T01:41:50
10 | a_erase | comp | -0.7101 |  | 1 | 385.7 |  |  |  | 2026-08-28T01:41:50
10 | a_erase | comp | -0.6601 |  | 1 | 377.3 |  |  |  | 2026-08-28T01:41:50
10 | a_erase | comp | -0.6101 |  | 1 | 368.7 |  |  |  | 2026-08-28T01:41:50
10 | a_erase | comp | -0.5601 |  | 1 | 361.3 |  |  |  | 2026-08-28T01:41:50
10 | a_erase | comp | -0.5101 |  | 1 | 354 |  |  |  | 2026-08-28T01:41:50
10 | a_erase | comp | -0.4601 |  | 1 | 347 |  |  |  | 2026-08-28T01:41:50
10 | a_erase | comp | -0.4101 |  | 1 | 341.3 |  |  |  | 2026-08-28T01:41:50
10 | a_erase | comp | -0.3601 |  | 1 | 335 |  |  |  | 2026-08-28T01:41:50
10 | a_erase | comp | -0.3101 |  | 1 | 330.3 |  |  |  | 2026-08-28T01:41:50
10 | a_erase | comp | -0.2601 |  | 1 | 325.7 |  |  |  | 2026-08-28T01:41:50
10 | a_erase | comp | -0.2101 |  | 1 | 321.3 |  |  |  | 2026-08-28T01:41:50
10 | a_erase | comp | -0.1601 |  | 1 | 318 |  |  |  | 2026-08-28T01:41:50
10 | a_erase | comp | -0.1101 |  | 1 | 315 |  |  |  | 2026-08-28T01:41:50
10 | a_erase | comp | -0.0601 |  | 1 | 312.3 |  |  |  | 2026-08-28T01:41:50
10 | a_erase | comp | -0.0101 |  | 1 | 311 |  |  |  | 2026-08-28T01:41:50
10 | a_erase | comp | 0.0399 |  | 1 | 310 |  |  |  | 2026-08-28T01:41:50
10 | a_erase | comp | 0.0899 |  | 1 | 309.3 |  |  |  | 2026-08-28T01:41:50
10 | a_erase | comp | 0.1399 |  | 1 | 309.3 |  |  |  | 2026-08-28T01:41:50
10 | a_erase | comp | 0.1899 |  | 1 | 309.3 |  |  |  | 2026-08-28T01:41:50
10 | a_erase | comp | 0.2399 |  | 1 | 310.7 |  |  |  | 2026-08-28T01:41:50
10 | a_erase | comp | 0.2899 |  | 1 | 312 |  |  |  | 2026-08-28T01:41:50
10 | a_erase | comp | 0.3399 |  | 1 | 315 |  |  |  | 2026-08-28T01:41:50
10 | a_erase | comp | 0.3899 |  | 1 | 318 |  |  |  | 2026-08-28T01:41:50
10 | a_erase | comp | 0.4399 |  | 1 | 320.7 |  |  |  | 2026-08-28T01:41:50
10 | a_erase | comp | 0.4899 |  | 1 | 326.3 |  |  |  | 2026-08-28T01:41:50
10 | a_erase | comp | 0.5399 |  | 1 | 330.7 |  |  |  | 2026-08-28T01:41:50
10 | a_erase | comp | 0.5899 |  | 1 | 335.3 |  |  |  | 2026-08-28T01:41:50
10 | a_erase | comp | 0.6399 |  | 1 | 342.3 |  |  |  | 2026-08-28T01:41:50
10 | a_erase | comp | 0.6899 |  | 1 | 348 |  |  |  | 2026-08-28T01:41:50
10 | a_erase | comp | 0.7399 |  | 1 | 355 |  |  |  | 2026-08-28T01:41:50
10 | a_erase | comp | 0.7899 |  | 1 | 362.3 |  |  |  | 2026-08-28T01:41:50
10 | a_erase | comp | 0.8399 |  | 1 | 370.7 |  |  |  | 2026-08-28T01:41:50
10 | a_erase | comp | 0.8899 |  | 1 | 379 |  |  |  | 2026-08-28T01:41:50
10 | a_erase | comp | 0.9399 |  | 1 | 387.7 |  |  |  | 2026-08-28T01:41:50
10 | a_erase | comp | 0.9899 |  | 1 | 397.7 |  |  |  | 2026-08-28T01:41:50
10 | a_erase | comp | 1.0399 |  | 1 | 407 |  |  |  | 2026-08-28T01:41:50
10 | a_erase | comp | 1.0899 |  | 1 | 417.3 |  |  |  | 2026-08-28T01:41:50
11 | a_erase | a | -3 | -3 | 1 | 1.3 | 1.3 | 0 | -7.374847e-09 | 2026-08-28T01:49:38
11 | a_erase | a | -2.95 | -3 | 1 | 0.7 | 1.3 | -0.7 | -7.863248e-09 | 2026-08-28T01:49:38
11 | a_erase | a | -2.9 | -3 | 1 | 0.7 | 1.3 | -0.7 | -7.863248e-09 | 2026-08-28T01:49:38
11 | a_erase | a | -2.85 | -3 | 1 | 0.3 | 1.3 | -1 | -8.107448e-09 | 2026-08-28T01:49:38
11 | a_erase | a | -2.8 | -3 | 1 | 0.7 | 1.3 | -0.7 | -7.863248e-09 | 2026-08-28T01:49:38
11 | a_erase | a | -2.75 | -3 | 1 | 0.7 | 1.3 | -0.7 | -7.863248e-09 | 2026-08-28T01:49:38
11 | a_erase | a | -2.7 | -3 | 1 | 1 | 1.3 | -0.3 | -7.619048e-09 | 2026-08-28T01:49:38
11 | a_erase | a | -2.65 | -3 | 1 | 0.3 | 1.3 | -1 | -8.107448e-09 | 2026-08-28T01:49:38
11 | a_erase | a | -2.6 | -3 | 1 | 1 | 1.3 | -0.3 | -7.619048e-09 | 2026-08-28T01:49:38
11 | a_erase | a | -2.55 | -3 | 1 | 1 | 1.3 | -0.3 | -7.619048e-09 | 2026-08-28T01:49:38
11 | a_erase | a | -2.5 | -3 | 1 | 0.3 | 1.3 | -1 | -8.107448e-09 | 2026-08-28T01:49:38
11 | a_erase | a | -2.45 | -3 | 1 | 1 | 1.3 | -0.3 | -7.619048e-09 | 2026-08-28T01:49:38
11 | a_erase | a | -2.4 | -3 | 1 | 0.7 | 1.3 | -0.7 | -7.863248e-09 | 2026-08-28T01:49:38
11 | a_erase | a | -2.35 | -3 | 1 | 0.7 | 1.3 | -0.7 | -7.863248e-09 | 2026-08-28T01:49:38
11 | a_erase | a | -2.3 | -3 | 1 | 1 | 1.3 | -0.3 | -7.619048e-09 | 2026-08-28T01:49:38
11 | a_erase | a | -2.25 | -3 | 1 | 0.7 | 1.3 | -0.7 | -7.863248e-09 | 2026-08-28T01:49:38
11 | a_erase | a | -2.2 | -3 | 1 | 0.7 | 1.3 | -0.7 | -7.863248e-09 | 2026-08-28T01:49:38
11 | a_erase | a | -2.15 | -3 | 1 | 0.7 | 1.3 | -0.7 | -7.863248e-09 | 2026-08-28T01:49:38
11 | a_erase | a | -2.1 | -3 | 1 | 1.3 | 1.3 | 0 | -7.374847e-09 | 2026-08-28T01:49:38
11 | a_erase | a | -2.05 | -3 | 1 | 0.7 | 1.3 | -0.7 | -7.863248e-09 | 2026-08-28T01:49:38
11 | a_erase | a | -2 | -3 | 1 | 0.7 | 1.3 | -0.7 | -7.863248e-09 | 2026-08-28T01:49:38
11 | a_erase | a | -1.95 | -3 | 1 | 0.7 | 1.3 | -0.7 | -7.863248e-09 | 2026-08-28T01:49:38
11 | a_erase | a | -1.9 | -3 | 1 | 1 | 1.3 | -0.3 | -7.619048e-09 | 2026-08-28T01:49:38
11 | a_erase | a | -1.85 | -3 | 1 | 1 | 1.3 | -0.3 | -7.619048e-09 | 2026-08-28T01:49:38
11 | a_erase | a | -1.8 | -3 | 1 | 1 | 1.3 | -0.3 | -7.619048e-09 | 2026-08-28T01:49:38
11 | a_erase | a | -1.75 | -3 | 1 | 1 | 1.3 | -0.3 | -7.619048e-09 | 2026-08-28T01:49:38
11 | a_erase | a | -1.7 | -3 | 1 | 1 | 1.3 | -0.3 | -7.619048e-09 | 2026-08-28T01:49:38
11 | a_erase | a | -1.65 | -3 | 1 | 1.7 | 1.3 | 0.3 | -7.130647e-09 | 2026-08-28T01:49:38
11 | a_erase | a | -1.6 | -3 | 1 | 1.7 | 1.3 | 0.3 | -7.130647e-09 | 2026-08-28T01:49:38
11 | a_erase | a | -1.55 | -3 | 1 | 2 | 1.3 | 0.7 | -6.886447e-09 | 2026-08-28T01:49:38
11 | a_erase | a | -1.5 | -3 | 1 | 2.3 | 1.3 | 1 | -6.642247e-09 | 2026-08-28T01:49:38
11 | a_erase | a | -1.45 | -3 | 1 | 3 | 1.3 | 1.7 | -6.153846e-09 | 2026-08-28T01:49:38
11 | a_erase | a | -1.4 | -3 | 1 | 3.3 | 1.3 | 2 | -5.909646e-09 | 2026-08-28T01:49:38
11 | a_erase | a | -1.35 | -3 | 1 | 5 | 1.3 | 3.7 | -4.688645e-09 | 2026-08-28T01:49:38
11 | a_erase | a | -1.3 | -3 | 1 | 6 | 1.3 | 4.7 | -3.956044e-09 | 2026-08-28T01:49:38
11 | a_erase | a | -1.25 | -3 | 1 | 7 | 1.3 | 5.7 | -3.223443e-09 | 2026-08-28T01:49:38
11 | a_erase | a | -1.2 | -3 | 1 | 7.7 | 1.3 | 6.3 | -2.735043e-09 | 2026-08-28T01:49:38
11 | a_erase | a | -1.15 | -3 | 1 | 9.7 | 1.3 | 8.3 | -1.269841e-09 | 2026-08-28T01:49:38
11 | a_erase | a | -1.1 | -3 | 1 | 12 | 1.3 | 10.7 | 4.395604e-10 | 2026-08-28T01:49:38
11 | a_erase | a | -1.05 | -3 | 1 | 13.3 | 1.3 | 12 | 1.416361e-09 | 2026-08-28T01:49:38
11 | a_erase | a | -1 | -3 | 1 | 15.3 | 1.3 | 14 | 2.881563e-09 | 2026-08-28T01:49:38
11 | a_erase | a | -0.95 | -3 | 1 | 17.7 | 1.3 | 16.3 | 4.590965e-09 | 2026-08-28T01:49:38
11 | a_erase | a | -0.9 | -3 | 1 | 20.3 | 1.3 | 19 | 6.544567e-09 | 2026-08-28T01:49:38
11 | a_erase | a | -0.85 | -3 | 1 | 23 | 1.3 | 21.7 | 8.498168e-09 | 2026-08-28T01:49:38
11 | a_erase | a | -0.8 | -3 | 1 | 28.3 | 1.3 | 27 | 1.240537e-08 | 2026-08-28T01:49:38
11 | a_erase | a | -0.75 | -3 | 1 | 29.7 | 1.3 | 28.3 | 1.338217e-08 | 2026-08-28T01:49:38
11 | a_erase | a | -0.7 | -3 | 1 | 33.3 | 1.3 | 32 | 1.606838e-08 | 2026-08-28T01:49:38
11 | a_erase | a | -0.65 | -3 | 1 | 36.7 | 1.3 | 35.3 | 1.851038e-08 | 2026-08-28T01:49:38
11 | a_erase | a | -0.6 | -3 | 1 | 41 | 1.3 | 39.7 | 2.168498e-08 | 2026-08-28T01:49:38
11 | a_erase | a | -0.55 | -3 | 1 | 45.3 | 1.3 | 44 | 2.485958e-08 | 2026-08-28T01:49:38
11 | a_erase | a | -0.5 | -3 | 1 | 50 | 1.3 | 48.7 | 2.827839e-08 | 2026-08-28T01:49:38
11 | a_erase | a | -0.45 | -3 | 1 | 54.7 | 1.3 | 53.3 | 3.169719e-08 | 2026-08-28T01:49:38
11 | a_erase | a | -0.4 | -3 | 1 | 60 | 1.3 | 58.7 | 3.56044e-08 | 2026-08-28T01:49:38
11 | a_erase | a | -0.35 | -3 | 1 | 65.7 | 1.3 | 64.3 | 3.97558e-08 | 2026-08-28T01:49:38
11 | a_erase | a | -0.3 | -3 | 1 | 72 | 1.3 | 70.7 | 4.43956e-08 | 2026-08-28T01:49:38
11 | a_erase | a | -0.25 | -3 | 1 | 77.7 | 1.3 | 76.3 | 4.854701e-08 | 2026-08-28T01:49:38
11 | a_erase | a | -0.2 | -3 | 1 | 84.3 | 1.3 | 83 | 5.343101e-08 | 2026-08-28T01:49:38
11 | a_erase | a | -0.15 | -3 | 1 | 91.3 | 1.3 | 90 | 5.855922e-08 | 2026-08-28T01:49:38
11 | a_erase | a | -0.1 | -3 | 1 | 99.3 | 1.3 | 98 | 6.442002e-08 | 2026-08-28T01:49:38
11 | a_erase | a | -0.05 | -3 | 1 | 107 | 1.3 | 105.7 | 7.003663e-08 | 2026-08-28T01:49:38
11 | a_erase | a | 0 | -3 | 1 | 115 | 1.3 | 113.7 | 7.589744e-08 | 2026-08-28T01:49:38
11 | a_erase | a | 0.05 | -3 | 1 | 122.7 | 1.3 | 121.3 | 8.151404e-08 | 2026-08-28T01:49:38
11 | a_erase | a | 0.1 | -3 | 1 | 131.3 | 1.3 | 130 | 8.786325e-08 | 2026-08-28T01:49:38
11 | a_erase | a | 0.15 | -3 | 1 | 140 | 1.3 | 138.7 | 9.421245e-08 | 2026-08-28T01:49:38
11 | a_erase | a | 0.2 | -3 | 1 | 149.7 | 1.3 | 148.3 | 1.012943e-07 | 2026-08-28T01:49:38
11 | a_erase | a | 0.25 | -3 | 1 | 159 | 1.3 | 157.7 | 1.081319e-07 | 2026-08-28T01:49:38
11 | a_erase | a | 0.3 | -3 | 1 | 169 | 1.3 | 167.7 | 1.154579e-07 | 2026-08-28T01:49:38
11 | a_erase | a | 0.35 | -3 | 1 | 179.3 | 1.3 | 178 | 1.230281e-07 | 2026-08-28T01:49:38
11 | a_erase | a | 0.4 | -3 | 1 | 190 | 1.3 | 188.7 | 1.308425e-07 | 2026-08-28T01:49:38
11 | a_erase | a | 0.45 | -3 | 1 | 200 | 1.3 | 198.7 | 1.381685e-07 | 2026-08-28T01:49:38
11 | a_erase | a | 0.5 | -3 | 1 | 211 | 1.3 | 209.7 | 1.462271e-07 | 2026-08-28T01:49:38
11 | a_erase | a | 0.55 | -3 | 1 | 222.7 | 1.3 | 221.3 | 1.547741e-07 | 2026-08-28T01:49:38
11 | a_erase | a | 0.6 | -3 | 1 | 233.7 | 1.3 | 232.3 | 1.628327e-07 | 2026-08-28T01:49:38
11 | a_erase | a | 0.65 | -3 | 1 | 246 | 1.3 | 244.7 | 1.718681e-07 | 2026-08-28T01:49:38
11 | a_erase | a | 0.7 | -3 | 1 | 257.7 | 1.3 | 256.3 | 1.804151e-07 | 2026-08-28T01:49:38
11 | a_erase | a | 0.75 | -3 | 1 | 270.7 | 1.3 | 269.3 | 1.899389e-07 | 2026-08-28T01:49:38
11 | a_erase | a | 0.8 | -3 | 1 | 283 | 1.3 | 281.7 | 1.989744e-07 | 2026-08-28T01:49:38
11 | a_erase | a | 0.85 | -3 | 1 | 295.7 | 1.3 | 294.3 | 2.08254e-07 | 2026-08-28T01:49:38
11 | a_erase | a | 0.9 | -3 | 1 | 309 | 1.3 | 307.7 | 2.18022e-07 | 2026-08-28T01:49:38
11 | a_erase | a | 0.95 | -3 | 1 | 322.7 | 1.3 | 321.3 | 2.280342e-07 | 2026-08-28T01:49:38
11 | a_erase | a | 1 | -3 | 1 | 336 | 1.3 | 334.7 | 2.378022e-07 | 2026-08-28T01:49:38
11 | a_erase | a | 1.05 | -3 | 1 | 349.7 | 1.3 | 348.3 | 2.478144e-07 | 2026-08-28T01:49:38
11 | a_erase | a | 1.1 | -3 | 1 | 364 | 1.3 | 362.7 | 2.58315e-07 | 2026-08-28T01:49:38
11 | a_erase | a | 1.15 | -3 | 1 | 378.7 | 1.3 | 377.3 | 2.690598e-07 | 2026-08-28T01:49:38
11 | a_erase | a | 1.2 | -3 | 1 | 392.3 | 1.3 | 391 | 2.79072e-07 | 2026-08-28T01:49:38
11 | a_erase | a | 1.25 | -3 | 1 | 408 | 1.3 | 406.7 | 2.905495e-07 | 2026-08-28T01:49:38
11 | a_erase | a | 1.3 | -3 | 1 | 422.3 | 1.3 | 421 | 3.010501e-07 | 2026-08-28T01:49:38
11 | a_erase | a | 1.35 | -3 | 1 | 437 | 1.3 | 435.7 | 3.117949e-07 | 2026-08-28T01:49:38
11 | a_erase | a | 1.4 | -3 | 1 | 452 | 1.3 | 450.7 | 3.227839e-07 | 2026-08-28T01:49:38
11 | a_erase | a | 1.45 | -3 | 1 | 467 | 1.3 | 465.7 | 3.337729e-07 | 2026-08-28T01:49:38
11 | a_erase | a | 1.5 | -3 | 1 | 482.7 | 1.3 | 481.3 | 3.452503e-07 | 2026-08-28T01:49:38
11 | a_erase | b | -3 | -3 | 1 | 1 | 1 | 0 | -7.619048e-09 | 2026-08-28T01:50:54
11 | a_erase | b | -2.95 | -3 | 1 | 1 | 1 | 0 | -7.619048e-09 | 2026-08-28T01:50:54
11 | a_erase | b | -2.9 | -3 | 1 | 1 | 1 | 0 | -7.619048e-09 | 2026-08-28T01:50:54
11 | a_erase | b | -2.85 | -3 | 1 | 0.7 | 1 | -0.3 | -7.863248e-09 | 2026-08-28T01:50:54
11 | a_erase | b | -2.8 | -3 | 1 | 0.7 | 1 | -0.3 | -7.863248e-09 | 2026-08-28T01:50:54
11 | a_erase | b | -2.75 | -3 | 1 | 1 | 1 | 0 | -7.619048e-09 | 2026-08-28T01:50:54
11 | a_erase | b | -2.7 | -3 | 1 | 0.7 | 1 | -0.3 | -7.863248e-09 | 2026-08-28T01:50:54
11 | a_erase | b | -2.65 | -3 | 1 | 1 | 1 | 0 | -7.619048e-09 | 2026-08-28T01:50:54
11 | a_erase | b | -2.6 | -3 | 1 | 0.7 | 1 | -0.3 | -7.863248e-09 | 2026-08-28T01:50:54
11 | a_erase | b | -2.55 | -3 | 1 | 1 | 1 | 0 | -7.619048e-09 | 2026-08-28T01:50:54
11 | a_erase | b | -2.5 | -3 | 1 | 0.7 | 1 | -0.3 | -7.863248e-09 | 2026-08-28T01:50:54
11 | a_erase | b | -2.45 | -3 | 1 | 0.7 | 1 | -0.3 | -7.863248e-09 | 2026-08-28T01:50:54
11 | a_erase | b | -2.4 | -3 | 1 | 1 | 1 | 0 | -7.619048e-09 | 2026-08-28T01:50:54
11 | a_erase | b | -2.35 | -3 | 1 | 0.7 | 1 | -0.3 | -7.863248e-09 | 2026-08-28T01:50:54
11 | a_erase | b | -2.3 | -3 | 1 | 0.3 | 1 | -0.7 | -8.107448e-09 | 2026-08-28T01:50:54
11 | a_erase | b | -2.25 | -3 | 1 | 0.7 | 1 | -0.3 | -7.863248e-09 | 2026-08-28T01:50:54
11 | a_erase | b | -2.2 | -3 | 1 | 1 | 1 | 0 | -7.619048e-09 | 2026-08-28T01:50:54
11 | a_erase | b | -2.15 | -3 | 1 | 1 | 1 | 0 | -7.619048e-09 | 2026-08-28T01:50:54
11 | a_erase | b | -2.1 | -3 | 1 | 1 | 1 | 0 | -7.619048e-09 | 2026-08-28T01:50:54
11 | a_erase | b | -2.05 | -3 | 1 | 1 | 1 | 0 | -7.619048e-09 | 2026-08-28T01:50:54
11 | a_erase | b | -2 | -3 | 1 | 1 | 1 | 0 | -7.619048e-09 | 2026-08-28T01:50:54
11 | a_erase | b | -1.95 | -3 | 1 | 1.3 | 1 | 0.3 | -7.374847e-09 | 2026-08-28T01:50:54
11 | a_erase | b | -1.9 | -3 | 1 | 2 | 1 | 1 | -6.886447e-09 | 2026-08-28T01:50:54
11 | a_erase | b | -1.85 | -3 | 1 | 2.3 | 1 | 1.3 | -6.642247e-09 | 2026-08-28T01:50:54
11 | a_erase | b | -1.8 | -3 | 1 | 3 | 1 | 2 | -6.153846e-09 | 2026-08-28T01:50:54
11 | a_erase | b | -1.75 | -3 | 1 | 3.3 | 1 | 2.3 | -5.909646e-09 | 2026-08-28T01:50:54
11 | a_erase | b | -1.7 | -3 | 1 | 4.3 | 1 | 3.3 | -5.177045e-09 | 2026-08-28T01:50:54
11 | a_erase | b | -1.65 | -3 | 1 | 5.3 | 1 | 4.3 | -4.444444e-09 | 2026-08-28T01:50:54
11 | a_erase | b | -1.6 | -3 | 1 | 6 | 1 | 5 | -3.956044e-09 | 2026-08-28T01:50:54
11 | a_erase | b | -1.55 | -3 | 1 | 7 | 1 | 6 | -3.223443e-09 | 2026-08-28T01:50:54
11 | a_erase | b | -1.5 | -3 | 1 | 9 | 1 | 8 | -1.758242e-09 | 2026-08-28T01:50:54
11 | a_erase | b | -1.45 | -3 | 1 | 10.7 | 1 | 9.7 | -5.372405e-10 | 2026-08-28T01:50:54
11 | a_erase | b | -1.4 | -3 | 1 | 12.3 | 1 | 11.3 | 6.837607e-10 | 2026-08-28T01:50:54
11 | a_erase | b | -1.35 | -3 | 1 | 14.7 | 1 | 13.7 | 2.393162e-09 | 2026-08-28T01:50:54
11 | a_erase | b | -1.3 | -3 | 1 | 16.3 | 1 | 15.3 | 3.614164e-09 | 2026-08-28T01:50:54
11 | a_erase | b | -1.25 | -3 | 1 | 19.3 | 1 | 18.3 | 5.811966e-09 | 2026-08-28T01:50:54
11 | a_erase | b | -1.2 | -3 | 1 | 22.3 | 1 | 21.3 | 8.009768e-09 | 2026-08-28T01:50:54
11 | a_erase | b | -1.15 | -3 | 1 | 25 | 1 | 24 | 9.96337e-09 | 2026-08-28T01:50:54
11 | a_erase | b | -1.1 | -3 | 1 | 28.3 | 1 | 27.3 | 1.240537e-08 | 2026-08-28T01:50:54
11 | a_erase | b | -1.05 | -3 | 1 | 31.7 | 1 | 30.7 | 1.484737e-08 | 2026-08-28T01:50:54
11 | a_erase | b | -1 | -3 | 1 | 35.7 | 1 | 34.7 | 1.777778e-08 | 2026-08-28T01:50:54
11 | a_erase | b | -0.95 | -3 | 1 | 39 | 1 | 38 | 2.021978e-08 | 2026-08-28T01:50:54
11 | a_erase | b | -0.9 | -3 | 1 | 43.3 | 1 | 42.3 | 2.339438e-08 | 2026-08-28T01:50:54
11 | a_erase | b | -0.85 | -3 | 1 | 47.7 | 1 | 46.7 | 2.656899e-08 | 2026-08-28T01:50:54
11 | a_erase | b | -0.8 | -3 | 1 | 53 | 1 | 52 | 3.047619e-08 | 2026-08-28T01:50:54
11 | a_erase | b | -0.75 | -3 | 1 | 58 | 1 | 57 | 3.413919e-08 | 2026-08-28T01:50:54
11 | a_erase | b | -0.7 | -3 | 1 | 63 | 1 | 62 | 3.78022e-08 | 2026-08-28T01:50:54
11 | a_erase | b | -0.65 | -3 | 1 | 68.7 | 1 | 67.7 | 4.19536e-08 | 2026-08-28T01:50:54
11 | a_erase | b | -0.6 | -3 | 1 | 74.7 | 1 | 73.7 | 4.634921e-08 | 2026-08-28T01:50:54
11 | a_erase | b | -0.55 | -3 | 1 | 82 | 1 | 81 | 5.172161e-08 | 2026-08-28T01:50:54
11 | a_erase | b | -0.5 | -3 | 1 | 87.7 | 1 | 86.7 | 5.587302e-08 | 2026-08-28T01:50:54
11 | a_erase | b | -0.45 | -3 | 1 | 95.3 | 1 | 94.3 | 6.148962e-08 | 2026-08-28T01:50:54
11 | a_erase | b | -0.4 | -3 | 1 | 102.3 | 1 | 101.3 | 6.661783e-08 | 2026-08-28T01:50:54
11 | a_erase | b | -0.35 | -3 | 1 | 110 | 1 | 109 | 7.223443e-08 | 2026-08-28T01:50:54
11 | a_erase | b | -0.3 | -3 | 1 | 117 | 1 | 116 | 7.736264e-08 | 2026-08-28T01:50:54
11 | a_erase | b | -0.25 | -3 | 1 | 125.3 | 1 | 124.3 | 8.346764e-08 | 2026-08-28T01:50:54
11 | a_erase | b | -0.2 | -3 | 1 | 134 | 1 | 133 | 8.981685e-08 | 2026-08-28T01:50:54
11 | a_erase | b | -0.15 | -3 | 1 | 143 | 1 | 142 | 9.641026e-08 | 2026-08-28T01:50:54
11 | a_erase | b | -0.1 | -3 | 1 | 151.7 | 1 | 150.7 | 1.027595e-07 | 2026-08-28T01:50:54
11 | a_erase | b | -0.05 | -3 | 1 | 161 | 1 | 160 | 1.095971e-07 | 2026-08-28T01:50:54
11 | a_erase | b | 0 | -3 | 1 | 171.3 | 1 | 170.3 | 1.171673e-07 | 2026-08-28T01:50:54
11 | a_erase | b | 0.05 | -3 | 1 | 181.7 | 1 | 180.7 | 1.247375e-07 | 2026-08-28T01:50:54
11 | a_erase | b | 0.1 | -3 | 1 | 191 | 1 | 190 | 1.315751e-07 | 2026-08-28T01:50:54
11 | a_erase | b | 0.15 | -3 | 1 | 202.3 | 1 | 201.3 | 1.398779e-07 | 2026-08-28T01:50:54
11 | a_erase | b | 0.2 | -3 | 1 | 212.7 | 1 | 211.7 | 1.474481e-07 | 2026-08-28T01:50:54
11 | a_erase | b | 0.25 | -3 | 1 | 224 | 1 | 223 | 1.557509e-07 | 2026-08-28T01:50:54
11 | a_erase | b | 0.3 | -3 | 1 | 235 | 1 | 234 | 1.638095e-07 | 2026-08-28T01:50:54
11 | a_erase | b | 0.35 | -3 | 1 | 247.3 | 1 | 246.3 | 1.728449e-07 | 2026-08-28T01:50:54
11 | a_erase | b | 0.4 | -3 | 1 | 258.3 | 1 | 257.3 | 1.809035e-07 | 2026-08-28T01:50:54
11 | a_erase | b | 0.45 | -3 | 1 | 270.7 | 1 | 269.7 | 1.899389e-07 | 2026-08-28T01:50:54
11 | a_erase | b | 0.5 | -3 | 1 | 282.7 | 1 | 281.7 | 1.987302e-07 | 2026-08-28T01:50:54
11 | a_erase | b | 0.55 | -3 | 1 | 295 | 1 | 294 | 2.077656e-07 | 2026-08-28T01:50:54
11 | a_erase | b | 0.6 | -3 | 1 | 307.3 | 1 | 306.3 | 2.16801e-07 | 2026-08-28T01:50:54
11 | a_erase | b | 0.65 | -3 | 1 | 320.7 | 1 | 319.7 | 2.26569e-07 | 2026-08-28T01:50:54
11 | a_erase | b | 0.7 | -3 | 1 | 334 | 1 | 333 | 2.36337e-07 | 2026-08-28T01:50:54
11 | a_erase | b | 0.75 | -3 | 1 | 347.3 | 1 | 346.3 | 2.46105e-07 | 2026-08-28T01:50:54
11 | a_erase | b | 0.8 | -3 | 1 | 360.3 | 1 | 359.3 | 2.556288e-07 | 2026-08-28T01:50:54
11 | a_erase | b | 0.85 | -3 | 1 | 374.3 | 1 | 373.3 | 2.658852e-07 | 2026-08-28T01:50:54
11 | a_erase | b | 0.9 | -3 | 1 | 388.3 | 1 | 387.3 | 2.761416e-07 | 2026-08-28T01:50:54
11 | a_erase | b | 0.95 | -3 | 1 | 402.7 | 1 | 401.7 | 2.866422e-07 | 2026-08-28T01:50:54
11 | a_erase | b | 1 | -3 | 1 | 416 | 1 | 415 | 2.964103e-07 | 2026-08-28T01:50:54
11 | a_erase | b | 1.05 | -3 | 1 | 430.3 | 1 | 429.3 | 3.069109e-07 | 2026-08-28T01:50:54
11 | a_erase | b | 1.1 | -3 | 1 | 445 | 1 | 444 | 3.176557e-07 | 2026-08-28T01:50:54
11 | a_erase | b | 1.15 | -3 | 1 | 459.7 | 1 | 458.7 | 3.284005e-07 | 2026-08-28T01:50:54
11 | a_erase | b | 1.2 | -3 | 1 | 475.3 | 1 | 474.3 | 3.398779e-07 | 2026-08-28T01:50:54
11 | a_erase | b | 1.25 | -3 | 1 | 489.3 | 1 | 488.3 | 3.501343e-07 | 2026-08-28T01:50:54
11 | a_erase | b | 1.3 | -3 | 1 | 504.3 | 1 | 503.3 | 3.611233e-07 | 2026-08-28T01:50:54
11 | a_erase | b | 1.35 | -3 | 1 | 519.7 | 1 | 518.7 | 3.723565e-07 | 2026-08-28T01:50:54
11 | a_erase | b | 1.4 | -3 | 1 | 536.3 | 1 | 535.3 | 3.845665e-07 | 2026-08-28T01:50:54
11 | a_erase | b | 1.45 | -3 | 1 | 551 | 1 | 550 | 3.953114e-07 | 2026-08-28T01:50:54
11 | a_erase | b | 1.5 | -3 | 1 | 566.7 | 1 | 565.7 | 4.067888e-07 | 2026-08-28T01:50:54
11 | a_erase | comp | -0.8855 |  | 1 | 414 |  |  |  | 2026-08-28T01:50:55
11 | a_erase | comp | -0.8355 |  | 1 | 403 |  |  |  | 2026-08-28T01:50:55
11 | a_erase | comp | -0.7855 |  | 1 | 393 |  |  |  | 2026-08-28T01:50:55
11 | a_erase | comp | -0.7355 |  | 1 | 383.7 |  |  |  | 2026-08-28T01:50:55
11 | a_erase | comp | -0.6855 |  | 1 | 374.3 |  |  |  | 2026-08-28T01:50:55
11 | a_erase | comp | -0.6355 |  | 1 | 365.3 |  |  |  | 2026-08-28T01:50:55
11 | a_erase | comp | -0.5855 |  | 1 | 356.7 |  |  |  | 2026-08-28T01:50:55
11 | a_erase | comp | -0.5355 |  | 1 | 348.7 |  |  |  | 2026-08-28T01:50:55
11 | a_erase | comp | -0.4855 |  | 1 | 342 |  |  |  | 2026-08-28T01:50:55
11 | a_erase | comp | -0.4355 |  | 1 | 335 |  |  |  | 2026-08-28T01:50:55
11 | a_erase | comp | -0.3855 |  | 1 | 327.7 |  |  |  | 2026-08-28T01:50:55
11 | a_erase | comp | -0.3355 |  | 1 | 322.7 |  |  |  | 2026-08-28T01:50:55
11 | a_erase | comp | -0.2855 |  | 1 | 317.3 |  |  |  | 2026-08-28T01:50:55
11 | a_erase | comp | -0.2355 |  | 1 | 312 |  |  |  | 2026-08-28T01:50:55
11 | a_erase | comp | -0.1855 |  | 1 | 307.3 |  |  |  | 2026-08-28T01:50:55
11 | a_erase | comp | -0.1355 |  | 1 | 304.3 |  |  |  | 2026-08-28T01:50:55
11 | a_erase | comp | -0.0855 |  | 1 | 301.7 |  |  |  | 2026-08-28T01:50:55
11 | a_erase | comp | -0.0355 |  | 1 | 299 |  |  |  | 2026-08-28T01:50:55
11 | a_erase | comp | 0.0145 |  | 1 | 297 |  |  |  | 2026-08-28T01:50:55
11 | a_erase | comp | 0.0645 |  | 1 | 295.7 |  |  |  | 2026-08-28T01:50:55
11 | a_erase | comp | 0.1145 |  | 1 | 295 |  |  |  | 2026-08-28T01:50:55
11 | a_erase | comp | 0.1645 |  | 1 | 295 |  |  |  | 2026-08-28T01:50:55
11 | a_erase | comp | 0.2145 |  | 1 | 295 |  |  |  | 2026-08-28T01:50:55
11 | a_erase | comp | 0.2645 |  | 1 | 297 |  |  |  | 2026-08-28T01:50:55
11 | a_erase | comp | 0.3145 |  | 1 | 298.7 |  |  |  | 2026-08-28T01:50:55
11 | a_erase | comp | 0.3645 |  | 1 | 301 |  |  |  | 2026-08-28T01:50:55
11 | a_erase | comp | 0.4145 |  | 1 | 303.7 |  |  |  | 2026-08-28T01:50:55
11 | a_erase | comp | 0.4645 |  | 1 | 307.3 |  |  |  | 2026-08-28T01:50:55
11 | a_erase | comp | 0.5145 |  | 1 | 312 |  |  |  | 2026-08-28T01:50:55
11 | a_erase | comp | 0.5645 |  | 1 | 316 |  |  |  | 2026-08-28T01:50:55
11 | a_erase | comp | 0.6145 |  | 1 | 322 |  |  |  | 2026-08-28T01:50:55
11 | a_erase | comp | 0.6645 |  | 1 | 327.7 |  |  |  | 2026-08-28T01:50:55
11 | a_erase | comp | 0.7145 |  | 1 | 333.7 |  |  |  | 2026-08-28T01:50:55
11 | a_erase | comp | 0.7645 |  | 1 | 340 |  |  |  | 2026-08-28T01:50:55
11 | a_erase | comp | 0.8145 |  | 1 | 347.3 |  |  |  | 2026-08-28T01:50:55
11 | a_erase | comp | 0.8645 |  | 1 | 356 |  |  |  | 2026-08-28T01:50:55
11 | a_erase | comp | 0.9145 |  | 1 | 364 |  |  |  | 2026-08-28T01:50:55
11 | a_erase | comp | 0.9645 |  | 1 | 373.3 |  |  |  | 2026-08-28T01:50:55
11 | a_erase | comp | 1.0145 |  | 1 | 383.3 |  |  |  | 2026-08-28T01:50:55
11 | a_erase | comp | 1.0645 |  | 1 | 392 |  |  |  | 2026-08-28T01:50:55
11 | a_erase | comp | 1.1145 |  | 1 | 403 |  |  |  | 2026-08-28T01:50:55
12 | a_program | a | -3 | -3 | 1 | 1.3 | 1.3 | 0 | -7.374847e-09 | 2026-08-28T01:52:51
12 | a_program | a | -2.95 | -3 | 1 | 0.7 | 1.3 | -0.7 | -7.863248e-09 | 2026-08-28T01:52:51
12 | a_program | a | -2.9 | -3 | 1 | 0.7 | 1.3 | -0.7 | -7.863248e-09 | 2026-08-28T01:52:51
12 | a_program | a | -2.85 | -3 | 1 | 1 | 1.3 | -0.3 | -7.619048e-09 | 2026-08-28T01:52:51
12 | a_program | a | -2.8 | -3 | 1 | 1 | 1.3 | -0.3 | -7.619048e-09 | 2026-08-28T01:52:51
12 | a_program | a | -2.75 | -3 | 1 | 0.7 | 1.3 | -0.7 | -7.863248e-09 | 2026-08-28T01:52:51
12 | a_program | a | -2.7 | -3 | 1 | 1 | 1.3 | -0.3 | -7.619048e-09 | 2026-08-28T01:52:51
12 | a_program | a | -2.65 | -3 | 1 | 0.7 | 1.3 | -0.7 | -7.863248e-09 | 2026-08-28T01:52:51
12 | a_program | a | -2.6 | -3 | 1 | 0.7 | 1.3 | -0.7 | -7.863248e-09 | 2026-08-28T01:52:51
12 | a_program | a | -2.55 | -3 | 1 | 0.7 | 1.3 | -0.7 | -7.863248e-09 | 2026-08-28T01:52:51
12 | a_program | a | -2.5 | -3 | 1 | 0.7 | 1.3 | -0.7 | -7.863248e-09 | 2026-08-28T01:52:51
12 | a_program | a | -2.45 | -3 | 1 | 1 | 1.3 | -0.3 | -7.619048e-09 | 2026-08-28T01:52:51
12 | a_program | a | -2.4 | -3 | 1 | 0.3 | 1.3 | -1 | -8.107448e-09 | 2026-08-28T01:52:51
12 | a_program | a | -2.35 | -3 | 1 | 0.7 | 1.3 | -0.7 | -7.863248e-09 | 2026-08-28T01:52:51
12 | a_program | a | -2.3 | -3 | 1 | 0.7 | 1.3 | -0.7 | -7.863248e-09 | 2026-08-28T01:52:51
12 | a_program | a | -2.25 | -3 | 1 | 0.7 | 1.3 | -0.7 | -7.863248e-09 | 2026-08-28T01:52:51
12 | a_program | a | -2.2 | -3 | 1 | 0.7 | 1.3 | -0.7 | -7.863248e-09 | 2026-08-28T01:52:51
12 | a_program | a | -2.15 | -3 | 1 | 0.7 | 1.3 | -0.7 | -7.863248e-09 | 2026-08-28T01:52:51
12 | a_program | a | -2.1 | -3 | 1 | 0.7 | 1.3 | -0.7 | -7.863248e-09 | 2026-08-28T01:52:51
12 | a_program | a | -2.05 | -3 | 1 | 1 | 1.3 | -0.3 | -7.619048e-09 | 2026-08-28T01:52:51
12 | a_program | a | -2 | -3 | 1 | 1 | 1.3 | -0.3 | -7.619048e-09 | 2026-08-28T01:52:51
12 | a_program | a | -1.95 | -3 | 1 | 1 | 1.3 | -0.3 | -7.619048e-09 | 2026-08-28T01:52:51
12 | a_program | a | -1.9 | -3 | 1 | 1.3 | 1.3 | 0 | -7.374847e-09 | 2026-08-28T01:52:51
12 | a_program | a | -1.85 | -3 | 1 | 2 | 1.3 | 0.7 | -6.886447e-09 | 2026-08-28T01:52:51
12 | a_program | a | -1.8 | -3 | 1 | 2.7 | 1.3 | 1.3 | -6.398046e-09 | 2026-08-28T01:52:51
12 | a_program | a | -1.75 | -3 | 1 | 3 | 1.3 | 1.7 | -6.153846e-09 | 2026-08-28T01:52:51
12 | a_program | a | -1.7 | -3 | 1 | 3.3 | 1.3 | 2 | -5.909646e-09 | 2026-08-28T01:52:51
12 | a_program | a | -1.65 | -3 | 1 | 4.3 | 1.3 | 3 | -5.177045e-09 | 2026-08-28T01:52:51
12 | a_program | a | -1.6 | -3 | 1 | 5 | 1.3 | 3.7 | -4.688645e-09 | 2026-08-28T01:52:51
12 | a_program | a | -1.55 | -3 | 1 | 6.3 | 1.3 | 5 | -3.711844e-09 | 2026-08-28T01:52:51
12 | a_program | a | -1.5 | -3 | 1 | 7.3 | 1.3 | 6 | -2.979243e-09 | 2026-08-28T01:52:51
12 | a_program | a | -1.45 | -3 | 1 | 8.3 | 1.3 | 7 | -2.246642e-09 | 2026-08-28T01:52:51
12 | a_program | a | -1.4 | -3 | 1 | 10 | 1.3 | 8.7 | -1.025641e-09 | 2026-08-28T01:52:51
12 | a_program | a | -1.35 | -3 | 1 | 12 | 1.3 | 10.7 | 4.395604e-10 | 2026-08-28T01:52:51
12 | a_program | a | -1.3 | -3 | 1 | 14 | 1.3 | 12.7 | 1.904762e-09 | 2026-08-28T01:52:51
12 | a_program | a | -1.25 | -3 | 1 | 16 | 1.3 | 14.7 | 3.369963e-09 | 2026-08-28T01:52:51
12 | a_program | a | -1.2 | -3 | 1 | 18.3 | 1.3 | 17 | 5.079365e-09 | 2026-08-28T01:52:51
12 | a_program | a | -1.15 | -3 | 1 | 21.7 | 1.3 | 20.3 | 7.521368e-09 | 2026-08-28T01:52:51
12 | a_program | a | -1.1 | -3 | 1 | 24 | 1.3 | 22.7 | 9.230769e-09 | 2026-08-28T01:52:51
12 | a_program | a | -1.05 | -3 | 1 | 27 | 1.3 | 25.7 | 1.142857e-08 | 2026-08-28T01:52:51
12 | a_program | a | -1 | -3 | 1 | 30.3 | 1.3 | 29 | 1.387057e-08 | 2026-08-28T01:52:51
12 | a_program | a | -0.95 | -3 | 1 | 34.3 | 1.3 | 33 | 1.680098e-08 | 2026-08-28T01:52:51
12 | a_program | a | -0.9 | -3 | 1 | 38 | 1.3 | 36.7 | 1.948718e-08 | 2026-08-28T01:52:51
12 | a_program | a | -0.85 | -3 | 1 | 42 | 1.3 | 40.7 | 2.241758e-08 | 2026-08-28T01:52:51
12 | a_program | a | -0.8 | -3 | 1 | 46 | 1.3 | 44.7 | 2.534799e-08 | 2026-08-28T01:52:51
12 | a_program | a | -0.75 | -3 | 1 | 51 | 1.3 | 49.7 | 2.901099e-08 | 2026-08-28T01:52:51
12 | a_program | a | -0.7 | -3 | 1 | 56.3 | 1.3 | 55 | 3.291819e-08 | 2026-08-28T01:52:51
12 | a_program | a | -0.65 | -3 | 1 | 60.7 | 1.3 | 59.3 | 3.60928e-08 | 2026-08-28T01:52:51
12 | a_program | a | -0.6 | -3 | 1 | 67 | 1.3 | 65.7 | 4.07326e-08 | 2026-08-28T01:52:51
12 | a_program | a | -0.55 | -3 | 1 | 72.7 | 1.3 | 71.3 | 4.4884e-08 | 2026-08-28T01:52:51
12 | a_program | a | -0.5 | -3 | 1 | 79 | 1.3 | 77.7 | 4.952381e-08 | 2026-08-28T01:52:51
12 | a_program | a | -0.45 | -3 | 1 | 86 | 1.3 | 84.7 | 5.465201e-08 | 2026-08-28T01:52:51
12 | a_program | a | -0.4 | -3 | 1 | 92.7 | 1.3 | 91.3 | 5.953602e-08 | 2026-08-28T01:52:51
12 | a_program | a | -0.35 | -3 | 1 | 99.3 | 1.3 | 98 | 6.442002e-08 | 2026-08-28T01:52:51
12 | a_program | a | -0.3 | -3 | 1 | 108 | 1.3 | 106.7 | 7.076923e-08 | 2026-08-28T01:52:51
12 | a_program | a | -0.25 | -3 | 1 | 115 | 1.3 | 113.7 | 7.589744e-08 | 2026-08-28T01:52:51
12 | a_program | a | -0.2 | -3 | 1 | 124 | 1.3 | 122.7 | 8.249084e-08 | 2026-08-28T01:52:51
12 | a_program | a | -0.15 | -3 | 1 | 132.3 | 1.3 | 131 | 8.859585e-08 | 2026-08-28T01:52:51
12 | a_program | a | -0.1 | -3 | 1 | 140.7 | 1.3 | 139.3 | 9.470085e-08 | 2026-08-28T01:52:51
12 | a_program | a | -0.05 | -3 | 1 | 150 | 1.3 | 148.7 | 1.015385e-07 | 2026-08-28T01:52:51
12 | a_program | a | 0 | -3 | 1 | 159.7 | 1.3 | 158.3 | 1.086203e-07 | 2026-08-28T01:52:51
12 | a_program | a | 0.05 | -3 | 1 | 169 | 1.3 | 167.7 | 1.154579e-07 | 2026-08-28T01:52:51
12 | a_program | a | 0.1 | -3 | 1 | 179.3 | 1.3 | 178 | 1.230281e-07 | 2026-08-28T01:52:51
12 | a_program | a | 0.15 | -3 | 1 | 189.7 | 1.3 | 188.3 | 1.305983e-07 | 2026-08-28T01:52:51
12 | a_program | a | 0.2 | -3 | 1 | 201 | 1.3 | 199.7 | 1.389011e-07 | 2026-08-28T01:52:51
12 | a_program | a | 0.25 | -3 | 1 | 211.3 | 1.3 | 210 | 1.464713e-07 | 2026-08-28T01:52:51
12 | a_program | a | 0.3 | -3 | 1 | 222.3 | 1.3 | 221 | 1.545299e-07 | 2026-08-28T01:52:51
12 | a_program | a | 0.35 | -3 | 1 | 234 | 1.3 | 232.7 | 1.630769e-07 | 2026-08-28T01:52:51
12 | a_program | a | 0.4 | -3 | 1 | 245.3 | 1.3 | 244 | 1.713797e-07 | 2026-08-28T01:52:51
12 | a_program | a | 0.45 | -3 | 1 | 257.7 | 1.3 | 256.3 | 1.804151e-07 | 2026-08-28T01:52:51
12 | a_program | a | 0.5 | -3 | 1 | 270.3 | 1.3 | 269 | 1.896947e-07 | 2026-08-28T01:52:51
12 | a_program | a | 0.55 | -3 | 1 | 281.7 | 1.3 | 280.3 | 1.979976e-07 | 2026-08-28T01:52:51
12 | a_program | a | 0.6 | -3 | 1 | 295 | 1.3 | 293.7 | 2.077656e-07 | 2026-08-28T01:52:51
12 | a_program | a | 0.65 | -3 | 1 | 307 | 1.3 | 305.7 | 2.165568e-07 | 2026-08-28T01:52:51
12 | a_program | a | 0.7 | -3 | 1 | 321 | 1.3 | 319.7 | 2.268132e-07 | 2026-08-28T01:52:51
12 | a_program | a | 0.75 | -3 | 1 | 334 | 1.3 | 332.7 | 2.36337e-07 | 2026-08-28T01:52:51
12 | a_program | a | 0.8 | -3 | 1 | 347.3 | 1.3 | 346 | 2.46105e-07 | 2026-08-28T01:52:51
12 | a_program | a | 0.85 | -3 | 1 | 361 | 1.3 | 359.7 | 2.561172e-07 | 2026-08-28T01:52:51
12 | a_program | a | 0.9 | -3 | 1 | 374.7 | 1.3 | 373.3 | 2.661294e-07 | 2026-08-28T01:52:51
12 | a_program | a | 0.95 | -3 | 1 | 388.7 | 1.3 | 387.3 | 2.763858e-07 | 2026-08-28T01:52:51
12 | a_program | a | 1 | -3 | 1 | 403.3 | 1.3 | 402 | 2.871306e-07 | 2026-08-28T01:52:51
12 | a_program | a | 1.05 | -3 | 1 | 418 | 1.3 | 416.7 | 2.978755e-07 | 2026-08-28T01:52:51
12 | a_program | a | 1.1 | -3 | 1 | 433 | 1.3 | 431.7 | 3.088645e-07 | 2026-08-28T01:52:51
12 | a_program | a | 1.15 | -3 | 1 | 448 | 1.3 | 446.7 | 3.198535e-07 | 2026-08-28T01:52:51
12 | a_program | a | 1.2 | -3 | 1 | 463 | 1.3 | 461.7 | 3.308425e-07 | 2026-08-28T01:52:51
12 | a_program | a | 1.25 | -3 | 1 | 478.3 | 1.3 | 477 | 3.420757e-07 | 2026-08-28T01:52:51
12 | a_program | a | 1.3 | -3 | 1 | 494 | 1.3 | 492.7 | 3.535531e-07 | 2026-08-28T01:52:51
12 | a_program | a | 1.35 | -3 | 1 | 509.7 | 1.3 | 508.3 | 3.650305e-07 | 2026-08-28T01:52:51
12 | a_program | a | 1.4 | -3 | 1 | 524.7 | 1.3 | 523.3 | 3.760195e-07 | 2026-08-28T01:52:51
12 | a_program | a | 1.45 | -3 | 1 | 541 | 1.3 | 539.7 | 3.879853e-07 | 2026-08-28T01:52:51
12 | a_program | a | 1.5 | -3 | 1 | 556 | 1.3 | 554.7 | 3.989744e-07 | 2026-08-28T01:52:51
12 | a_program | b | -3 | -3 | 1 | 1.3 | 1.3 | 0 | -7.374847e-09 | 2026-08-28T01:54:07
12 | a_program | b | -2.95 | -3 | 1 | 1 | 1.3 | -0.3 | -7.619048e-09 | 2026-08-28T01:54:07
12 | a_program | b | -2.9 | -3 | 1 | 1 | 1.3 | -0.3 | -7.619048e-09 | 2026-08-28T01:54:07
12 | a_program | b | -2.85 | -3 | 1 | 0.7 | 1.3 | -0.7 | -7.863248e-09 | 2026-08-28T01:54:07
12 | a_program | b | -2.8 | -3 | 1 | 0.3 | 1.3 | -1 | -8.107448e-09 | 2026-08-28T01:54:07
12 | a_program | b | -2.75 | -3 | 1 | 0.7 | 1.3 | -0.7 | -7.863248e-09 | 2026-08-28T01:54:07
12 | a_program | b | -2.7 | -3 | 1 | 1 | 1.3 | -0.3 | -7.619048e-09 | 2026-08-28T01:54:07
12 | a_program | b | -2.65 | -3 | 1 | 1 | 1.3 | -0.3 | -7.619048e-09 | 2026-08-28T01:54:07
12 | a_program | b | -2.6 | -3 | 1 | 0.7 | 1.3 | -0.7 | -7.863248e-09 | 2026-08-28T01:54:07
12 | a_program | b | -2.55 | -3 | 1 | 1 | 1.3 | -0.3 | -7.619048e-09 | 2026-08-28T01:54:07
12 | a_program | b | -2.5 | -3 | 1 | 1 | 1.3 | -0.3 | -7.619048e-09 | 2026-08-28T01:54:07
12 | a_program | b | -2.45 | -3 | 1 | 0.7 | 1.3 | -0.7 | -7.863248e-09 | 2026-08-28T01:54:07
12 | a_program | b | -2.4 | -3 | 1 | 1 | 1.3 | -0.3 | -7.619048e-09 | 2026-08-28T01:54:07
12 | a_program | b | -2.35 | -3 | 1 | 0.7 | 1.3 | -0.7 | -7.863248e-09 | 2026-08-28T01:54:07
12 | a_program | b | -2.3 | -3 | 1 | 0.7 | 1.3 | -0.7 | -7.863248e-09 | 2026-08-28T01:54:07
12 | a_program | b | -2.25 | -3 | 1 | 0.7 | 1.3 | -0.7 | -7.863248e-09 | 2026-08-28T01:54:07
12 | a_program | b | -2.2 | -3 | 1 | 1 | 1.3 | -0.3 | -7.619048e-09 | 2026-08-28T01:54:07
12 | a_program | b | -2.15 | -3 | 1 | 0.7 | 1.3 | -0.7 | -7.863248e-09 | 2026-08-28T01:54:07
12 | a_program | b | -2.1 | -3 | 1 | 1 | 1.3 | -0.3 | -7.619048e-09 | 2026-08-28T01:54:07
12 | a_program | b | -2.05 | -3 | 1 | 1 | 1.3 | -0.3 | -7.619048e-09 | 2026-08-28T01:54:07
12 | a_program | b | -2 | -3 | 1 | 1 | 1.3 | -0.3 | -7.619048e-09 | 2026-08-28T01:54:07
12 | a_program | b | -1.95 | -3 | 1 | 1.7 | 1.3 | 0.3 | -7.130647e-09 | 2026-08-28T01:54:07
12 | a_program | b | -1.9 | -3 | 1 | 2 | 1.3 | 0.7 | -6.886447e-09 | 2026-08-28T01:54:07
12 | a_program | b | -1.85 | -3 | 1 | 2.3 | 1.3 | 1 | -6.642247e-09 | 2026-08-28T01:54:07
12 | a_program | b | -1.8 | -3 | 1 | 3 | 1.3 | 1.7 | -6.153846e-09 | 2026-08-28T01:54:07
12 | a_program | b | -1.75 | -3 | 1 | 3.3 | 1.3 | 2 | -5.909646e-09 | 2026-08-28T01:54:07
12 | a_program | b | -1.7 | -3 | 1 | 4 | 1.3 | 2.7 | -5.421245e-09 | 2026-08-28T01:54:07
12 | a_program | b | -1.65 | -3 | 1 | 5.3 | 1.3 | 4 | -4.444444e-09 | 2026-08-28T01:54:07
12 | a_program | b | -1.6 | -3 | 1 | 6 | 1.3 | 4.7 | -3.956044e-09 | 2026-08-28T01:54:07
12 | a_program | b | -1.55 | -3 | 1 | 7.7 | 1.3 | 6.3 | -2.735043e-09 | 2026-08-28T01:54:07
12 | a_program | b | -1.5 | -3 | 1 | 9 | 1.3 | 7.7 | -1.758242e-09 | 2026-08-28T01:54:07
12 | a_program | b | -1.45 | -3 | 1 | 10.7 | 1.3 | 9.3 | -5.372405e-10 | 2026-08-28T01:54:07
12 | a_program | b | -1.4 | -3 | 1 | 12.3 | 1.3 | 11 | 6.837607e-10 | 2026-08-28T01:54:07
12 | a_program | b | -1.35 | -3 | 1 | 14.7 | 1.3 | 13.3 | 2.393162e-09 | 2026-08-28T01:54:07
12 | a_program | b | -1.3 | -3 | 1 | 16.7 | 1.3 | 15.3 | 3.858364e-09 | 2026-08-28T01:54:07
12 | a_program | b | -1.25 | -3 | 1 | 19.3 | 1.3 | 18 | 5.811966e-09 | 2026-08-28T01:54:07
12 | a_program | b | -1.2 | -3 | 1 | 22 | 1.3 | 20.7 | 7.765568e-09 | 2026-08-28T01:54:07
12 | a_program | b | -1.15 | -3 | 1 | 24.7 | 1.3 | 23.3 | 9.71917e-09 | 2026-08-28T01:54:07
12 | a_program | b | -1.1 | -3 | 1 | 27.7 | 1.3 | 26.3 | 1.191697e-08 | 2026-08-28T01:54:07
12 | a_program | b | -1.05 | -3 | 1 | 31 | 1.3 | 29.7 | 1.435897e-08 | 2026-08-28T01:54:07
12 | a_program | b | -1 | -3 | 1 | 35.3 | 1.3 | 34 | 1.753358e-08 | 2026-08-28T01:54:07
12 | a_program | b | -0.95 | -3 | 1 | 39 | 1.3 | 37.7 | 2.021978e-08 | 2026-08-28T01:54:07
12 | a_program | b | -0.9 | -3 | 1 | 43.3 | 1.3 | 42 | 2.339438e-08 | 2026-08-28T01:54:07
12 | a_program | b | -0.85 | -3 | 1 | 47.7 | 1.3 | 46.3 | 2.656899e-08 | 2026-08-28T01:54:07
12 | a_program | b | -0.8 | -3 | 1 | 52.7 | 1.3 | 51.3 | 3.023199e-08 | 2026-08-28T01:54:07
12 | a_program | b | -0.75 | -3 | 1 | 57.3 | 1.3 | 56 | 3.365079e-08 | 2026-08-28T01:54:07
12 | a_program | b | -0.7 | -3 | 1 | 63 | 1.3 | 61.7 | 3.78022e-08 | 2026-08-28T01:54:07
12 | a_program | b | -0.65 | -3 | 1 | 69.3 | 1.3 | 68 | 4.2442e-08 | 2026-08-28T01:54:07
12 | a_program | b | -0.6 | -3 | 1 | 75 | 1.3 | 73.7 | 4.659341e-08 | 2026-08-28T01:54:07
12 | a_program | b | -0.55 | -3 | 1 | 81 | 1.3 | 79.7 | 5.098901e-08 | 2026-08-28T01:54:07
12 | a_program | b | -0.5 | -3 | 1 | 87.7 | 1.3 | 86.3 | 5.587302e-08 | 2026-08-28T01:54:07
12 | a_program | b | -0.45 | -3 | 1 | 94.3 | 1.3 | 93 | 6.075702e-08 | 2026-08-28T01:54:07
12 | a_program | b | -0.4 | -3 | 1 | 101.7 | 1.3 | 100.3 | 6.612943e-08 | 2026-08-28T01:54:07
12 | a_program | b | -0.35 | -3 | 1 | 109 | 1.3 | 107.7 | 7.150183e-08 | 2026-08-28T01:54:07
12 | a_program | b | -0.3 | -3 | 1 | 117.3 | 1.3 | 116 | 7.760684e-08 | 2026-08-28T01:54:07
12 | a_program | b | -0.25 | -3 | 1 | 125.7 | 1.3 | 124.3 | 8.371184e-08 | 2026-08-28T01:54:07
12 | a_program | b | -0.2 | -3 | 1 | 132.7 | 1.3 | 131.3 | 8.884005e-08 | 2026-08-28T01:54:07
12 | a_program | b | -0.15 | -3 | 1 | 143 | 1.3 | 141.7 | 9.641026e-08 | 2026-08-28T01:54:07
12 | a_program | b | -0.1 | -3 | 1 | 152 | 1.3 | 150.7 | 1.030037e-07 | 2026-08-28T01:54:07
12 | a_program | b | -0.05 | -3 | 1 | 160.7 | 1.3 | 159.3 | 1.093529e-07 | 2026-08-28T01:54:07
12 | a_program | b | 0 | -3 | 1 | 171 | 1.3 | 169.7 | 1.169231e-07 | 2026-08-28T01:54:07
12 | a_program | b | 0.05 | -3 | 1 | 181.3 | 1.3 | 180 | 1.244933e-07 | 2026-08-28T01:54:07
12 | a_program | b | 0.1 | -3 | 1 | 191.3 | 1.3 | 190 | 1.318193e-07 | 2026-08-28T01:54:07
12 | a_program | b | 0.15 | -3 | 1 | 202 | 1.3 | 200.7 | 1.396337e-07 | 2026-08-28T01:54:07
12 | a_program | b | 0.2 | -3 | 1 | 212.7 | 1.3 | 211.3 | 1.474481e-07 | 2026-08-28T01:54:07
12 | a_program | b | 0.25 | -3 | 1 | 224 | 1.3 | 222.7 | 1.557509e-07 | 2026-08-28T01:54:07
12 | a_program | b | 0.3 | -3 | 1 | 235.3 | 1.3 | 234 | 1.640537e-07 | 2026-08-28T01:54:07
12 | a_program | b | 0.35 | -3 | 1 | 246.3 | 1.3 | 245 | 1.721123e-07 | 2026-08-28T01:54:07
12 | a_program | b | 0.4 | -3 | 1 | 258.7 | 1.3 | 257.3 | 1.811477e-07 | 2026-08-28T01:54:07
12 | a_program | b | 0.45 | -3 | 1 | 271 | 1.3 | 269.7 | 1.901832e-07 | 2026-08-28T01:54:07
12 | a_program | b | 0.5 | -3 | 1 | 282.3 | 1.3 | 281 | 1.98486e-07 | 2026-08-28T01:54:07
12 | a_program | b | 0.55 | -3 | 1 | 295.3 | 1.3 | 294 | 2.080098e-07 | 2026-08-28T01:54:07
12 | a_program | b | 0.6 | -3 | 1 | 307 | 1.3 | 305.7 | 2.165568e-07 | 2026-08-28T01:54:07
12 | a_program | b | 0.65 | -3 | 1 | 320 | 1.3 | 318.7 | 2.260806e-07 | 2026-08-28T01:54:07
12 | a_program | b | 0.7 | -3 | 1 | 334 | 1.3 | 332.7 | 2.36337e-07 | 2026-08-28T01:54:07
12 | a_program | b | 0.75 | -3 | 1 | 347.7 | 1.3 | 346.3 | 2.463492e-07 | 2026-08-28T01:54:07
12 | a_program | b | 0.8 | -3 | 1 | 360.3 | 1.3 | 359 | 2.556288e-07 | 2026-08-28T01:54:07
12 | a_program | b | 0.85 | -3 | 1 | 374.7 | 1.3 | 373.3 | 2.661294e-07 | 2026-08-28T01:54:07
12 | a_program | b | 0.9 | -3 | 1 | 388.3 | 1.3 | 387 | 2.761416e-07 | 2026-08-28T01:54:07
12 | a_program | b | 0.95 | -3 | 1 | 403 | 1.3 | 401.7 | 2.868864e-07 | 2026-08-28T01:54:07
12 | a_program | b | 1 | -3 | 1 | 417 | 1.3 | 415.7 | 2.971429e-07 | 2026-08-28T01:54:07
12 | a_program | b | 1.05 | -3 | 1 | 431.7 | 1.3 | 430.3 | 3.078877e-07 | 2026-08-28T01:54:07
12 | a_program | b | 1.1 | -3 | 1 | 446.3 | 1.3 | 445 | 3.186325e-07 | 2026-08-28T01:54:07
12 | a_program | b | 1.15 | -3 | 1 | 460 | 1.3 | 458.7 | 3.286447e-07 | 2026-08-28T01:54:07
12 | a_program | b | 1.2 | -3 | 1 | 475.7 | 1.3 | 474.3 | 3.401221e-07 | 2026-08-28T01:54:07
12 | a_program | b | 1.25 | -3 | 1 | 490.3 | 1.3 | 489 | 3.508669e-07 | 2026-08-28T01:54:07
12 | a_program | b | 1.3 | -3 | 1 | 505.3 | 1.3 | 504 | 3.618559e-07 | 2026-08-28T01:54:07
12 | a_program | b | 1.35 | -3 | 1 | 520.3 | 1.3 | 519 | 3.728449e-07 | 2026-08-28T01:54:07
12 | a_program | b | 1.4 | -3 | 1 | 535.7 | 1.3 | 534.3 | 3.840781e-07 | 2026-08-28T01:54:07
12 | a_program | b | 1.45 | -3 | 1 | 551 | 1.3 | 549.7 | 3.953114e-07 | 2026-08-28T01:54:07
12 | a_program | b | 1.5 | -3 | 1 | 567 | 1.3 | 565.7 | 4.07033e-07 | 2026-08-28T01:54:07
12 | a_program | comp | -0.858 |  | 1 | 423 |  |  |  | 2026-08-28T01:54:07
12 | a_program | comp | -0.808 |  | 1 | 414.3 |  |  |  | 2026-08-28T01:54:07
12 | a_program | comp | -0.758 |  | 1 | 404.3 |  |  |  | 2026-08-28T01:54:07
12 | a_program | comp | -0.708 |  | 1 | 397 |  |  |  | 2026-08-28T01:54:07
12 | a_program | comp | -0.658 |  | 1 | 389 |  |  |  | 2026-08-28T01:54:07
12 | a_program | comp | -0.608 |  | 1 | 381.3 |  |  |  | 2026-08-28T01:54:07
12 | a_program | comp | -0.558 |  | 1 | 374.7 |  |  |  | 2026-08-28T01:54:07
12 | a_program | comp | -0.508 |  | 1 | 368 |  |  |  | 2026-08-28T01:54:07
12 | a_program | comp | -0.458 |  | 1 | 362.3 |  |  |  | 2026-08-28T01:54:07
12 | a_program | comp | -0.408 |  | 1 | 357.3 |  |  |  | 2026-08-28T01:54:07
12 | a_program | comp | -0.358 |  | 1 | 352 |  |  |  | 2026-08-28T01:54:07
12 | a_program | comp | -0.308 |  | 1 | 348.7 |  |  |  | 2026-08-28T01:54:07
12 | a_program | comp | -0.258 |  | 1 | 344 |  |  |  | 2026-08-28T01:54:07
12 | a_program | comp | -0.208 |  | 1 | 342.7 |  |  |  | 2026-08-28T01:54:07
12 | a_program | comp | -0.158 |  | 1 | 338.3 |  |  |  | 2026-08-28T01:54:07
12 | a_program | comp | -0.108 |  | 1 | 337.3 |  |  |  | 2026-08-28T01:54:07
12 | a_program | comp | -0.058 |  | 1 | 335.3 |  |  |  | 2026-08-28T01:54:07
12 | a_program | comp | -0.008 |  | 1 | 335 |  |  |  | 2026-08-28T01:54:07
12 | a_program | comp | 0.042 |  | 1 | 334.3 |  |  |  | 2026-08-28T01:54:07
12 | a_program | comp | 0.092 |  | 1 | 335 |  |  |  | 2026-08-28T01:54:07
12 | a_program | comp | 0.142 |  | 1 | 335.7 |  |  |  | 2026-08-28T01:54:07
12 | a_program | comp | 0.192 |  | 1 | 337 |  |  |  | 2026-08-28T01:54:07
12 | a_program | comp | 0.242 |  | 1 | 339.7 |  |  |  | 2026-08-28T01:54:07
12 | a_program | comp | 0.292 |  | 1 | 342.7 |  |  |  | 2026-08-28T01:54:07
12 | a_program | comp | 0.342 |  | 1 | 345 |  |  |  | 2026-08-28T01:54:07
12 | a_program | comp | 0.392 |  | 1 | 349.7 |  |  |  | 2026-08-28T01:54:07
12 | a_program | comp | 0.442 |  | 1 | 353.3 |  |  |  | 2026-08-28T01:54:07
12 | a_program | comp | 0.492 |  | 1 | 358.3 |  |  |  | 2026-08-28T01:54:07
12 | a_program | comp | 0.542 |  | 1 | 364 |  |  |  | 2026-08-28T01:54:07
12 | a_program | comp | 0.592 |  | 1 | 371 |  |  |  | 2026-08-28T01:54:07
12 | a_program | comp | 0.642 |  | 1 | 376.3 |  |  |  | 2026-08-28T01:54:07
12 | a_program | comp | 0.692 |  | 1 | 384.3 |  |  |  | 2026-08-28T01:54:07
12 | a_program | comp | 0.742 |  | 1 | 391 |  |  |  | 2026-08-28T01:54:07
12 | a_program | comp | 0.792 |  | 1 | 399 |  |  |  | 2026-08-28T01:54:07
12 | a_program | comp | 0.842 |  | 1 | 407.7 |  |  |  | 2026-08-28T01:54:07
12 | a_program | comp | 0.892 |  | 1 | 417 |  |  |  | 2026-08-28T01:54:07
12 | a_program | comp | 0.942 |  | 1 | 427 |  |  |  | 2026-08-28T01:54:07
12 | a_program | comp | 0.992 |  | 1 | 437.7 |  |  |  | 2026-08-28T01:54:07
12 | a_program | comp | 1.042 |  | 1 | 447.3 |  |  |  | 2026-08-28T01:54:07
12 | a_program | comp | 1.092 |  | 1 | 459.3 |  |  |  | 2026-08-28T01:54:07
12 | a_program | comp | 1.142 |  | 1 | 470 |  |  |  | 2026-08-28T01:54:07
13 | a_program | a | -3 | -3 | 1 | 1.3 | 1.3 | 0 | -7.374847e-09 | 2026-08-28T01:56:04
13 | a_program | a | -2.95 | -3 | 1 | 0.7 | 1.3 | -0.7 | -7.863248e-09 | 2026-08-28T01:56:04
13 | a_program | a | -2.9 | -3 | 1 | 1 | 1.3 | -0.3 | -7.619048e-09 | 2026-08-28T01:56:04
13 | a_program | a | -2.85 | -3 | 1 | 0.7 | 1.3 | -0.7 | -7.863248e-09 | 2026-08-28T01:56:04
13 | a_program | a | -2.8 | -3 | 1 | 1 | 1.3 | -0.3 | -7.619048e-09 | 2026-08-28T01:56:04
13 | a_program | a | -2.75 | -3 | 1 | 1 | 1.3 | -0.3 | -7.619048e-09 | 2026-08-28T01:56:04
13 | a_program | a | -2.7 | -3 | 1 | 1 | 1.3 | -0.3 | -7.619048e-09 | 2026-08-28T01:56:04
13 | a_program | a | -2.65 | -3 | 1 | 0.7 | 1.3 | -0.7 | -7.863248e-09 | 2026-08-28T01:56:04
13 | a_program | a | -2.6 | -3 | 1 | 1 | 1.3 | -0.3 | -7.619048e-09 | 2026-08-28T01:56:04
13 | a_program | a | -2.55 | -3 | 1 | 0.7 | 1.3 | -0.7 | -7.863248e-09 | 2026-08-28T01:56:04
13 | a_program | a | -2.5 | -3 | 1 | 1 | 1.3 | -0.3 | -7.619048e-09 | 2026-08-28T01:56:04
13 | a_program | a | -2.45 | -3 | 1 | 0.7 | 1.3 | -0.7 | -7.863248e-09 | 2026-08-28T01:56:04
13 | a_program | a | -2.4 | -3 | 1 | 0.7 | 1.3 | -0.7 | -7.863248e-09 | 2026-08-28T01:56:04
13 | a_program | a | -2.35 | -3 | 1 | 1 | 1.3 | -0.3 | -7.619048e-09 | 2026-08-28T01:56:04
13 | a_program | a | -2.3 | -3 | 1 | 1 | 1.3 | -0.3 | -7.619048e-09 | 2026-08-28T01:56:04
13 | a_program | a | -2.25 | -3 | 1 | 1 | 1.3 | -0.3 | -7.619048e-09 | 2026-08-28T01:56:04
13 | a_program | a | -2.2 | -3 | 1 | 1 | 1.3 | -0.3 | -7.619048e-09 | 2026-08-28T01:56:04
13 | a_program | a | -2.15 | -3 | 1 | 1.3 | 1.3 | 0 | -7.374847e-09 | 2026-08-28T01:56:04
13 | a_program | a | -2.1 | -3 | 1 | 1 | 1.3 | -0.3 | -7.619048e-09 | 2026-08-28T01:56:04
13 | a_program | a | -2.05 | -3 | 1 | 0.7 | 1.3 | -0.7 | -7.863248e-09 | 2026-08-28T01:56:04
13 | a_program | a | -2 | -3 | 1 | 1.3 | 1.3 | 0 | -7.374847e-09 | 2026-08-28T01:56:04
13 | a_program | a | -1.95 | -3 | 1 | 2 | 1.3 | 0.7 | -6.886447e-09 | 2026-08-28T01:56:04
13 | a_program | a | -1.9 | -3 | 1 | 2 | 1.3 | 0.7 | -6.886447e-09 | 2026-08-28T01:56:04
13 | a_program | a | -1.85 | -3 | 1 | 3 | 1.3 | 1.7 | -6.153846e-09 | 2026-08-28T01:56:04
13 | a_program | a | -1.8 | -3 | 1 | 3.3 | 1.3 | 2 | -5.909646e-09 | 2026-08-28T01:56:04
13 | a_program | a | -1.75 | -3 | 1 | 4 | 1.3 | 2.7 | -5.421245e-09 | 2026-08-28T01:56:04
13 | a_program | a | -1.7 | -3 | 1 | 5 | 1.3 | 3.7 | -4.688645e-09 | 2026-08-28T01:56:04
13 | a_program | a | -1.65 | -3 | 1 | 6 | 1.3 | 4.7 | -3.956044e-09 | 2026-08-28T01:56:04
13 | a_program | a | -1.6 | -3 | 1 | 7 | 1.3 | 5.7 | -3.223443e-09 | 2026-08-28T01:56:04
13 | a_program | a | -1.55 | -3 | 1 | 8.3 | 1.3 | 7 | -2.246642e-09 | 2026-08-28T01:56:04
13 | a_program | a | -1.5 | -3 | 1 | 9.7 | 1.3 | 8.3 | -1.269841e-09 | 2026-08-28T01:56:04
13 | a_program | a | -1.45 | -3 | 1 | 11.3 | 1.3 | 10 | -4.884005e-11 | 2026-08-28T01:56:04
13 | a_program | a | -1.4 | -3 | 1 | 13.3 | 1.3 | 12 | 1.416361e-09 | 2026-08-28T01:56:04
13 | a_program | a | -1.35 | -3 | 1 | 15.7 | 1.3 | 14.3 | 3.125763e-09 | 2026-08-28T01:56:04
13 | a_program | a | -1.3 | -3 | 1 | 18.3 | 1.3 | 17 | 5.079365e-09 | 2026-08-28T01:56:04
13 | a_program | a | -1.25 | -3 | 1 | 20.7 | 1.3 | 19.3 | 6.788767e-09 | 2026-08-28T01:56:04
13 | a_program | a | -1.2 | -3 | 1 | 23.3 | 1.3 | 22 | 8.742369e-09 | 2026-08-28T01:56:04
13 | a_program | a | -1.15 | -3 | 1 | 26.7 | 1.3 | 25.3 | 1.118437e-08 | 2026-08-28T01:56:04
13 | a_program | a | -1.1 | -3 | 1 | 30 | 1.3 | 28.7 | 1.362637e-08 | 2026-08-28T01:56:04
13 | a_program | a | -1.05 | -3 | 1 | 33.3 | 1.3 | 32 | 1.606838e-08 | 2026-08-28T01:56:04
13 | a_program | a | -1 | -3 | 1 | 37.3 | 1.3 | 36 | 1.899878e-08 | 2026-08-28T01:56:04
13 | a_program | a | -0.95 | -3 | 1 | 41.7 | 1.3 | 40.3 | 2.217338e-08 | 2026-08-28T01:56:04
13 | a_program | a | -0.9 | -3 | 1 | 45.7 | 1.3 | 44.3 | 2.510379e-08 | 2026-08-28T01:56:04
13 | a_program | a | -0.85 | -3 | 1 | 50.3 | 1.3 | 49 | 2.852259e-08 | 2026-08-28T01:56:04
13 | a_program | a | -0.8 | -3 | 1 | 55.3 | 1.3 | 54 | 3.218559e-08 | 2026-08-28T01:56:04
13 | a_program | a | -0.75 | -3 | 1 | 60.7 | 1.3 | 59.3 | 3.60928e-08 | 2026-08-28T01:56:04
13 | a_program | a | -0.7 | -3 | 1 | 66.3 | 1.3 | 65 | 4.02442e-08 | 2026-08-28T01:56:04
13 | a_program | a | -0.65 | -3 | 1 | 71.7 | 1.3 | 70.3 | 4.41514e-08 | 2026-08-28T01:56:04
13 | a_program | a | -0.6 | -3 | 1 | 78.3 | 1.3 | 77 | 4.903541e-08 | 2026-08-28T01:56:04
13 | a_program | a | -0.55 | -3 | 1 | 84.7 | 1.3 | 83.3 | 5.367521e-08 | 2026-08-28T01:56:04
13 | a_program | a | -0.5 | -3 | 1 | 91.7 | 1.3 | 90.3 | 5.880342e-08 | 2026-08-28T01:56:04
13 | a_program | a | -0.45 | -3 | 1 | 99 | 1.3 | 97.7 | 6.417582e-08 | 2026-08-28T01:56:04
13 | a_program | a | -0.4 | -3 | 1 | 106.7 | 1.3 | 105.3 | 6.979243e-08 | 2026-08-28T01:56:04
13 | a_program | a | -0.35 | -3 | 1 | 114 | 1.3 | 112.7 | 7.516484e-08 | 2026-08-28T01:56:04
13 | a_program | a | -0.3 | -3 | 1 | 123 | 1.3 | 121.7 | 8.175824e-08 | 2026-08-28T01:56:04
13 | a_program | a | -0.25 | -3 | 1 | 136.7 | 1.3 | 135.3 | 9.177045e-08 | 2026-08-28T01:56:04
13 | a_program | a | -0.2 | -3 | 1 | 139.7 | 1.3 | 138.3 | 9.396825e-08 | 2026-08-28T01:56:04
13 | a_program | a | -0.15 | -3 | 1 | 148.7 | 1.3 | 147.3 | 1.005617e-07 | 2026-08-28T01:56:04
13 | a_program | a | -0.1 | -3 | 1 | 158.7 | 1.3 | 157.3 | 1.078877e-07 | 2026-08-28T01:56:04
13 | a_program | a | -0.05 | -3 | 1 | 167.7 | 1.3 | 166.3 | 1.144811e-07 | 2026-08-28T01:56:04
13 | a_program | a | 0 | -3 | 1 | 178.3 | 1.3 | 177 | 1.222955e-07 | 2026-08-28T01:56:04
13 | a_program | a | 0.05 | -3 | 1 | 188 | 1.3 | 186.7 | 1.293773e-07 | 2026-08-28T01:56:04
13 | a_program | a | 0.1 | -3 | 1 | 198.7 | 1.3 | 197.3 | 1.371917e-07 | 2026-08-28T01:56:04
13 | a_program | a | 0.15 | -3 | 1 | 210 | 1.3 | 208.7 | 1.454945e-07 | 2026-08-28T01:56:04
13 | a_program | a | 0.2 | -3 | 1 | 220.3 | 1.3 | 219 | 1.530647e-07 | 2026-08-28T01:56:04
13 | a_program | a | 0.25 | -3 | 1 | 232 | 1.3 | 230.7 | 1.616117e-07 | 2026-08-28T01:56:04
13 | a_program | a | 0.3 | -3 | 1 | 243.3 | 1.3 | 242 | 1.699145e-07 | 2026-08-28T01:56:04
13 | a_program | a | 0.35 | -3 | 1 | 255.7 | 1.3 | 254.3 | 1.789499e-07 | 2026-08-28T01:56:04
13 | a_program | a | 0.4 | -3 | 1 | 268 | 1.3 | 266.7 | 1.879853e-07 | 2026-08-28T01:56:04
13 | a_program | a | 0.45 | -3 | 1 | 281.3 | 1.3 | 280 | 1.977534e-07 | 2026-08-28T01:56:04
13 | a_program | a | 0.5 | -3 | 1 | 294.3 | 1.3 | 293 | 2.072772e-07 | 2026-08-28T01:56:04
13 | a_program | a | 0.55 | -3 | 1 | 306.7 | 1.3 | 305.3 | 2.163126e-07 | 2026-08-28T01:56:04
13 | a_program | a | 0.6 | -3 | 1 | 319 | 1.3 | 317.7 | 2.25348e-07 | 2026-08-28T01:56:04
13 | a_program | a | 0.65 | -3 | 1 | 332.3 | 1.3 | 331 | 2.35116e-07 | 2026-08-28T01:56:04
13 | a_program | a | 0.7 | -3 | 1 | 346 | 1.3 | 344.7 | 2.451282e-07 | 2026-08-28T01:56:04
13 | a_program | a | 0.75 | -3 | 1 | 359.3 | 1.3 | 358 | 2.548962e-07 | 2026-08-28T01:56:04
13 | a_program | a | 0.8 | -3 | 1 | 374 | 1.3 | 372.7 | 2.65641e-07 | 2026-08-28T01:56:04
13 | a_program | a | 0.85 | -3 | 1 | 387.3 | 1.3 | 386 | 2.75409e-07 | 2026-08-28T01:56:04
13 | a_program | a | 0.9 | -3 | 1 | 401.7 | 1.3 | 400.3 | 2.859096e-07 | 2026-08-28T01:56:04
13 | a_program | a | 0.95 | -3 | 1 | 416 | 1.3 | 414.7 | 2.964103e-07 | 2026-08-28T01:56:04
13 | a_program | a | 1 | -3 | 1 | 431.7 | 1.3 | 430.3 | 3.078877e-07 | 2026-08-28T01:56:04
13 | a_program | a | 1.05 | -3 | 1 | 446.3 | 1.3 | 445 | 3.186325e-07 | 2026-08-28T01:56:04
13 | a_program | a | 1.1 | -3 | 1 | 461.3 | 1.3 | 460 | 3.296215e-07 | 2026-08-28T01:56:04
13 | a_program | a | 1.15 | -3 | 1 | 477 | 1.3 | 475.7 | 3.410989e-07 | 2026-08-28T01:56:04
13 | a_program | a | 1.2 | -3 | 1 | 491.3 | 1.3 | 490 | 3.515995e-07 | 2026-08-28T01:56:04
13 | a_program | a | 1.25 | -3 | 1 | 507.3 | 1.3 | 506 | 3.633211e-07 | 2026-08-28T01:56:04
13 | a_program | a | 1.3 | -3 | 1 | 523 | 1.3 | 521.7 | 3.747985e-07 | 2026-08-28T01:56:04
13 | a_program | a | 1.35 | -3 | 1 | 538.3 | 1.3 | 537 | 3.860317e-07 | 2026-08-28T01:56:04
13 | a_program | a | 1.4 | -3 | 1 | 554.3 | 1.3 | 553 | 3.977534e-07 | 2026-08-28T01:56:04
13 | a_program | a | 1.45 | -3 | 1 | 570.3 | 1.3 | 569 | 4.09475e-07 | 2026-08-28T01:56:04
13 | a_program | a | 1.5 | -3 | 1 | 585.7 | 1.3 | 584.3 | 4.207082e-07 | 2026-08-28T01:56:04
13 | a_program | b | -3 | -3 | 1 | 1.3 | 1.3 | 0 | -7.374847e-09 | 2026-08-28T01:57:20
13 | a_program | b | -2.95 | -3 | 1 | 1 | 1.3 | -0.3 | -7.619048e-09 | 2026-08-28T01:57:20
13 | a_program | b | -2.9 | -3 | 1 | 0.7 | 1.3 | -0.7 | -7.863248e-09 | 2026-08-28T01:57:20
13 | a_program | b | -2.85 | -3 | 1 | 0.7 | 1.3 | -0.7 | -7.863248e-09 | 2026-08-28T01:57:20
13 | a_program | b | -2.8 | -3 | 1 | 0.7 | 1.3 | -0.7 | -7.863248e-09 | 2026-08-28T01:57:20
13 | a_program | b | -2.75 | -3 | 1 | 0.3 | 1.3 | -1 | -8.107448e-09 | 2026-08-28T01:57:20
13 | a_program | b | -2.7 | -3 | 1 | 1 | 1.3 | -0.3 | -7.619048e-09 | 2026-08-28T01:57:20
13 | a_program | b | -2.65 | -3 | 1 | 0.7 | 1.3 | -0.7 | -7.863248e-09 | 2026-08-28T01:57:20
13 | a_program | b | -2.6 | -3 | 1 | 1 | 1.3 | -0.3 | -7.619048e-09 | 2026-08-28T01:57:20
13 | a_program | b | -2.55 | -3 | 1 | 0.7 | 1.3 | -0.7 | -7.863248e-09 | 2026-08-28T01:57:20
13 | a_program | b | -2.5 | -3 | 1 | 0.3 | 1.3 | -1 | -8.107448e-09 | 2026-08-28T01:57:20
13 | a_program | b | -2.45 | -3 | 1 | 0.3 | 1.3 | -1 | -8.107448e-09 | 2026-08-28T01:57:20
13 | a_program | b | -2.4 | -3 | 1 | 0.7 | 1.3 | -0.7 | -7.863248e-09 | 2026-08-28T01:57:20
13 | a_program | b | -2.35 | -3 | 1 | 0.7 | 1.3 | -0.7 | -7.863248e-09 | 2026-08-28T01:57:20
13 | a_program | b | -2.3 | -3 | 1 | 0.7 | 1.3 | -0.7 | -7.863248e-09 | 2026-08-28T01:57:20
13 | a_program | b | -2.25 | -3 | 1 | 1 | 1.3 | -0.3 | -7.619048e-09 | 2026-08-28T01:57:20
13 | a_program | b | -2.2 | -3 | 1 | 1 | 1.3 | -0.3 | -7.619048e-09 | 2026-08-28T01:57:20
13 | a_program | b | -2.15 | -3 | 1 | 1 | 1.3 | -0.3 | -7.619048e-09 | 2026-08-28T01:57:20
13 | a_program | b | -2.1 | -3 | 1 | 1 | 1.3 | -0.3 | -7.619048e-09 | 2026-08-28T01:57:20
13 | a_program | b | -2.05 | -3 | 1 | 1 | 1.3 | -0.3 | -7.619048e-09 | 2026-08-28T01:57:20
13 | a_program | b | -2 | -3 | 1 | 1 | 1.3 | -0.3 | -7.619048e-09 | 2026-08-28T01:57:20
13 | a_program | b | -1.95 | -3 | 1 | 2 | 1.3 | 0.7 | -6.886447e-09 | 2026-08-28T01:57:20
13 | a_program | b | -1.9 | -3 | 1 | 2 | 1.3 | 0.7 | -6.886447e-09 | 2026-08-28T01:57:20
13 | a_program | b | -1.85 | -3 | 1 | 2.3 | 1.3 | 1 | -6.642247e-09 | 2026-08-28T01:57:20
13 | a_program | b | -1.8 | -3 | 1 | 3 | 1.3 | 1.7 | -6.153846e-09 | 2026-08-28T01:57:20
13 | a_program | b | -1.75 | -3 | 1 | 4 | 1.3 | 2.7 | -5.421245e-09 | 2026-08-28T01:57:20
13 | a_program | b | -1.7 | -3 | 1 | 4.3 | 1.3 | 3 | -5.177045e-09 | 2026-08-28T01:57:20
13 | a_program | b | -1.65 | -3 | 1 | 5 | 1.3 | 3.7 | -4.688645e-09 | 2026-08-28T01:57:20
13 | a_program | b | -1.6 | -3 | 1 | 6 | 1.3 | 4.7 | -3.956044e-09 | 2026-08-28T01:57:20
13 | a_program | b | -1.55 | -3 | 1 | 7.3 | 1.3 | 6 | -2.979243e-09 | 2026-08-28T01:57:20
13 | a_program | b | -1.5 | -3 | 1 | 9 | 1.3 | 7.7 | -1.758242e-09 | 2026-08-28T01:57:20
13 | a_program | b | -1.45 | -3 | 1 | 10.7 | 1.3 | 9.3 | -5.372405e-10 | 2026-08-28T01:57:20
13 | a_program | b | -1.4 | -3 | 1 | 12 | 1.3 | 10.7 | 4.395604e-10 | 2026-08-28T01:57:20
13 | a_program | b | -1.35 | -3 | 1 | 14.3 | 1.3 | 13 | 2.148962e-09 | 2026-08-28T01:57:20
13 | a_program | b | -1.3 | -3 | 1 | 17 | 1.3 | 15.7 | 4.102564e-09 | 2026-08-28T01:57:20
13 | a_program | b | -1.25 | -3 | 1 | 19.7 | 1.3 | 18.3 | 6.056166e-09 | 2026-08-28T01:57:20
13 | a_program | b | -1.2 | -3 | 1 | 22 | 1.3 | 20.7 | 7.765568e-09 | 2026-08-28T01:57:20
13 | a_program | b | -1.15 | -3 | 1 | 25 | 1.3 | 23.7 | 9.96337e-09 | 2026-08-28T01:57:20
13 | a_program | b | -1.1 | -3 | 1 | 28 | 1.3 | 26.7 | 1.216117e-08 | 2026-08-28T01:57:20
13 | a_program | b | -1.05 | -3 | 1 | 31.7 | 1.3 | 30.3 | 1.484737e-08 | 2026-08-28T01:57:20
13 | a_program | b | -1 | -3 | 1 | 35.3 | 1.3 | 34 | 1.753358e-08 | 2026-08-28T01:57:20
13 | a_program | b | -0.95 | -3 | 1 | 39.3 | 1.3 | 38 | 2.046398e-08 | 2026-08-28T01:57:20
13 | a_program | b | -0.9 | -3 | 1 | 43.7 | 1.3 | 42.3 | 2.363858e-08 | 2026-08-28T01:57:20
13 | a_program | b | -0.85 | -3 | 1 | 48 | 1.3 | 46.7 | 2.681319e-08 | 2026-08-28T01:57:20
13 | a_program | b | -0.8 | -3 | 1 | 52.3 | 1.3 | 51 | 2.998779e-08 | 2026-08-28T01:57:20
13 | a_program | b | -0.75 | -3 | 1 | 57.3 | 1.3 | 56 | 3.365079e-08 | 2026-08-28T01:57:20
13 | a_program | b | -0.7 | -3 | 1 | 63.3 | 1.3 | 62 | 3.80464e-08 | 2026-08-28T01:57:20
13 | a_program | b | -0.65 | -3 | 1 | 68.3 | 1.3 | 67 | 4.17094e-08 | 2026-08-28T01:57:20
13 | a_program | b | -0.6 | -3 | 1 | 74.7 | 1.3 | 73.3 | 4.634921e-08 | 2026-08-28T01:57:20
13 | a_program | b | -0.55 | -3 | 1 | 81 | 1.3 | 79.7 | 5.098901e-08 | 2026-08-28T01:57:20
13 | a_program | b | -0.5 | -3 | 1 | 87.3 | 1.3 | 86 | 5.562882e-08 | 2026-08-28T01:57:20
13 | a_program | b | -0.45 | -3 | 1 | 94.7 | 1.3 | 93.3 | 6.100122e-08 | 2026-08-28T01:57:20
13 | a_program | b | -0.4 | -3 | 1 | 101.7 | 1.3 | 100.3 | 6.612943e-08 | 2026-08-28T01:57:20
13 | a_program | b | -0.35 | -3 | 1 | 109 | 1.3 | 107.7 | 7.150183e-08 | 2026-08-28T01:57:20
13 | a_program | b | -0.3 | -3 | 1 | 117.3 | 1.3 | 116 | 7.760684e-08 | 2026-08-28T01:57:20
13 | a_program | b | -0.25 | -3 | 1 | 124.7 | 1.3 | 123.3 | 8.297924e-08 | 2026-08-28T01:57:20
13 | a_program | b | -0.2 | -3 | 1 | 133.7 | 1.3 | 132.3 | 8.957265e-08 | 2026-08-28T01:57:20
13 | a_program | b | -0.15 | -3 | 1 | 143 | 1.3 | 141.7 | 9.641026e-08 | 2026-08-28T01:57:20
13 | a_program | b | -0.1 | -3 | 1 | 151.7 | 1.3 | 150.3 | 1.027595e-07 | 2026-08-28T01:57:20
13 | a_program | b | -0.05 | -3 | 1 | 160.3 | 1.3 | 159 | 1.091087e-07 | 2026-08-28T01:57:20
13 | a_program | b | 0 | -3 | 1 | 171 | 1.3 | 169.7 | 1.169231e-07 | 2026-08-28T01:57:20
13 | a_program | b | 0.05 | -3 | 1 | 180.7 | 1.3 | 179.3 | 1.240049e-07 | 2026-08-28T01:57:20
13 | a_program | b | 0.1 | -3 | 1 | 191 | 1.3 | 189.7 | 1.315751e-07 | 2026-08-28T01:57:20
13 | a_program | b | 0.15 | -3 | 1 | 201 | 1.3 | 199.7 | 1.389011e-07 | 2026-08-28T01:57:20
13 | a_program | b | 0.2 | -3 | 1 | 211.7 | 1.3 | 210.3 | 1.467155e-07 | 2026-08-28T01:57:20
13 | a_program | b | 0.25 | -3 | 1 | 223 | 1.3 | 221.7 | 1.550183e-07 | 2026-08-28T01:57:20
13 | a_program | b | 0.3 | -3 | 1 | 234.3 | 1.3 | 233 | 1.633211e-07 | 2026-08-28T01:57:20
13 | a_program | b | 0.35 | -3 | 1 | 246 | 1.3 | 244.7 | 1.718681e-07 | 2026-08-28T01:57:20
13 | a_program | b | 0.4 | -3 | 1 | 258 | 1.3 | 256.7 | 1.806593e-07 | 2026-08-28T01:57:20
13 | a_program | b | 0.45 | -3 | 1 | 270.3 | 1.3 | 269 | 1.896947e-07 | 2026-08-28T01:57:20
13 | a_program | b | 0.5 | -3 | 1 | 282.3 | 1.3 | 281 | 1.98486e-07 | 2026-08-28T01:57:20
13 | a_program | b | 0.55 | -3 | 1 | 295 | 1.3 | 293.7 | 2.077656e-07 | 2026-08-28T01:57:20
13 | a_program | b | 0.6 | -3 | 1 | 307.3 | 1.3 | 306 | 2.16801e-07 | 2026-08-28T01:57:20
13 | a_program | b | 0.65 | -3 | 1 | 320 | 1.3 | 318.7 | 2.260806e-07 | 2026-08-28T01:57:20
13 | a_program | b | 0.7 | -3 | 1 | 333.7 | 1.3 | 332.3 | 2.360928e-07 | 2026-08-28T01:57:20
13 | a_program | b | 0.75 | -3 | 1 | 347.3 | 1.3 | 346 | 2.46105e-07 | 2026-08-28T01:57:20
13 | a_program | b | 0.8 | -3 | 1 | 360 | 1.3 | 358.7 | 2.553846e-07 | 2026-08-28T01:57:20
13 | a_program | b | 0.85 | -3 | 1 | 374.3 | 1.3 | 373 | 2.658852e-07 | 2026-08-28T01:57:20
13 | a_program | b | 0.9 | -3 | 1 | 388.7 | 1.3 | 387.3 | 2.763858e-07 | 2026-08-28T01:57:20
13 | a_program | b | 0.95 | -3 | 1 | 402 | 1.3 | 400.7 | 2.861538e-07 | 2026-08-28T01:57:20
13 | a_program | b | 1 | -3 | 1 | 416 | 1.3 | 414.7 | 2.964103e-07 | 2026-08-28T01:57:20
13 | a_program | b | 1.05 | -3 | 1 | 431 | 1.3 | 429.7 | 3.073993e-07 | 2026-08-28T01:57:20
13 | a_program | b | 1.1 | -3 | 1 | 445.7 | 1.3 | 444.3 | 3.181441e-07 | 2026-08-28T01:57:20
13 | a_program | b | 1.15 | -3 | 1 | 460 | 1.3 | 458.7 | 3.286447e-07 | 2026-08-28T01:57:20
13 | a_program | b | 1.2 | -3 | 1 | 474.7 | 1.3 | 473.3 | 3.393895e-07 | 2026-08-28T01:57:20
13 | a_program | b | 1.25 | -3 | 1 | 490.3 | 1.3 | 489 | 3.508669e-07 | 2026-08-28T01:57:20
13 | a_program | b | 1.3 | -3 | 1 | 504.3 | 1.3 | 503 | 3.611233e-07 | 2026-08-28T01:57:20
13 | a_program | b | 1.35 | -3 | 1 | 520 | 1.3 | 518.7 | 3.726007e-07 | 2026-08-28T01:57:20
13 | a_program | b | 1.4 | -3 | 1 | 536 | 1.3 | 534.7 | 3.843223e-07 | 2026-08-28T01:57:20
13 | a_program | b | 1.45 | -3 | 1 | 551 | 1.3 | 549.7 | 3.953114e-07 | 2026-08-28T01:57:20
13 | a_program | b | 1.5 | -3 | 1 | 566.7 | 1.3 | 565.3 | 4.067888e-07 | 2026-08-28T01:57:20
13 | a_program | comp | -0.9642 |  | 1 | 449.3 |  |  |  | 2026-08-28T01:57:20
13 | a_program | comp | -0.9142 |  | 1 | 440 |  |  |  | 2026-08-28T01:57:20
13 | a_program | comp | -0.8642 |  | 1 | 431 |  |  |  | 2026-08-28T01:57:20
13 | a_program | comp | -0.8142 |  | 1 | 422.3 |  |  |  | 2026-08-28T01:57:20
13 | a_program | comp | -0.7642 |  | 1 | 413.3 |  |  |  | 2026-08-28T01:57:20
13 | a_program | comp | -0.7142 |  | 1 | 405.7 |  |  |  | 2026-08-28T01:57:20
13 | a_program | comp | -0.6642 |  | 1 | 398.7 |  |  |  | 2026-08-28T01:57:20
13 | a_program | comp | -0.6142 |  | 1 | 391 |  |  |  | 2026-08-28T01:57:20
13 | a_program | comp | -0.5642 |  | 1 | 384.7 |  |  |  | 2026-08-28T01:57:20
13 | a_program | comp | -0.5142 |  | 1 | 379.3 |  |  |  | 2026-08-28T01:57:20
13 | a_program | comp | -0.4642 |  | 1 | 374.3 |  |  |  | 2026-08-28T01:57:20
13 | a_program | comp | -0.4142 |  | 1 | 369.3 |  |  |  | 2026-08-28T01:57:20
13 | a_program | comp | -0.3642 |  | 1 | 365 |  |  |  | 2026-08-28T01:57:20
13 | a_program | comp | -0.3142 |  | 1 | 361 |  |  |  | 2026-08-28T01:57:20
13 | a_program | comp | -0.2642 |  | 1 | 359 |  |  |  | 2026-08-28T01:57:20
13 | a_program | comp | -0.2142 |  | 1 | 355.7 |  |  |  | 2026-08-28T01:57:20
13 | a_program | comp | -0.1642 |  | 1 | 354 |  |  |  | 2026-08-28T01:57:20
13 | a_program | comp | -0.1142 |  | 1 | 352 |  |  |  | 2026-08-28T01:57:20
13 | a_program | comp | -0.0642 |  | 1 | 351.7 |  |  |  | 2026-08-28T01:57:20
13 | a_program | comp | -0.0142 |  | 1 | 351.3 |  |  |  | 2026-08-28T01:57:20
13 | a_program | comp | 0.0358 |  | 1 | 351.7 |  |  |  | 2026-08-28T01:57:20
13 | a_program | comp | 0.0858 |  | 1 | 352 |  |  |  | 2026-08-28T01:57:20
13 | a_program | comp | 0.1358 |  | 1 | 354 |  |  |  | 2026-08-28T01:57:20
13 | a_program | comp | 0.1858 |  | 1 | 355 |  |  |  | 2026-08-28T01:57:20
13 | a_program | comp | 0.2358 |  | 1 | 358.3 |  |  |  | 2026-08-28T01:57:20
13 | a_program | comp | 0.2858 |  | 1 | 360.7 |  |  |  | 2026-08-28T01:57:20
13 | a_program | comp | 0.3358 |  | 1 | 364.7 |  |  |  | 2026-08-28T01:57:20
13 | a_program | comp | 0.3858 |  | 1 | 369 |  |  |  | 2026-08-28T01:57:20
13 | a_program | comp | 0.4358 |  | 1 | 374.7 |  |  |  | 2026-08-28T01:57:20
13 | a_program | comp | 0.4858 |  | 1 | 379.7 |  |  |  | 2026-08-28T01:57:20
13 | a_program | comp | 0.5358 |  | 1 | 385.7 |  |  |  | 2026-08-28T01:57:20
13 | a_program | comp | 0.5858 |  | 1 | 392 |  |  |  | 2026-08-28T01:57:20
13 | a_program | comp | 0.6358 |  | 1 | 399.3 |  |  |  | 2026-08-28T01:57:20
13 | a_program | comp | 0.6858 |  | 1 | 407.3 |  |  |  | 2026-08-28T01:57:20
13 | a_program | comp | 0.7358 |  | 1 | 414.7 |  |  |  | 2026-08-28T01:57:20
13 | a_program | comp | 0.7858 |  | 1 | 423.3 |  |  |  | 2026-08-28T01:57:20
13 | a_program | comp | 0.8358 |  | 1 | 432 |  |  |  | 2026-08-28T01:57:20
13 | a_program | comp | 0.8858 |  | 1 | 441.3 |  |  |  | 2026-08-28T01:57:20
13 | a_program | comp | 0.9358 |  | 1 | 451 |  |  |  | 2026-08-28T01:57:20
13 | a_program | comp | 0.9858 |  | 1 | 461.3 |  |  |  | 2026-08-28T01:57:20
13 | a_program | comp | 1.0358 |  | 1 | 472 |  |  |  | 2026-08-28T01:57:20
14 | a_program | a | -3 | -3 | 1 | 1.3 | 1.3 | 0 | -7.374847e-09 | 2026-08-28T01:59:22
14 | a_program | a | -2.95 | -3 | 1 | 0.7 | 1.3 | -0.7 | -7.863248e-09 | 2026-08-28T01:59:22
14 | a_program | a | -2.9 | -3 | 1 | 0.7 | 1.3 | -0.7 | -7.863248e-09 | 2026-08-28T01:59:22
14 | a_program | a | -2.85 | -3 | 1 | 0.7 | 1.3 | -0.7 | -7.863248e-09 | 2026-08-28T01:59:22
14 | a_program | a | -2.8 | -3 | 1 | 1 | 1.3 | -0.3 | -7.619048e-09 | 2026-08-28T01:59:22
14 | a_program | a | -2.75 | -3 | 1 | 1 | 1.3 | -0.3 | -7.619048e-09 | 2026-08-28T01:59:22
14 | a_program | a | -2.7 | -3 | 1 | 0.7 | 1.3 | -0.7 | -7.863248e-09 | 2026-08-28T01:59:22
14 | a_program | a | -2.65 | -3 | 1 | 0.7 | 1.3 | -0.7 | -7.863248e-09 | 2026-08-28T01:59:22
14 | a_program | a | -2.6 | -3 | 1 | 1 | 1.3 | -0.3 | -7.619048e-09 | 2026-08-28T01:59:22
14 | a_program | a | -2.55 | -3 | 1 | 0.7 | 1.3 | -0.7 | -7.863248e-09 | 2026-08-28T01:59:22
14 | a_program | a | -2.5 | -3 | 1 | 1 | 1.3 | -0.3 | -7.619048e-09 | 2026-08-28T01:59:22
14 | a_program | a | -2.45 | -3 | 1 | 1 | 1.3 | -0.3 | -7.619048e-09 | 2026-08-28T01:59:22
14 | a_program | a | -2.4 | -3 | 1 | 1 | 1.3 | -0.3 | -7.619048e-09 | 2026-08-28T01:59:22
14 | a_program | a | -2.35 | -3 | 1 | 1 | 1.3 | -0.3 | -7.619048e-09 | 2026-08-28T01:59:22
14 | a_program | a | -2.3 | -3 | 1 | 1 | 1.3 | -0.3 | -7.619048e-09 | 2026-08-28T01:59:22
14 | a_program | a | -2.25 | -3 | 1 | 1 | 1.3 | -0.3 | -7.619048e-09 | 2026-08-28T01:59:22
14 | a_program | a | -2.2 | -3 | 1 | 1 | 1.3 | -0.3 | -7.619048e-09 | 2026-08-28T01:59:22
14 | a_program | a | -2.15 | -3 | 1 | 1.3 | 1.3 | 0 | -7.374847e-09 | 2026-08-28T01:59:22
14 | a_program | a | -2.1 | -3 | 1 | 1.3 | 1.3 | 0 | -7.374847e-09 | 2026-08-28T01:59:22
14 | a_program | a | -2.05 | -3 | 1 | 2 | 1.3 | 0.7 | -6.886447e-09 | 2026-08-28T01:59:22
14 | a_program | a | -2 | -3 | 1 | 2.7 | 1.3 | 1.3 | -6.398046e-09 | 2026-08-28T01:59:22
14 | a_program | a | -1.95 | -3 | 1 | 3 | 1.3 | 1.7 | -6.153846e-09 | 2026-08-28T01:59:22
14 | a_program | a | -1.9 | -3 | 1 | 3.7 | 1.3 | 2.3 | -5.665446e-09 | 2026-08-28T01:59:22
14 | a_program | a | -1.85 | -3 | 1 | 4.7 | 1.3 | 3.3 | -4.932845e-09 | 2026-08-28T01:59:22
14 | a_program | a | -1.8 | -3 | 1 | 5.3 | 1.3 | 4 | -4.444444e-09 | 2026-08-28T01:59:22
14 | a_program | a | -1.75 | -3 | 1 | 6.3 | 1.3 | 5 | -3.711844e-09 | 2026-08-28T01:59:22
14 | a_program | a | -1.7 | -3 | 1 | 7.7 | 1.3 | 6.3 | -2.735043e-09 | 2026-08-28T01:59:22
14 | a_program | a | -1.65 | -3 | 1 | 9 | 1.3 | 7.7 | -1.758242e-09 | 2026-08-28T01:59:22
14 | a_program | a | -1.6 | -3 | 1 | 11 | 1.3 | 9.7 | -2.930403e-10 | 2026-08-28T01:59:22
14 | a_program | a | -1.55 | -3 | 1 | 12.3 | 1.3 | 11 | 6.837607e-10 | 2026-08-28T01:59:22
14 | a_program | a | -1.5 | -3 | 1 | 14 | 1.3 | 12.7 | 1.904762e-09 | 2026-08-28T01:59:22
14 | a_program | a | -1.45 | -3 | 1 | 16.7 | 1.3 | 15.3 | 3.858364e-09 | 2026-08-28T01:59:22
14 | a_program | a | -1.4 | -3 | 1 | 19 | 1.3 | 17.7 | 5.567766e-09 | 2026-08-28T01:59:22
14 | a_program | a | -1.35 | -3 | 1 | 21.7 | 1.3 | 20.3 | 7.521368e-09 | 2026-08-28T01:59:22
14 | a_program | a | -1.3 | -3 | 1 | 24.7 | 1.3 | 23.3 | 9.71917e-09 | 2026-08-28T01:59:22
14 | a_program | a | -1.25 | -3 | 1 | 27.7 | 1.3 | 26.3 | 1.191697e-08 | 2026-08-28T01:59:22
14 | a_program | a | -1.2 | -3 | 1 | 31.3 | 1.3 | 30 | 1.460317e-08 | 2026-08-28T01:59:22
14 | a_program | a | -1.15 | -3 | 1 | 35.3 | 1.3 | 34 | 1.753358e-08 | 2026-08-28T01:59:22
14 | a_program | a | -1.1 | -3 | 1 | 39.3 | 1.3 | 38 | 2.046398e-08 | 2026-08-28T01:59:22
14 | a_program | a | -1.05 | -3 | 1 | 43.3 | 1.3 | 42 | 2.339438e-08 | 2026-08-28T01:59:22
14 | a_program | a | -1 | -3 | 1 | 51 | 1.3 | 49.7 | 2.901099e-08 | 2026-08-28T01:59:22
14 | a_program | a | -0.95 | -3 | 1 | 53 | 1.3 | 51.7 | 3.047619e-08 | 2026-08-28T01:59:22
14 | a_program | a | -0.9 | -3 | 1 | 58 | 1.3 | 56.7 | 3.413919e-08 | 2026-08-28T01:59:22
14 | a_program | a | -0.85 | -3 | 1 | 63.3 | 1.3 | 62 | 3.80464e-08 | 2026-08-28T01:59:22
14 | a_program | a | -0.8 | -3 | 1 | 68.7 | 1.3 | 67.3 | 4.19536e-08 | 2026-08-28T01:59:22
14 | a_program | a | -0.75 | -3 | 1 | 75.3 | 1.3 | 74 | 4.683761e-08 | 2026-08-28T01:59:22
14 | a_program | a | -0.7 | -3 | 1 | 82.3 | 1.3 | 81 | 5.196581e-08 | 2026-08-28T01:59:22
14 | a_program | a | -0.65 | -3 | 1 | 88.3 | 1.3 | 87 | 5.636142e-08 | 2026-08-28T01:59:22
14 | a_program | a | -0.6 | -3 | 1 | 95.3 | 1.3 | 94 | 6.148962e-08 | 2026-08-28T01:59:22
14 | a_program | a | -0.55 | -3 | 1 | 102.7 | 1.3 | 101.3 | 6.686203e-08 | 2026-08-28T01:59:22
14 | a_program | a | -0.5 | -3 | 1 | 110.3 | 1.3 | 109 | 7.247863e-08 | 2026-08-28T01:59:22
14 | a_program | a | -0.45 | -3 | 1 | 118.3 | 1.3 | 117 | 7.833944e-08 | 2026-08-28T01:59:22
14 | a_program | a | -0.4 | -3 | 1 | 126.3 | 1.3 | 125 | 8.420024e-08 | 2026-08-28T01:59:22
14 | a_program | a | -0.35 | -3 | 1 | 134.7 | 1.3 | 133.3 | 9.030525e-08 | 2026-08-28T01:59:22
14 | a_program | a | -0.3 | -3 | 1 | 143.7 | 1.3 | 142.3 | 9.689866e-08 | 2026-08-28T01:59:22
14 | a_program | a | -0.25 | -3 | 1 | 153.3 | 1.3 | 152 | 1.039805e-07 | 2026-08-28T01:59:22
14 | a_program | a | -0.2 | -3 | 1 | 163 | 1.3 | 161.7 | 1.110623e-07 | 2026-08-28T01:59:22
14 | a_program | a | -0.15 | -3 | 1 | 174 | 1.3 | 172.7 | 1.191209e-07 | 2026-08-28T01:59:22
14 | a_program | a | -0.1 | -3 | 1 | 183.3 | 1.3 | 182 | 1.259585e-07 | 2026-08-28T01:59:22
14 | a_program | a | -0.05 | -3 | 1 | 193 | 1.3 | 191.7 | 1.330403e-07 | 2026-08-28T01:59:22
14 | a_program | a | 0 | -3 | 1 | 204 | 1.3 | 202.7 | 1.410989e-07 | 2026-08-28T01:59:22
14 | a_program | a | 0.05 | -3 | 1 | 215 | 1.3 | 213.7 | 1.491575e-07 | 2026-08-28T01:59:22
14 | a_program | a | 0.1 | -3 | 1 | 226 | 1.3 | 224.7 | 1.572161e-07 | 2026-08-28T01:59:22
14 | a_program | a | 0.15 | -3 | 1 | 237.3 | 1.3 | 236 | 1.655189e-07 | 2026-08-28T01:59:22
14 | a_program | a | 0.2 | -3 | 1 | 248.7 | 1.3 | 247.3 | 1.738217e-07 | 2026-08-28T01:59:22
14 | a_program | a | 0.25 | -3 | 1 | 260.7 | 1.3 | 259.3 | 1.826129e-07 | 2026-08-28T01:59:22
14 | a_program | a | 0.3 | -3 | 1 | 273.3 | 1.3 | 272 | 1.918926e-07 | 2026-08-28T01:59:22
14 | a_program | a | 0.35 | -3 | 1 | 286 | 1.3 | 284.7 | 2.011722e-07 | 2026-08-28T01:59:22
14 | a_program | a | 0.4 | -3 | 1 | 299.3 | 1.3 | 298 | 2.109402e-07 | 2026-08-28T01:59:22
14 | a_program | a | 0.45 | -3 | 1 | 312 | 1.3 | 310.7 | 2.202198e-07 | 2026-08-28T01:59:22
14 | a_program | a | 0.5 | -3 | 1 | 325 | 1.3 | 323.7 | 2.297436e-07 | 2026-08-28T01:59:22
14 | a_program | a | 0.55 | -3 | 1 | 338 | 1.3 | 336.7 | 2.392674e-07 | 2026-08-28T01:59:22
14 | a_program | a | 0.6 | -3 | 1 | 352 | 1.3 | 350.7 | 2.495238e-07 | 2026-08-28T01:59:22
14 | a_program | a | 0.65 | -3 | 1 | 365.3 | 1.3 | 364 | 2.592918e-07 | 2026-08-28T01:59:22
14 | a_program | a | 0.7 | -3 | 1 | 379.3 | 1.3 | 378 | 2.695482e-07 | 2026-08-28T01:59:22
14 | a_program | a | 0.75 | -3 | 1 | 393.7 | 1.3 | 392.3 | 2.800488e-07 | 2026-08-28T01:59:22
14 | a_program | a | 0.8 | -3 | 1 | 408.3 | 1.3 | 407 | 2.907937e-07 | 2026-08-28T01:59:22
14 | a_program | a | 0.85 | -3 | 1 | 423 | 1.3 | 421.7 | 3.015385e-07 | 2026-08-28T01:59:22
14 | a_program | a | 0.9 | -3 | 1 | 437.7 | 1.3 | 436.3 | 3.122833e-07 | 2026-08-28T01:59:22
14 | a_program | a | 0.95 | -3 | 1 | 451.3 | 1.3 | 450 | 3.222955e-07 | 2026-08-28T01:59:22
14 | a_program | a | 1 | -3 | 1 | 467 | 1.3 | 465.7 | 3.337729e-07 | 2026-08-28T01:59:22
14 | a_program | a | 1.05 | -3 | 1 | 482.7 | 1.3 | 481.3 | 3.452503e-07 | 2026-08-28T01:59:22
14 | a_program | a | 1.1 | -3 | 1 | 497.3 | 1.3 | 496 | 3.559951e-07 | 2026-08-28T01:59:22
14 | a_program | a | 1.15 | -3 | 1 | 513 | 1.3 | 511.7 | 3.674725e-07 | 2026-08-28T01:59:22
14 | a_program | a | 1.2 | -3 | 1 | 528.7 | 1.3 | 527.3 | 3.789499e-07 | 2026-08-28T01:59:22
14 | a_program | a | 1.25 | -3 | 1 | 544 | 1.3 | 542.7 | 3.901832e-07 | 2026-08-28T01:59:22
14 | a_program | a | 1.3 | -3 | 1 | 560.3 | 1.3 | 559 | 4.02149e-07 | 2026-08-28T01:59:22
14 | a_program | a | 1.35 | -3 | 1 | 575.3 | 1.3 | 574 | 4.13138e-07 | 2026-08-28T01:59:22
14 | a_program | a | 1.4 | -3 | 1 | 591.7 | 1.3 | 590.3 | 4.251038e-07 | 2026-08-28T01:59:22
14 | a_program | a | 1.45 | -3 | 1 | 608 | 1.3 | 606.7 | 4.370696e-07 | 2026-08-28T01:59:22
14 | a_program | a | 1.5 | -3 | 1 | 624 | 1.3 | 622.7 | 4.487912e-07 | 2026-08-28T01:59:22
14 | a_program | b | -3 | -3 | 1 | 1.3 | 1.3 | 0 | -7.374847e-09 | 2026-08-28T02:00:38
14 | a_program | b | -2.95 | -3 | 1 | 1 | 1.3 | -0.3 | -7.619048e-09 | 2026-08-28T02:00:38
14 | a_program | b | -2.9 | -3 | 1 | 0.7 | 1.3 | -0.7 | -7.863248e-09 | 2026-08-28T02:00:38
14 | a_program | b | -2.85 | -3 | 1 | 0.7 | 1.3 | -0.7 | -7.863248e-09 | 2026-08-28T02:00:38
14 | a_program | b | -2.8 | -3 | 1 | 0.3 | 1.3 | -1 | -8.107448e-09 | 2026-08-28T02:00:38
14 | a_program | b | -2.75 | -3 | 1 | 1 | 1.3 | -0.3 | -7.619048e-09 | 2026-08-28T02:00:38
14 | a_program | b | -2.7 | -3 | 1 | 0.7 | 1.3 | -0.7 | -7.863248e-09 | 2026-08-28T02:00:38
14 | a_program | b | -2.65 | -3 | 1 | 0.7 | 1.3 | -0.7 | -7.863248e-09 | 2026-08-28T02:00:38
14 | a_program | b | -2.6 | -3 | 1 | 1 | 1.3 | -0.3 | -7.619048e-09 | 2026-08-28T02:00:38
14 | a_program | b | -2.55 | -3 | 1 | 0.3 | 1.3 | -1 | -8.107448e-09 | 2026-08-28T02:00:38
14 | a_program | b | -2.5 | -3 | 1 | 1 | 1.3 | -0.3 | -7.619048e-09 | 2026-08-28T02:00:38
14 | a_program | b | -2.45 | -3 | 1 | 1 | 1.3 | -0.3 | -7.619048e-09 | 2026-08-28T02:00:38
14 | a_program | b | -2.4 | -3 | 1 | 0.7 | 1.3 | -0.7 | -7.863248e-09 | 2026-08-28T02:00:38
14 | a_program | b | -2.35 | -3 | 1 | 0.7 | 1.3 | -0.7 | -7.863248e-09 | 2026-08-28T02:00:38
14 | a_program | b | -2.3 | -3 | 1 | 0.3 | 1.3 | -1 | -8.107448e-09 | 2026-08-28T02:00:38
14 | a_program | b | -2.25 | -3 | 1 | 0.7 | 1.3 | -0.7 | -7.863248e-09 | 2026-08-28T02:00:38
14 | a_program | b | -2.2 | -3 | 1 | 0.7 | 1.3 | -0.7 | -7.863248e-09 | 2026-08-28T02:00:38
14 | a_program | b | -2.15 | -3 | 1 | 1 | 1.3 | -0.3 | -7.619048e-09 | 2026-08-28T02:00:38
14 | a_program | b | -2.1 | -3 | 1 | 0.7 | 1.3 | -0.7 | -7.863248e-09 | 2026-08-28T02:00:38
14 | a_program | b | -2.05 | -3 | 1 | 1 | 1.3 | -0.3 | -7.619048e-09 | 2026-08-28T02:00:38
14 | a_program | b | -2 | -3 | 1 | 1 | 1.3 | -0.3 | -7.619048e-09 | 2026-08-28T02:00:38
14 | a_program | b | -1.95 | -3 | 1 | 1.3 | 1.3 | 0 | -7.374847e-09 | 2026-08-28T02:00:38
14 | a_program | b | -1.9 | -3 | 1 | 2 | 1.3 | 0.7 | -6.886447e-09 | 2026-08-28T02:00:38
14 | a_program | b | -1.85 | -3 | 1 | 2.3 | 1.3 | 1 | -6.642247e-09 | 2026-08-28T02:00:38
14 | a_program | b | -1.8 | -3 | 1 | 3 | 1.3 | 1.7 | -6.153846e-09 | 2026-08-28T02:00:38
14 | a_program | b | -1.75 | -3 | 1 | 3.3 | 1.3 | 2 | -5.909646e-09 | 2026-08-28T02:00:38
14 | a_program | b | -1.7 | -3 | 1 | 4 | 1.3 | 2.7 | -5.421245e-09 | 2026-08-28T02:00:38
14 | a_program | b | -1.65 | -3 | 1 | 5 | 1.3 | 3.7 | -4.688645e-09 | 2026-08-28T02:00:38
14 | a_program | b | -1.6 | -3 | 1 | 6.3 | 1.3 | 5 | -3.711844e-09 | 2026-08-28T02:00:38
14 | a_program | b | -1.55 | -3 | 1 | 7 | 1.3 | 5.7 | -3.223443e-09 | 2026-08-28T02:00:38
14 | a_program | b | -1.5 | -3 | 1 | 9 | 1.3 | 7.7 | -1.758242e-09 | 2026-08-28T02:00:38
14 | a_program | b | -1.45 | -3 | 1 | 10.7 | 1.3 | 9.3 | -5.372405e-10 | 2026-08-28T02:00:38
14 | a_program | b | -1.4 | -3 | 1 | 12 | 1.3 | 10.7 | 4.395604e-10 | 2026-08-28T02:00:38
14 | a_program | b | -1.35 | -3 | 1 | 14.3 | 1.3 | 13 | 2.148962e-09 | 2026-08-28T02:00:38
14 | a_program | b | -1.3 | -3 | 1 | 16.3 | 1.3 | 15 | 3.614164e-09 | 2026-08-28T02:00:38
14 | a_program | b | -1.25 | -3 | 1 | 19 | 1.3 | 17.7 | 5.567766e-09 | 2026-08-28T02:00:38
14 | a_program | b | -1.2 | -3 | 1 | 22 | 1.3 | 20.7 | 7.765568e-09 | 2026-08-28T02:00:38
14 | a_program | b | -1.15 | -3 | 1 | 24.3 | 1.3 | 23 | 9.474969e-09 | 2026-08-28T02:00:38
14 | a_program | b | -1.1 | -3 | 1 | 27.7 | 1.3 | 26.3 | 1.191697e-08 | 2026-08-28T02:00:38
14 | a_program | b | -1.05 | -3 | 1 | 31 | 1.3 | 29.7 | 1.435897e-08 | 2026-08-28T02:00:38
14 | a_program | b | -1 | -3 | 1 | 35 | 1.3 | 33.7 | 1.728938e-08 | 2026-08-28T02:00:38
14 | a_program | b | -0.95 | -3 | 1 | 38.7 | 1.3 | 37.3 | 1.997558e-08 | 2026-08-28T02:00:38
14 | a_program | b | -0.9 | -3 | 1 | 43.3 | 1.3 | 42 | 2.339438e-08 | 2026-08-28T02:00:38
14 | a_program | b | -0.85 | -3 | 1 | 47.7 | 1.3 | 46.3 | 2.656899e-08 | 2026-08-28T02:00:38
14 | a_program | b | -0.8 | -3 | 1 | 52.3 | 1.3 | 51 | 2.998779e-08 | 2026-08-28T02:00:38
14 | a_program | b | -0.75 | -3 | 1 | 57.3 | 1.3 | 56 | 3.365079e-08 | 2026-08-28T02:00:38
14 | a_program | b | -0.7 | -3 | 1 | 63 | 1.3 | 61.7 | 3.78022e-08 | 2026-08-28T02:00:38
14 | a_program | b | -0.65 | -3 | 1 | 68.3 | 1.3 | 67 | 4.17094e-08 | 2026-08-28T02:00:38
14 | a_program | b | -0.6 | -3 | 1 | 79.3 | 1.3 | 78 | 4.976801e-08 | 2026-08-28T02:00:38
14 | a_program | b | -0.55 | -3 | 1 | 80.7 | 1.3 | 79.3 | 5.074481e-08 | 2026-08-28T02:00:38
14 | a_program | b | -0.5 | -3 | 1 | 86.7 | 1.3 | 85.3 | 5.514042e-08 | 2026-08-28T02:00:38
14 | a_program | b | -0.45 | -3 | 1 | 93.3 | 1.3 | 92 | 6.002442e-08 | 2026-08-28T02:00:38
14 | a_program | b | -0.4 | -3 | 1 | 101 | 1.3 | 99.7 | 6.564103e-08 | 2026-08-28T02:00:38
14 | a_program | b | -0.35 | -3 | 1 | 109.3 | 1.3 | 108 | 7.174603e-08 | 2026-08-28T02:00:38
14 | a_program | b | -0.3 | -3 | 1 | 116 | 1.3 | 114.7 | 7.663004e-08 | 2026-08-28T02:00:38
14 | a_program | b | -0.25 | -3 | 1 | 124 | 1.3 | 122.7 | 8.249084e-08 | 2026-08-28T02:00:38
14 | a_program | b | -0.2 | -3 | 1 | 132.3 | 1.3 | 131 | 8.859585e-08 | 2026-08-28T02:00:38
14 | a_program | b | -0.15 | -3 | 1 | 142 | 1.3 | 140.7 | 9.567766e-08 | 2026-08-28T02:00:38
14 | a_program | b | -0.1 | -3 | 1 | 150.7 | 1.3 | 149.3 | 1.020269e-07 | 2026-08-28T02:00:38
14 | a_program | b | -0.05 | -3 | 1 | 160 | 1.3 | 158.7 | 1.088645e-07 | 2026-08-28T02:00:38
14 | a_program | b | 0 | -3 | 1 | 170 | 1.3 | 168.7 | 1.161905e-07 | 2026-08-28T02:00:38
14 | a_program | b | 0.05 | -3 | 1 | 185.7 | 1.3 | 184.3 | 1.276679e-07 | 2026-08-28T02:00:38
14 | a_program | b | 0.1 | -3 | 1 | 190 | 1.3 | 188.7 | 1.308425e-07 | 2026-08-28T02:00:38
14 | a_program | b | 0.15 | -3 | 1 | 200 | 1.3 | 198.7 | 1.381685e-07 | 2026-08-28T02:00:38
14 | a_program | b | 0.2 | -3 | 1 | 211 | 1.3 | 209.7 | 1.462271e-07 | 2026-08-28T02:00:38
14 | a_program | b | 0.25 | -3 | 1 | 222 | 1.3 | 220.7 | 1.542857e-07 | 2026-08-28T02:00:38
14 | a_program | b | 0.3 | -3 | 1 | 233 | 1.3 | 231.7 | 1.623443e-07 | 2026-08-28T02:00:38
14 | a_program | b | 0.35 | -3 | 1 | 244.3 | 1.3 | 243 | 1.706471e-07 | 2026-08-28T02:00:38
14 | a_program | b | 0.4 | -3 | 1 | 256 | 1.3 | 254.7 | 1.791941e-07 | 2026-08-28T02:00:38
14 | a_program | b | 0.45 | -3 | 1 | 268 | 1.3 | 266.7 | 1.879853e-07 | 2026-08-28T02:00:38
14 | a_program | b | 0.5 | -3 | 1 | 280.7 | 1.3 | 279.3 | 1.97265e-07 | 2026-08-28T02:00:38
14 | a_program | b | 0.55 | -3 | 1 | 292.7 | 1.3 | 291.3 | 2.060562e-07 | 2026-08-28T02:00:38
14 | a_program | b | 0.6 | -3 | 1 | 305.7 | 1.3 | 304.3 | 2.1558e-07 | 2026-08-28T02:00:38
14 | a_program | b | 0.65 | -3 | 1 | 318 | 1.3 | 316.7 | 2.246154e-07 | 2026-08-28T02:00:38
14 | a_program | b | 0.7 | -3 | 1 | 331.7 | 1.3 | 330.3 | 2.346276e-07 | 2026-08-28T02:00:38
14 | a_program | b | 0.75 | -3 | 1 | 344.7 | 1.3 | 343.3 | 2.441514e-07 | 2026-08-28T02:00:38
14 | a_program | b | 0.8 | -3 | 1 | 358.3 | 1.3 | 357 | 2.541636e-07 | 2026-08-28T02:00:38
14 | a_program | b | 0.85 | -3 | 1 | 371.7 | 1.3 | 370.3 | 2.639316e-07 | 2026-08-28T02:00:38
14 | a_program | b | 0.9 | -3 | 1 | 386 | 1.3 | 384.7 | 2.744322e-07 | 2026-08-28T02:00:38
14 | a_program | b | 0.95 | -3 | 1 | 399.7 | 1.3 | 398.3 | 2.844444e-07 | 2026-08-28T02:00:38
14 | a_program | b | 1 | -3 | 1 | 414.7 | 1.3 | 413.3 | 2.954335e-07 | 2026-08-28T02:00:38
14 | a_program | b | 1.05 | -3 | 1 | 428 | 1.3 | 426.7 | 3.052015e-07 | 2026-08-28T02:00:38
14 | a_program | b | 1.1 | -3 | 1 | 442.7 | 1.3 | 441.3 | 3.159463e-07 | 2026-08-28T02:00:38
14 | a_program | b | 1.15 | -3 | 1 | 458.3 | 1.3 | 457 | 3.274237e-07 | 2026-08-28T02:00:38
14 | a_program | b | 1.2 | -3 | 1 | 472 | 1.3 | 470.7 | 3.374359e-07 | 2026-08-28T02:00:38
14 | a_program | b | 1.25 | -3 | 1 | 487 | 1.3 | 485.7 | 3.484249e-07 | 2026-08-28T02:00:38
14 | a_program | b | 1.3 | -3 | 1 | 503 | 1.3 | 501.7 | 3.601465e-07 | 2026-08-28T02:00:38
14 | a_program | b | 1.35 | -3 | 1 | 518.3 | 1.3 | 517 | 3.713797e-07 | 2026-08-28T02:00:38
14 | a_program | b | 1.4 | -3 | 1 | 532.7 | 1.3 | 531.3 | 3.818803e-07 | 2026-08-28T02:00:38
14 | a_program | b | 1.45 | -3 | 1 | 548.3 | 1.3 | 547 | 3.933578e-07 | 2026-08-28T02:00:38
14 | a_program | b | 1.5 | -3 | 1 | 563.7 | 1.3 | 562.3 | 4.04591e-07 | 2026-08-28T02:00:38
14 | a_program | comp | -1.0134 |  | 1 | 467 |  |  |  | 2026-08-28T02:00:38
14 | a_program | comp | -0.9634 |  | 1 | 457 |  |  |  | 2026-08-28T02:00:38
14 | a_program | comp | -0.9134 |  | 1 | 448 |  |  |  | 2026-08-28T02:00:38
14 | a_program | comp | -0.8634 |  | 1 | 440.3 |  |  |  | 2026-08-28T02:00:38
14 | a_program | comp | -0.8134 |  | 1 | 432 |  |  |  | 2026-08-28T02:00:38
14 | a_program | comp | -0.7634 |  | 1 | 424.3 |  |  |  | 2026-08-28T02:00:38
14 | a_program | comp | -0.7134 |  | 1 | 418 |  |  |  | 2026-08-28T02:00:38
14 | a_program | comp | -0.6634 |  | 1 | 411.7 |  |  |  | 2026-08-28T02:00:38
14 | a_program | comp | -0.6134 |  | 1 | 405 |  |  |  | 2026-08-28T02:00:38
14 | a_program | comp | -0.5634 |  | 1 | 399 |  |  |  | 2026-08-28T02:00:38
14 | a_program | comp | -0.5134 |  | 1 | 395 |  |  |  | 2026-08-28T02:00:38
14 | a_program | comp | -0.4634 |  | 1 | 390.7 |  |  |  | 2026-08-28T02:00:38
14 | a_program | comp | -0.4134 |  | 1 | 387 |  |  |  | 2026-08-28T02:00:38
14 | a_program | comp | -0.3634 |  | 1 | 383.7 |  |  |  | 2026-08-28T02:00:38
14 | a_program | comp | -0.3134 |  | 1 | 380.3 |  |  |  | 2026-08-28T02:00:38
14 | a_program | comp | -0.2634 |  | 1 | 377.3 |  |  |  | 2026-08-28T02:00:38
14 | a_program | comp | -0.2134 |  | 1 | 376 |  |  |  | 2026-08-28T02:00:38
14 | a_program | comp | -0.1634 |  | 1 | 374.3 |  |  |  | 2026-08-28T02:00:38
14 | a_program | comp | -0.1134 |  | 1 | 374 |  |  |  | 2026-08-28T02:00:38
14 | a_program | comp | -0.0634 |  | 1 | 374 |  |  |  | 2026-08-28T02:00:38
14 | a_program | comp | -0.0134 |  | 1 | 374 |  |  |  | 2026-08-28T02:00:38
14 | a_program | comp | 0.0366 |  | 1 | 376.3 |  |  |  | 2026-08-28T02:00:38
14 | a_program | comp | 0.0866 |  | 1 | 376 |  |  |  | 2026-08-28T02:00:38
14 | a_program | comp | 0.1366 |  | 1 | 379.7 |  |  |  | 2026-08-28T02:00:38
14 | a_program | comp | 0.1866 |  | 1 | 381.3 |  |  |  | 2026-08-28T02:00:38
14 | a_program | comp | 0.2366 |  | 1 | 384.3 |  |  |  | 2026-08-28T02:00:38
14 | a_program | comp | 0.2866 |  | 1 | 388.3 |  |  |  | 2026-08-28T02:00:38
14 | a_program | comp | 0.3366 |  | 1 | 392.3 |  |  |  | 2026-08-28T02:00:38
14 | a_program | comp | 0.3866 |  | 1 | 398 |  |  |  | 2026-08-28T02:00:38
14 | a_program | comp | 0.4366 |  | 1 | 403 |  |  |  | 2026-08-28T02:00:38
14 | a_program | comp | 0.4866 |  | 1 | 409.3 |  |  |  | 2026-08-28T02:00:38
14 | a_program | comp | 0.5366 |  | 1 | 415 |  |  |  | 2026-08-28T02:00:38
14 | a_program | comp | 0.5866 |  | 1 | 422.3 |  |  |  | 2026-08-28T02:00:38
14 | a_program | comp | 0.6366 |  | 1 | 430.3 |  |  |  | 2026-08-28T02:00:38
14 | a_program | comp | 0.6866 |  | 1 | 437.7 |  |  |  | 2026-08-28T02:00:38
14 | a_program | comp | 0.7366 |  | 1 | 446 |  |  |  | 2026-08-28T02:00:38
14 | a_program | comp | 0.7866 |  | 1 | 454.7 |  |  |  | 2026-08-28T02:00:38
14 | a_program | comp | 0.8366 |  | 1 | 463.7 |  |  |  | 2026-08-28T02:00:38
14 | a_program | comp | 0.8866 |  | 1 | 474 |  |  |  | 2026-08-28T02:00:38
14 | a_program | comp | 0.9366 |  | 1 | 483.3 |  |  |  | 2026-08-28T02:00:38
14 | a_program | comp | 0.9866 |  | 1 | 494.7 |  |  |  | 2026-08-28T02:00:38
15 | a_program | a | -3 | -3 | 1 | 1.3 | 1.3 | 0 | -7.374847e-09 | 2026-08-28T02:02:51
15 | a_program | a | -2.95 | -3 | 1 | 1.7 | 1.3 | 0.3 | -7.130647e-09 | 2026-08-28T02:02:51
15 | a_program | a | -2.9 | -3 | 1 | 1 | 1.3 | -0.3 | -7.619048e-09 | 2026-08-28T02:02:51
15 | a_program | a | -2.85 | -3 | 1 | 1 | 1.3 | -0.3 | -7.619048e-09 | 2026-08-28T02:02:51
15 | a_program | a | -2.8 | -3 | 1 | 1 | 1.3 | -0.3 | -7.619048e-09 | 2026-08-28T02:02:51
15 | a_program | a | -2.75 | -3 | 1 | 1 | 1.3 | -0.3 | -7.619048e-09 | 2026-08-28T02:02:51
15 | a_program | a | -2.7 | -3 | 1 | 0.7 | 1.3 | -0.7 | -7.863248e-09 | 2026-08-28T02:02:51
15 | a_program | a | -2.65 | -3 | 1 | 1 | 1.3 | -0.3 | -7.619048e-09 | 2026-08-28T02:02:51
15 | a_program | a | -2.6 | -3 | 1 | 1 | 1.3 | -0.3 | -7.619048e-09 | 2026-08-28T02:02:51
15 | a_program | a | -2.55 | -3 | 1 | 0.7 | 1.3 | -0.7 | -7.863248e-09 | 2026-08-28T02:02:51
15 | a_program | a | -2.5 | -3 | 1 | 1 | 1.3 | -0.3 | -7.619048e-09 | 2026-08-28T02:02:51
15 | a_program | a | -2.45 | -3 | 1 | 1 | 1.3 | -0.3 | -7.619048e-09 | 2026-08-28T02:02:51
15 | a_program | a | -2.4 | -3 | 1 | 1 | 1.3 | -0.3 | -7.619048e-09 | 2026-08-28T02:02:51
15 | a_program | a | -2.35 | -3 | 1 | 1.3 | 1.3 | 0 | -7.374847e-09 | 2026-08-28T02:02:51
15 | a_program | a | -2.3 | -3 | 1 | 1.7 | 1.3 | 0.3 | -7.130647e-09 | 2026-08-28T02:02:51
15 | a_program | a | -2.25 | -3 | 1 | 2.3 | 1.3 | 1 | -6.642247e-09 | 2026-08-28T02:02:51
15 | a_program | a | -2.2 | -3 | 1 | 2.3 | 1.3 | 1 | -6.642247e-09 | 2026-08-28T02:02:51
15 | a_program | a | -2.15 | -3 | 1 | 2.7 | 1.3 | 1.3 | -6.398046e-09 | 2026-08-28T02:02:51
15 | a_program | a | -2.1 | -3 | 1 | 2.7 | 1.3 | 1.3 | -6.398046e-09 | 2026-08-28T02:02:51
15 | a_program | a | -2.05 | -3 | 1 | 4 | 1.3 | 2.7 | -5.421245e-09 | 2026-08-28T02:02:51
15 | a_program | a | -2 | -3 | 1 | 4.3 | 1.3 | 3 | -5.177045e-09 | 2026-08-28T02:02:51
15 | a_program | a | -1.95 | -3 | 1 | 5.3 | 1.3 | 4 | -4.444444e-09 | 2026-08-28T02:02:51
15 | a_program | a | -1.9 | -3 | 1 | 6.3 | 1.3 | 5 | -3.711844e-09 | 2026-08-28T02:02:51
15 | a_program | a | -1.85 | -3 | 1 | 7.7 | 1.3 | 6.3 | -2.735043e-09 | 2026-08-28T02:02:51
15 | a_program | a | -1.8 | -3 | 1 | 9 | 1.3 | 7.7 | -1.758242e-09 | 2026-08-28T02:02:51
15 | a_program | a | -1.75 | -3 | 1 | 11 | 1.3 | 9.7 | -2.930403e-10 | 2026-08-28T02:02:51
15 | a_program | a | -1.7 | -3 | 1 | 12.3 | 1.3 | 11 | 6.837607e-10 | 2026-08-28T02:02:51
15 | a_program | a | -1.65 | -3 | 1 | 14.7 | 1.3 | 13.3 | 2.393162e-09 | 2026-08-28T02:02:51
15 | a_program | a | -1.6 | -3 | 1 | 16.7 | 1.3 | 15.3 | 3.858364e-09 | 2026-08-28T02:02:51
15 | a_program | a | -1.55 | -3 | 1 | 19.3 | 1.3 | 18 | 5.811966e-09 | 2026-08-28T02:02:51
15 | a_program | a | -1.5 | -3 | 1 | 22 | 1.3 | 20.7 | 7.765568e-09 | 2026-08-28T02:02:51
15 | a_program | a | -1.45 | -3 | 1 | 25.3 | 1.3 | 24 | 1.020757e-08 | 2026-08-28T02:02:51
15 | a_program | a | -1.4 | -3 | 1 | 28.7 | 1.3 | 27.3 | 1.264957e-08 | 2026-08-28T02:02:51
15 | a_program | a | -1.35 | -3 | 1 | 31.3 | 1.3 | 30 | 1.460317e-08 | 2026-08-28T02:02:51
15 | a_program | a | -1.3 | -3 | 1 | 35.3 | 1.3 | 34 | 1.753358e-08 | 2026-08-28T02:02:51
15 | a_program | a | -1.25 | -3 | 1 | 39.3 | 1.3 | 38 | 2.046398e-08 | 2026-08-28T02:02:51
15 | a_program | a | -1.2 | -3 | 1 | 44.3 | 1.3 | 43 | 2.412698e-08 | 2026-08-28T02:02:51
15 | a_program | a | -1.15 | -3 | 1 | 48 | 1.3 | 46.7 | 2.681319e-08 | 2026-08-28T02:02:51
15 | a_program | a | -1.1 | -3 | 1 | 53 | 1.3 | 51.7 | 3.047619e-08 | 2026-08-28T02:02:51
15 | a_program | a | -1.05 | -3 | 1 | 58.7 | 1.3 | 57.3 | 3.462759e-08 | 2026-08-28T02:02:51
15 | a_program | a | -1 | -3 | 1 | 64 | 1.3 | 62.7 | 3.85348e-08 | 2026-08-28T02:02:51
15 | a_program | a | -0.95 | -3 | 1 | 69.3 | 1.3 | 68 | 4.2442e-08 | 2026-08-28T02:02:51
15 | a_program | a | -0.9 | -3 | 1 | 76 | 1.3 | 74.7 | 4.732601e-08 | 2026-08-28T02:02:51
15 | a_program | a | -0.85 | -3 | 1 | 82.3 | 1.3 | 81 | 5.196581e-08 | 2026-08-28T02:02:51
15 | a_program | a | -0.8 | -3 | 1 | 89 | 1.3 | 87.7 | 5.684982e-08 | 2026-08-28T02:02:51
15 | a_program | a | -0.75 | -3 | 1 | 95.7 | 1.3 | 94.3 | 6.173382e-08 | 2026-08-28T02:02:51
15 | a_program | a | -0.7 | -3 | 1 | 103.3 | 1.3 | 102 | 6.735043e-08 | 2026-08-28T02:02:51
15 | a_program | a | -0.65 | -3 | 1 | 111 | 1.3 | 109.7 | 7.296703e-08 | 2026-08-28T02:02:51
15 | a_program | a | -0.6 | -3 | 1 | 119.3 | 1.3 | 118 | 7.907204e-08 | 2026-08-28T02:02:51
15 | a_program | a | -0.55 | -3 | 1 | 127.7 | 1.3 | 126.3 | 8.517705e-08 | 2026-08-28T02:02:51
15 | a_program | a | -0.5 | -3 | 1 | 136 | 1.3 | 134.7 | 9.128205e-08 | 2026-08-28T02:02:51
15 | a_program | a | -0.45 | -3 | 1 | 145 | 1.3 | 143.7 | 9.787546e-08 | 2026-08-28T02:02:51
15 | a_program | a | -0.4 | -3 | 1 | 154.3 | 1.3 | 153 | 1.047131e-07 | 2026-08-28T02:02:51
15 | a_program | a | -0.35 | -3 | 1 | 164.3 | 1.3 | 163 | 1.120391e-07 | 2026-08-28T02:02:51
15 | a_program | a | -0.3 | -3 | 1 | 174 | 1.3 | 172.7 | 1.191209e-07 | 2026-08-28T02:02:51
15 | a_program | a | -0.25 | -3 | 1 | 183.3 | 1.3 | 182 | 1.259585e-07 | 2026-08-28T02:02:51
15 | a_program | a | -0.2 | -3 | 1 | 195 | 1.3 | 193.7 | 1.345055e-07 | 2026-08-28T02:02:51
15 | a_program | a | -0.15 | -3 | 1 | 204.7 | 1.3 | 203.3 | 1.415873e-07 | 2026-08-28T02:02:51
15 | a_program | a | -0.1 | -3 | 1 | 216 | 1.3 | 214.7 | 1.498901e-07 | 2026-08-28T02:02:51
15 | a_program | a | -0.05 | -3 | 1 | 227.3 | 1.3 | 226 | 1.581929e-07 | 2026-08-28T02:02:51
15 | a_program | a | 0 | -3 | 1 | 239 | 1.3 | 237.7 | 1.667399e-07 | 2026-08-28T02:02:51
15 | a_program | a | 0.05 | -3 | 1 | 250.7 | 1.3 | 249.3 | 1.752869e-07 | 2026-08-28T02:02:51
15 | a_program | a | 0.1 | -3 | 1 | 263 | 1.3 | 261.7 | 1.843223e-07 | 2026-08-28T02:02:51
15 | a_program | a | 0.15 | -3 | 1 | 275 | 1.3 | 273.7 | 1.931136e-07 | 2026-08-28T02:02:51
15 | a_program | a | 0.2 | -3 | 1 | 287 | 1.3 | 285.7 | 2.019048e-07 | 2026-08-28T02:02:51
15 | a_program | a | 0.25 | -3 | 1 | 301.3 | 1.3 | 300 | 2.124054e-07 | 2026-08-28T02:02:51
15 | a_program | a | 0.3 | -3 | 1 | 312.7 | 1.3 | 311.3 | 2.207082e-07 | 2026-08-28T02:02:51
15 | a_program | a | 0.35 | -3 | 1 | 326.3 | 1.3 | 325 | 2.307204e-07 | 2026-08-28T02:02:51
15 | a_program | a | 0.4 | -3 | 1 | 339.3 | 1.3 | 338 | 2.402442e-07 | 2026-08-28T02:02:51
15 | a_program | a | 0.45 | -3 | 1 | 353 | 1.3 | 351.7 | 2.502564e-07 | 2026-08-28T02:02:51
15 | a_program | a | 0.5 | -3 | 1 | 367.7 | 1.3 | 366.3 | 2.610012e-07 | 2026-08-28T02:02:51
15 | a_program | a | 0.55 | -3 | 1 | 380 | 1.3 | 378.7 | 2.700366e-07 | 2026-08-28T02:02:51
15 | a_program | a | 0.6 | -3 | 1 | 395.3 | 1.3 | 394 | 2.812698e-07 | 2026-08-28T02:02:51
15 | a_program | a | 0.65 | -3 | 1 | 409.3 | 1.3 | 408 | 2.915263e-07 | 2026-08-28T02:02:51
15 | a_program | a | 0.7 | -3 | 1 | 424 | 1.3 | 422.7 | 3.022711e-07 | 2026-08-28T02:02:51
15 | a_program | a | 0.75 | -3 | 1 | 439 | 1.3 | 437.7 | 3.132601e-07 | 2026-08-28T02:02:51
15 | a_program | a | 0.8 | -3 | 1 | 452.7 | 1.3 | 451.3 | 3.232723e-07 | 2026-08-28T02:02:51
15 | a_program | a | 0.85 | -3 | 1 | 467 | 1.3 | 465.7 | 3.337729e-07 | 2026-08-28T02:02:51
15 | a_program | a | 0.9 | -3 | 1 | 483 | 1.3 | 481.7 | 3.454945e-07 | 2026-08-28T02:02:51
15 | a_program | a | 0.95 | -3 | 1 | 496.3 | 1.3 | 495 | 3.552625e-07 | 2026-08-28T02:02:51
15 | a_program | a | 1 | -3 | 1 | 512.7 | 1.3 | 511.3 | 3.672283e-07 | 2026-08-28T02:02:51
15 | a_program | a | 1.05 | -3 | 1 | 528.3 | 1.3 | 527 | 3.787057e-07 | 2026-08-28T02:02:51
15 | a_program | a | 1.1 | -3 | 1 | 544 | 1.3 | 542.7 | 3.901832e-07 | 2026-08-28T02:02:51
15 | a_program | a | 1.15 | -3 | 1 | 560 | 1.3 | 558.7 | 4.019048e-07 | 2026-08-28T02:02:51
15 | a_program | a | 1.2 | -3 | 1 | 575.3 | 1.3 | 574 | 4.13138e-07 | 2026-08-28T02:02:51
15 | a_program | a | 1.25 | -3 | 1 | 591.3 | 1.3 | 590 | 4.248596e-07 | 2026-08-28T02:02:51
15 | a_program | a | 1.3 | -3 | 1 | 608 | 1.3 | 606.7 | 4.370696e-07 | 2026-08-28T02:02:51
15 | a_program | a | 1.35 | -3 | 1 | 623.3 | 1.3 | 622 | 4.483028e-07 | 2026-08-28T02:02:51
15 | a_program | a | 1.4 | -3 | 1 | 639.7 | 1.3 | 638.3 | 4.602686e-07 | 2026-08-28T02:02:51
15 | a_program | a | 1.45 | -3 | 1 | 655.7 | 1.3 | 654.3 | 4.719902e-07 | 2026-08-28T02:02:51
15 | a_program | a | 1.5 | -3 | 1 | 671.7 | 1.3 | 670.3 | 4.837118e-07 | 2026-08-28T02:02:51
15 | a_program | b | -3 | -3 | 1 | 1.3 | 1.3 | 0 | -7.374847e-09 | 2026-08-28T02:04:07
15 | a_program | b | -2.95 | -3 | 1 | 1 | 1.3 | -0.3 | -7.619048e-09 | 2026-08-28T02:04:07
15 | a_program | b | -2.9 | -3 | 1 | 1 | 1.3 | -0.3 | -7.619048e-09 | 2026-08-28T02:04:07
15 | a_program | b | -2.85 | -3 | 1 | 0.7 | 1.3 | -0.7 | -7.863248e-09 | 2026-08-28T02:04:07
15 | a_program | b | -2.8 | -3 | 1 | 0.7 | 1.3 | -0.7 | -7.863248e-09 | 2026-08-28T02:04:07
15 | a_program | b | -2.75 | -3 | 1 | 0.7 | 1.3 | -0.7 | -7.863248e-09 | 2026-08-28T02:04:07
15 | a_program | b | -2.7 | -3 | 1 | 1 | 1.3 | -0.3 | -7.619048e-09 | 2026-08-28T02:04:07
15 | a_program | b | -2.65 | -3 | 1 | 0.7 | 1.3 | -0.7 | -7.863248e-09 | 2026-08-28T02:04:07
15 | a_program | b | -2.6 | -3 | 1 | 1 | 1.3 | -0.3 | -7.619048e-09 | 2026-08-28T02:04:07
15 | a_program | b | -2.55 | -3 | 1 | 1 | 1.3 | -0.3 | -7.619048e-09 | 2026-08-28T02:04:07
15 | a_program | b | -2.5 | -3 | 1 | 1 | 1.3 | -0.3 | -7.619048e-09 | 2026-08-28T02:04:07
15 | a_program | b | -2.45 | -3 | 1 | 1 | 1.3 | -0.3 | -7.619048e-09 | 2026-08-28T02:04:07
15 | a_program | b | -2.4 | -3 | 1 | 0.7 | 1.3 | -0.7 | -7.863248e-09 | 2026-08-28T02:04:07
15 | a_program | b | -2.35 | -3 | 1 | 1 | 1.3 | -0.3 | -7.619048e-09 | 2026-08-28T02:04:07
15 | a_program | b | -2.3 | -3 | 1 | 1 | 1.3 | -0.3 | -7.619048e-09 | 2026-08-28T02:04:07
15 | a_program | b | -2.25 | -3 | 1 | 1 | 1.3 | -0.3 | -7.619048e-09 | 2026-08-28T02:04:07
15 | a_program | b | -2.2 | -3 | 1 | 0.7 | 1.3 | -0.7 | -7.863248e-09 | 2026-08-28T02:04:07
15 | a_program | b | -2.15 | -3 | 1 | 1 | 1.3 | -0.3 | -7.619048e-09 | 2026-08-28T02:04:07
15 | a_program | b | -2.1 | -3 | 1 | 1 | 1.3 | -0.3 | -7.619048e-09 | 2026-08-28T02:04:07
15 | a_program | b | -2.05 | -3 | 1 | 1 | 1.3 | -0.3 | -7.619048e-09 | 2026-08-28T02:04:07
15 | a_program | b | -2 | -3 | 1 | 1 | 1.3 | -0.3 | -7.619048e-09 | 2026-08-28T02:04:07
15 | a_program | b | -1.95 | -3 | 1 | 1.7 | 1.3 | 0.3 | -7.130647e-09 | 2026-08-28T02:04:07
15 | a_program | b | -1.9 | -3 | 1 | 2 | 1.3 | 0.7 | -6.886447e-09 | 2026-08-28T02:04:07
15 | a_program | b | -1.85 | -3 | 1 | 2 | 1.3 | 0.7 | -6.886447e-09 | 2026-08-28T02:04:07
15 | a_program | b | -1.8 | -3 | 1 | 3 | 1.3 | 1.7 | -6.153846e-09 | 2026-08-28T02:04:07
15 | a_program | b | -1.75 | -3 | 1 | 3.7 | 1.3 | 2.3 | -5.665446e-09 | 2026-08-28T02:04:07
15 | a_program | b | -1.7 | -3 | 1 | 4.3 | 1.3 | 3 | -5.177045e-09 | 2026-08-28T02:04:07
15 | a_program | b | -1.65 | -3 | 1 | 4.7 | 1.3 | 3.3 | -4.932845e-09 | 2026-08-28T02:04:07
15 | a_program | b | -1.6 | -3 | 1 | 6.3 | 1.3 | 5 | -3.711844e-09 | 2026-08-28T02:04:07
15 | a_program | b | -1.55 | -3 | 1 | 7.3 | 1.3 | 6 | -2.979243e-09 | 2026-08-28T02:04:07
15 | a_program | b | -1.5 | -3 | 1 | 8.3 | 1.3 | 7 | -2.246642e-09 | 2026-08-28T02:04:07
15 | a_program | b | -1.45 | -3 | 1 | 10.3 | 1.3 | 9 | -7.814408e-10 | 2026-08-28T02:04:07
15 | a_program | b | -1.4 | -3 | 1 | 12 | 1.3 | 10.7 | 4.395604e-10 | 2026-08-28T02:04:07
15 | a_program | b | -1.35 | -3 | 1 | 14.7 | 1.3 | 13.3 | 2.393162e-09 | 2026-08-28T02:04:07
15 | a_program | b | -1.3 | -3 | 1 | 16.3 | 1.3 | 15 | 3.614164e-09 | 2026-08-28T02:04:07
15 | a_program | b | -1.25 | -3 | 1 | 18.7 | 1.3 | 17.3 | 5.323565e-09 | 2026-08-28T02:04:07
15 | a_program | b | -1.2 | -3 | 1 | 22 | 1.3 | 20.7 | 7.765568e-09 | 2026-08-28T02:04:07
15 | a_program | b | -1.15 | -3 | 1 | 24.3 | 1.3 | 23 | 9.474969e-09 | 2026-08-28T02:04:07
15 | a_program | b | -1.1 | -3 | 1 | 27.7 | 1.3 | 26.3 | 1.191697e-08 | 2026-08-28T02:04:07
15 | a_program | b | -1.05 | -3 | 1 | 31.3 | 1.3 | 30 | 1.460317e-08 | 2026-08-28T02:04:07
15 | a_program | b | -1 | -3 | 1 | 34.3 | 1.3 | 33 | 1.680098e-08 | 2026-08-28T02:04:07
15 | a_program | b | -0.95 | -3 | 1 | 38 | 1.3 | 36.7 | 1.948718e-08 | 2026-08-28T02:04:07
15 | a_program | b | -0.9 | -3 | 1 | 42.7 | 1.3 | 41.3 | 2.290598e-08 | 2026-08-28T02:04:07
15 | a_program | b | -0.85 | -3 | 1 | 47.3 | 1.3 | 46 | 2.632479e-08 | 2026-08-28T02:04:07
15 | a_program | b | -0.8 | -3 | 1 | 52 | 1.3 | 50.7 | 2.974359e-08 | 2026-08-28T02:04:07
15 | a_program | b | -0.75 | -3 | 1 | 57 | 1.3 | 55.7 | 3.340659e-08 | 2026-08-28T02:04:07
15 | a_program | b | -0.7 | -3 | 1 | 62.3 | 1.3 | 61 | 3.73138e-08 | 2026-08-28T02:04:07
15 | a_program | b | -0.65 | -3 | 1 | 67.7 | 1.3 | 66.3 | 4.1221e-08 | 2026-08-28T02:04:07
15 | a_program | b | -0.6 | -3 | 1 | 74.3 | 1.3 | 73 | 4.610501e-08 | 2026-08-28T02:04:07
15 | a_program | b | -0.55 | -3 | 1 | 80 | 1.3 | 78.7 | 5.025641e-08 | 2026-08-28T02:04:07
15 | a_program | b | -0.5 | -3 | 1 | 86 | 1.3 | 84.7 | 5.465201e-08 | 2026-08-28T02:04:07
15 | a_program | b | -0.45 | -3 | 1 | 93.3 | 1.3 | 92 | 6.002442e-08 | 2026-08-28T02:04:07
15 | a_program | b | -0.4 | -3 | 1 | 100.7 | 1.3 | 99.3 | 6.539683e-08 | 2026-08-28T02:04:07
15 | a_program | b | -0.35 | -3 | 1 | 108 | 1.3 | 106.7 | 7.076923e-08 | 2026-08-28T02:04:07
15 | a_program | b | -0.3 | -3 | 1 | 116.3 | 1.3 | 115 | 7.687424e-08 | 2026-08-28T02:04:07
15 | a_program | b | -0.25 | -3 | 1 | 124.3 | 1.3 | 123 | 8.273504e-08 | 2026-08-28T02:04:07
15 | a_program | b | -0.2 | -3 | 1 | 133 | 1.3 | 131.7 | 8.908425e-08 | 2026-08-28T02:04:07
15 | a_program | b | -0.15 | -3 | 1 | 141.7 | 1.3 | 140.3 | 9.543346e-08 | 2026-08-28T02:04:07
15 | a_program | b | -0.1 | -3 | 1 | 150.7 | 1.3 | 149.3 | 1.020269e-07 | 2026-08-28T02:04:07
15 | a_program | b | -0.05 | -3 | 1 | 159.7 | 1.3 | 158.3 | 1.086203e-07 | 2026-08-28T02:04:07
15 | a_program | b | 0 | -3 | 1 | 169.7 | 1.3 | 168.3 | 1.159463e-07 | 2026-08-28T02:04:07
15 | a_program | b | 0.05 | -3 | 1 | 179.7 | 1.3 | 178.3 | 1.232723e-07 | 2026-08-28T02:04:07
15 | a_program | b | 0.1 | -3 | 1 | 190 | 1.3 | 188.7 | 1.308425e-07 | 2026-08-28T02:04:07
15 | a_program | b | 0.15 | -3 | 1 | 200.3 | 1.3 | 199 | 1.384127e-07 | 2026-08-28T02:04:07
15 | a_program | b | 0.2 | -3 | 1 | 211 | 1.3 | 209.7 | 1.462271e-07 | 2026-08-28T02:04:07
15 | a_program | b | 0.25 | -3 | 1 | 222 | 1.3 | 220.7 | 1.542857e-07 | 2026-08-28T02:04:07
15 | a_program | b | 0.3 | -3 | 1 | 232.3 | 1.3 | 231 | 1.618559e-07 | 2026-08-28T02:04:07
15 | a_program | b | 0.35 | -3 | 1 | 244 | 1.3 | 242.7 | 1.704029e-07 | 2026-08-28T02:04:07
15 | a_program | b | 0.4 | -3 | 1 | 255.3 | 1.3 | 254 | 1.787057e-07 | 2026-08-28T02:04:07
15 | a_program | b | 0.45 | -3 | 1 | 268 | 1.3 | 266.7 | 1.879853e-07 | 2026-08-28T02:04:07
15 | a_program | b | 0.5 | -3 | 1 | 280 | 1.3 | 278.7 | 1.967766e-07 | 2026-08-28T02:04:07
15 | a_program | b | 0.55 | -3 | 1 | 292.7 | 1.3 | 291.3 | 2.060562e-07 | 2026-08-28T02:04:07
15 | a_program | b | 0.6 | -3 | 1 | 305 | 1.3 | 303.7 | 2.150916e-07 | 2026-08-28T02:04:07
15 | a_program | b | 0.65 | -3 | 1 | 318 | 1.3 | 316.7 | 2.246154e-07 | 2026-08-28T02:04:07
15 | a_program | b | 0.7 | -3 | 1 | 330.7 | 1.3 | 329.3 | 2.33895e-07 | 2026-08-28T02:04:07
15 | a_program | b | 0.75 | -3 | 1 | 344 | 1.3 | 342.7 | 2.43663e-07 | 2026-08-28T02:04:07
15 | a_program | b | 0.8 | -3 | 1 | 357.7 | 1.3 | 356.3 | 2.536752e-07 | 2026-08-28T02:04:07
15 | a_program | b | 0.85 | -3 | 1 | 371 | 1.3 | 369.7 | 2.634432e-07 | 2026-08-28T02:04:07
15 | a_program | b | 0.9 | -3 | 1 | 385 | 1.3 | 383.7 | 2.736996e-07 | 2026-08-28T02:04:07
15 | a_program | b | 0.95 | -3 | 1 | 399 | 1.3 | 397.7 | 2.83956e-07 | 2026-08-28T02:04:07
15 | a_program | b | 1 | -3 | 1 | 413.3 | 1.3 | 412 | 2.944567e-07 | 2026-08-28T02:04:07
15 | a_program | b | 1.05 | -3 | 1 | 427.3 | 1.3 | 426 | 3.047131e-07 | 2026-08-28T02:04:07
15 | a_program | b | 1.1 | -3 | 1 | 442.7 | 1.3 | 441.3 | 3.159463e-07 | 2026-08-28T02:04:07
15 | a_program | b | 1.15 | -3 | 1 | 456 | 1.3 | 454.7 | 3.257143e-07 | 2026-08-28T02:04:07
15 | a_program | b | 1.2 | -3 | 1 | 470.7 | 1.3 | 469.3 | 3.364591e-07 | 2026-08-28T02:04:07
15 | a_program | b | 1.25 | -3 | 1 | 487 | 1.3 | 485.7 | 3.484249e-07 | 2026-08-28T02:04:07
15 | a_program | b | 1.3 | -3 | 1 | 503 | 1.3 | 501.7 | 3.601465e-07 | 2026-08-28T02:04:07
15 | a_program | b | 1.35 | -3 | 1 | 517 | 1.3 | 515.7 | 3.704029e-07 | 2026-08-28T02:04:07
15 | a_program | b | 1.4 | -3 | 1 | 531.3 | 1.3 | 530 | 3.809035e-07 | 2026-08-28T02:04:07
15 | a_program | b | 1.45 | -3 | 1 | 546.7 | 1.3 | 545.3 | 3.921368e-07 | 2026-08-28T02:04:07
15 | a_program | b | 1.5 | -3 | 1 | 562 | 1.3 | 560.7 | 4.0337e-07 | 2026-08-28T02:04:07
15 | a_program | comp | -1.0769 |  | 1 | 490 |  |  |  | 2026-08-28T02:04:08
15 | a_program | comp | -1.0269 |  | 1 | 481.3 |  |  |  | 2026-08-28T02:04:08
15 | a_program | comp | -0.9769 |  | 1 | 473 |  |  |  | 2026-08-28T02:04:08
15 | a_program | comp | -0.9269 |  | 1 | 464.7 |  |  |  | 2026-08-28T02:04:08
15 | a_program | comp | -0.8769 |  | 1 | 457 |  |  |  | 2026-08-28T02:04:08
15 | a_program | comp | -0.8269 |  | 1 | 450 |  |  |  | 2026-08-28T02:04:08
15 | a_program | comp | -0.7769 |  | 1 | 443.7 |  |  |  | 2026-08-28T02:04:08
15 | a_program | comp | -0.7269 |  | 1 | 436.3 |  |  |  | 2026-08-28T02:04:08
15 | a_program | comp | -0.6769 |  | 1 | 431 |  |  |  | 2026-08-28T02:04:08
15 | a_program | comp | -0.6269 |  | 1 | 425.7 |  |  |  | 2026-08-28T02:04:08
15 | a_program | comp | -0.5769 |  | 1 | 421.3 |  |  |  | 2026-08-28T02:04:08
15 | a_program | comp | -0.5269 |  | 1 | 416.7 |  |  |  | 2026-08-28T02:04:08
15 | a_program | comp | -0.4769 |  | 1 | 413.3 |  |  |  | 2026-08-28T02:04:08
15 | a_program | comp | -0.4269 |  | 1 | 409.3 |  |  |  | 2026-08-28T02:04:08
15 | a_program | comp | -0.3769 |  | 1 | 407.3 |  |  |  | 2026-08-28T02:04:08
15 | a_program | comp | -0.3269 |  | 1 | 405.7 |  |  |  | 2026-08-28T02:04:08
15 | a_program | comp | -0.2769 |  | 1 | 403.3 |  |  |  | 2026-08-28T02:04:08
15 | a_program | comp | -0.2269 |  | 1 | 402 |  |  |  | 2026-08-28T02:04:08
15 | a_program | comp | -0.1769 |  | 1 | 401.7 |  |  |  | 2026-08-28T02:04:08
15 | a_program | comp | -0.1269 |  | 1 | 403 |  |  |  | 2026-08-28T02:04:08
15 | a_program | comp | -0.0769 |  | 1 | 401.7 |  |  |  | 2026-08-28T02:04:08
15 | a_program | comp | -0.0269 |  | 1 | 403 |  |  |  | 2026-08-28T02:04:08
15 | a_program | comp | 0.0231 |  | 1 | 405.3 |  |  |  | 2026-08-28T02:04:08
15 | a_program | comp | 0.0731 |  | 1 | 407.7 |  |  |  | 2026-08-28T02:04:08
15 | a_program | comp | 0.1231 |  | 1 | 410.3 |  |  |  | 2026-08-28T02:04:08
15 | a_program | comp | 0.1731 |  | 1 | 413.3 |  |  |  | 2026-08-28T02:04:08
15 | a_program | comp | 0.2231 |  | 1 | 417 |  |  |  | 2026-08-28T02:04:08
15 | a_program | comp | 0.2731 |  | 1 | 421.7 |  |  |  | 2026-08-28T02:04:08
15 | a_program | comp | 0.3231 |  | 1 | 427 |  |  |  | 2026-08-28T02:04:08
15 | a_program | comp | 0.3731 |  | 1 | 432 |  |  |  | 2026-08-28T02:04:08
15 | a_program | comp | 0.4231 |  | 1 | 438.3 |  |  |  | 2026-08-28T02:04:08
15 | a_program | comp | 0.4731 |  | 1 | 444 |  |  |  | 2026-08-28T02:04:08
15 | a_program | comp | 0.5231 |  | 1 | 450.7 |  |  |  | 2026-08-28T02:04:08
15 | a_program | comp | 0.5731 |  | 1 | 458.3 |  |  |  | 2026-08-28T02:04:08
15 | a_program | comp | 0.6231 |  | 1 | 466 |  |  |  | 2026-08-28T02:04:08
15 | a_program | comp | 0.6731 |  | 1 | 474.7 |  |  |  | 2026-08-28T02:04:08
15 | a_program | comp | 0.7231 |  | 1 | 483 |  |  |  | 2026-08-28T02:04:08
15 | a_program | comp | 0.7731 |  | 1 | 492 |  |  |  | 2026-08-28T02:04:08
15 | a_program | comp | 0.8231 |  | 1 | 502 |  |  |  | 2026-08-28T02:04:08
15 | a_program | comp | 0.8731 |  | 1 | 512 |  |  |  | 2026-08-28T02:04:08
15 | a_program | comp | 0.9231 |  | 1 | 522.7 |  |  |  | 2026-08-28T02:04:08
16 | a_program | a | -3 | -3 | 1 | 1.3 | 1.3 | 0 | -7.374847e-09 | 2026-08-28T02:06:43
16 | a_program | a | -2.95 | -3 | 1 | 1 | 1.3 | -0.3 | -7.619048e-09 | 2026-08-28T02:06:43
16 | a_program | a | -2.9 | -3 | 1 | 1 | 1.3 | -0.3 | -7.619048e-09 | 2026-08-28T02:06:43
16 | a_program | a | -2.85 | -3 | 1 | 0.7 | 1.3 | -0.7 | -7.863248e-09 | 2026-08-28T02:06:43
16 | a_program | a | -2.8 | -3 | 1 | 1 | 1.3 | -0.3 | -7.619048e-09 | 2026-08-28T02:06:43
16 | a_program | a | -2.75 | -3 | 1 | 1 | 1.3 | -0.3 | -7.619048e-09 | 2026-08-28T02:06:43
16 | a_program | a | -2.7 | -3 | 1 | 0.7 | 1.3 | -0.7 | -7.863248e-09 | 2026-08-28T02:06:43
16 | a_program | a | -2.65 | -3 | 1 | 1 | 1.3 | -0.3 | -7.619048e-09 | 2026-08-28T02:06:43
16 | a_program | a | -2.6 | -3 | 1 | 1 | 1.3 | -0.3 | -7.619048e-09 | 2026-08-28T02:06:43
16 | a_program | a | -2.55 | -3 | 1 | 1 | 1.3 | -0.3 | -7.619048e-09 | 2026-08-28T02:06:43
16 | a_program | a | -2.5 | -3 | 1 | 1 | 1.3 | -0.3 | -7.619048e-09 | 2026-08-28T02:06:43
16 | a_program | a | -2.45 | -3 | 1 | 1.7 | 1.3 | 0.3 | -7.130647e-09 | 2026-08-28T02:06:43
16 | a_program | a | -2.4 | -3 | 1 | 2 | 1.3 | 0.7 | -6.886447e-09 | 2026-08-28T02:06:43
16 | a_program | a | -2.35 | -3 | 1 | 2.7 | 1.3 | 1.3 | -6.398046e-09 | 2026-08-28T02:06:43
16 | a_program | a | -2.3 | -3 | 1 | 3 | 1.3 | 1.7 | -6.153846e-09 | 2026-08-28T02:06:43
16 | a_program | a | -2.25 | -3 | 1 | 4 | 1.3 | 2.7 | -5.421245e-09 | 2026-08-28T02:06:43
16 | a_program | a | -2.2 | -3 | 1 | 4.3 | 1.3 | 3 | -5.177045e-09 | 2026-08-28T02:06:43
16 | a_program | a | -2.15 | -3 | 1 | 5.7 | 1.3 | 4.3 | -4.200244e-09 | 2026-08-28T02:06:43
16 | a_program | a | -2.1 | -3 | 1 | 6.7 | 1.3 | 5.3 | -3.467643e-09 | 2026-08-28T02:06:43
16 | a_program | a | -2.05 | -3 | 1 | 8 | 1.3 | 6.7 | -2.490842e-09 | 2026-08-28T02:06:43
16 | a_program | a | -2 | -3 | 1 | 9 | 1.3 | 7.7 | -1.758242e-09 | 2026-08-28T02:06:43
16 | a_program | a | -1.95 | -3 | 1 | 10.7 | 1.3 | 9.3 | -5.372405e-10 | 2026-08-28T02:06:43
16 | a_program | a | -1.9 | -3 | 1 | 12.3 | 1.3 | 11 | 6.837607e-10 | 2026-08-28T02:06:43
16 | a_program | a | -1.85 | -3 | 1 | 14.3 | 1.3 | 13 | 2.148962e-09 | 2026-08-28T02:06:43
16 | a_program | a | -1.8 | -3 | 1 | 17 | 1.3 | 15.7 | 4.102564e-09 | 2026-08-28T02:06:43
16 | a_program | a | -1.75 | -3 | 1 | 19.3 | 1.3 | 18 | 5.811966e-09 | 2026-08-28T02:06:43
16 | a_program | a | -1.7 | -3 | 1 | 22.3 | 1.3 | 21 | 8.009768e-09 | 2026-08-28T02:06:43
16 | a_program | a | -1.65 | -3 | 1 | 25 | 1.3 | 23.7 | 9.96337e-09 | 2026-08-28T02:06:43
16 | a_program | a | -1.6 | -3 | 1 | 28.3 | 1.3 | 27 | 1.240537e-08 | 2026-08-28T02:06:43
16 | a_program | a | -1.55 | -3 | 1 | 31.3 | 1.3 | 30 | 1.460317e-08 | 2026-08-28T02:06:43
16 | a_program | a | -1.5 | -3 | 1 | 35.3 | 1.3 | 34 | 1.753358e-08 | 2026-08-28T02:06:43
16 | a_program | a | -1.45 | -3 | 1 | 39 | 1.3 | 37.7 | 2.021978e-08 | 2026-08-28T02:06:43
16 | a_program | a | -1.4 | -3 | 1 | 43.3 | 1.3 | 42 | 2.339438e-08 | 2026-08-28T02:06:43
16 | a_program | a | -1.35 | -3 | 1 | 48 | 1.3 | 46.7 | 2.681319e-08 | 2026-08-28T02:06:43
16 | a_program | a | -1.3 | -3 | 1 | 52.7 | 1.3 | 51.3 | 3.023199e-08 | 2026-08-28T02:06:43
16 | a_program | a | -1.25 | -3 | 1 | 57.3 | 1.3 | 56 | 3.365079e-08 | 2026-08-28T02:06:43
16 | a_program | a | -1.2 | -3 | 1 | 63.3 | 1.3 | 62 | 3.80464e-08 | 2026-08-28T02:06:43
16 | a_program | a | -1.15 | -3 | 1 | 69.3 | 1.3 | 68 | 4.2442e-08 | 2026-08-28T02:06:43
16 | a_program | a | -1.1 | -3 | 1 | 75.7 | 1.3 | 74.3 | 4.708181e-08 | 2026-08-28T02:06:43
16 | a_program | a | -1.05 | -3 | 1 | 82 | 1.3 | 80.7 | 5.172161e-08 | 2026-08-28T02:06:43
16 | a_program | a | -1 | -3 | 1 | 88.7 | 1.3 | 87.3 | 5.660562e-08 | 2026-08-28T02:06:43
16 | a_program | a | -0.95 | -3 | 1 | 95.7 | 1.3 | 94.3 | 6.173382e-08 | 2026-08-28T02:06:43
16 | a_program | a | -0.9 | -3 | 1 | 103 | 1.3 | 101.7 | 6.710623e-08 | 2026-08-28T02:06:43
16 | a_program | a | -0.85 | -3 | 1 | 111 | 1.3 | 109.7 | 7.296703e-08 | 2026-08-28T02:06:43
16 | a_program | a | -0.8 | -3 | 1 | 119.3 | 1.3 | 118 | 7.907204e-08 | 2026-08-28T02:06:43
16 | a_program | a | -0.75 | -3 | 1 | 127.3 | 1.3 | 126 | 8.493284e-08 | 2026-08-28T02:06:43
16 | a_program | a | -0.7 | -3 | 1 | 135.7 | 1.3 | 134.3 | 9.103785e-08 | 2026-08-28T02:06:43
16 | a_program | a | -0.65 | -3 | 1 | 144.7 | 1.3 | 143.3 | 9.763126e-08 | 2026-08-28T02:06:43
16 | a_program | a | -0.6 | -3 | 1 | 154.3 | 1.3 | 153 | 1.047131e-07 | 2026-08-28T02:06:43
16 | a_program | a | -0.55 | -3 | 1 | 163.3 | 1.3 | 162 | 1.113065e-07 | 2026-08-28T02:06:43
16 | a_program | a | -0.5 | -3 | 1 | 173.7 | 1.3 | 172.3 | 1.188767e-07 | 2026-08-28T02:06:43
16 | a_program | a | -0.45 | -3 | 1 | 184 | 1.3 | 182.7 | 1.264469e-07 | 2026-08-28T02:06:43
16 | a_program | a | -0.4 | -3 | 1 | 193.7 | 1.3 | 192.3 | 1.335287e-07 | 2026-08-28T02:06:43
16 | a_program | a | -0.35 | -3 | 1 | 204.3 | 1.3 | 203 | 1.413431e-07 | 2026-08-28T02:06:43
16 | a_program | a | -0.3 | -3 | 1 | 215.3 | 1.3 | 214 | 1.494017e-07 | 2026-08-28T02:06:43
16 | a_program | a | -0.25 | -3 | 1 | 226.7 | 1.3 | 225.3 | 1.577045e-07 | 2026-08-28T02:06:43
16 | a_program | a | -0.2 | -3 | 1 | 238 | 1.3 | 236.7 | 1.660073e-07 | 2026-08-28T02:06:43
16 | a_program | a | -0.15 | -3 | 1 | 250 | 1.3 | 248.7 | 1.747985e-07 | 2026-08-28T02:06:43
16 | a_program | a | -0.1 | -3 | 1 | 263 | 1.3 | 261.7 | 1.843223e-07 | 2026-08-28T02:06:43
16 | a_program | a | -0.05 | -3 | 1 | 275.3 | 1.3 | 274 | 1.933578e-07 | 2026-08-28T02:06:43
16 | a_program | a | 0 | -3 | 1 | 287.3 | 1.3 | 286 | 2.02149e-07 | 2026-08-28T02:06:43
16 | a_program | a | 0.05 | -3 | 1 | 300 | 1.3 | 298.7 | 2.114286e-07 | 2026-08-28T02:06:43
16 | a_program | a | 0.1 | -3 | 1 | 313 | 1.3 | 311.7 | 2.209524e-07 | 2026-08-28T02:06:43
16 | a_program | a | 0.15 | -3 | 1 | 326 | 1.3 | 324.7 | 2.304762e-07 | 2026-08-28T02:06:43
16 | a_program | a | 0.2 | -3 | 1 | 339 | 1.3 | 337.7 | 2.4e-07 | 2026-08-28T02:06:43
16 | a_program | a | 0.25 | -3 | 1 | 351.7 | 1.3 | 350.3 | 2.492796e-07 | 2026-08-28T02:06:43
16 | a_program | a | 0.3 | -3 | 1 | 366.7 | 1.3 | 365.3 | 2.602686e-07 | 2026-08-28T02:06:43
16 | a_program | a | 0.35 | -3 | 1 | 381 | 1.3 | 379.7 | 2.707692e-07 | 2026-08-28T02:06:43
16 | a_program | a | 0.4 | -3 | 1 | 395 | 1.3 | 393.7 | 2.810256e-07 | 2026-08-28T02:06:43
16 | a_program | a | 0.45 | -3 | 1 | 409 | 1.3 | 407.7 | 2.912821e-07 | 2026-08-28T02:06:43
16 | a_program | a | 0.5 | -3 | 1 | 423.3 | 1.3 | 422 | 3.017827e-07 | 2026-08-28T02:06:43
16 | a_program | a | 0.55 | -3 | 1 | 438 | 1.3 | 436.7 | 3.125275e-07 | 2026-08-28T02:06:43
16 | a_program | a | 0.6 | -3 | 1 | 452.3 | 1.3 | 451 | 3.230281e-07 | 2026-08-28T02:06:43
16 | a_program | a | 0.65 | -3 | 1 | 466.7 | 1.3 | 465.3 | 3.335287e-07 | 2026-08-28T02:06:43
16 | a_program | a | 0.7 | -3 | 1 | 482 | 1.3 | 480.7 | 3.447619e-07 | 2026-08-28T02:06:43
16 | a_program | a | 0.75 | -3 | 1 | 498 | 1.3 | 496.7 | 3.564835e-07 | 2026-08-28T02:06:43
16 | a_program | a | 0.8 | -3 | 1 | 511.7 | 1.3 | 510.3 | 3.664957e-07 | 2026-08-28T02:06:43
16 | a_program | a | 0.85 | -3 | 1 | 528 | 1.3 | 526.7 | 3.784615e-07 | 2026-08-28T02:06:43
16 | a_program | a | 0.9 | -3 | 1 | 543.7 | 1.3 | 542.3 | 3.899389e-07 | 2026-08-28T02:06:43
16 | a_program | a | 0.95 | -3 | 1 | 559.3 | 1.3 | 558 | 4.014164e-07 | 2026-08-28T02:06:43
16 | a_program | a | 1 | -3 | 1 | 575 | 1.3 | 573.7 | 4.128938e-07 | 2026-08-28T02:06:43
16 | a_program | a | 1.05 | -3 | 1 | 591 | 1.3 | 589.7 | 4.246154e-07 | 2026-08-28T02:06:43
16 | a_program | a | 1.1 | -3 | 1 | 607.3 | 1.3 | 606 | 4.365812e-07 | 2026-08-28T02:06:43
16 | a_program | a | 1.15 | -3 | 1 | 623 | 1.3 | 621.7 | 4.480586e-07 | 2026-08-28T02:06:43
16 | a_program | a | 1.2 | -3 | 1 | 639 | 1.3 | 637.7 | 4.597802e-07 | 2026-08-28T02:06:43
16 | a_program | a | 1.25 | -3 | 1 | 655 | 1.3 | 653.7 | 4.715018e-07 | 2026-08-28T02:06:43
16 | a_program | a | 1.3 | -3 | 1 | 671 | 1.3 | 669.7 | 4.832234e-07 | 2026-08-28T02:06:43
16 | a_program | a | 1.35 | -3 | 1 | 688 | 1.3 | 686.7 | 4.956777e-07 | 2026-08-28T02:06:43
16 | a_program | a | 1.4 | -3 | 1 | 704 | 1.3 | 702.7 | 5.073993e-07 | 2026-08-28T02:06:43
16 | a_program | a | 1.45 | -3 | 1 | 721 | 1.3 | 719.7 | 5.198535e-07 | 2026-08-28T02:06:43
16 | a_program | a | 1.5 | -3 | 1 | 737.3 | 1.3 | 736 | 5.318193e-07 | 2026-08-28T02:06:43
16 | a_program | b | -3 | -3 | 1 | 1.7 | 1.7 | 0 | -7.130647e-09 | 2026-08-28T02:07:59
16 | a_program | b | -2.95 | -3 | 1 | 0.7 | 1.7 | -1 | -7.863248e-09 | 2026-08-28T02:07:59
16 | a_program | b | -2.9 | -3 | 1 | 1 | 1.7 | -0.7 | -7.619048e-09 | 2026-08-28T02:07:59
16 | a_program | b | -2.85 | -3 | 1 | 0.7 | 1.7 | -1 | -7.863248e-09 | 2026-08-28T02:07:59
16 | a_program | b | -2.8 | -3 | 1 | 1 | 1.7 | -0.7 | -7.619048e-09 | 2026-08-28T02:07:59
16 | a_program | b | -2.75 | -3 | 1 | 0.7 | 1.7 | -1 | -7.863248e-09 | 2026-08-28T02:07:59
16 | a_program | b | -2.7 | -3 | 1 | 0.7 | 1.7 | -1 | -7.863248e-09 | 2026-08-28T02:07:59
16 | a_program | b | -2.65 | -3 | 1 | 0.7 | 1.7 | -1 | -7.863248e-09 | 2026-08-28T02:07:59
16 | a_program | b | -2.6 | -3 | 1 | 0.7 | 1.7 | -1 | -7.863248e-09 | 2026-08-28T02:07:59
16 | a_program | b | -2.55 | -3 | 1 | 1 | 1.7 | -0.7 | -7.619048e-09 | 2026-08-28T02:07:59
16 | a_program | b | -2.5 | -3 | 1 | 1 | 1.7 | -0.7 | -7.619048e-09 | 2026-08-28T02:07:59
16 | a_program | b | -2.45 | -3 | 1 | 1 | 1.7 | -0.7 | -7.619048e-09 | 2026-08-28T02:07:59
16 | a_program | b | -2.4 | -3 | 1 | 0.7 | 1.7 | -1 | -7.863248e-09 | 2026-08-28T02:07:59
16 | a_program | b | -2.35 | -3 | 1 | 1 | 1.7 | -0.7 | -7.619048e-09 | 2026-08-28T02:07:59
16 | a_program | b | -2.3 | -3 | 1 | 0.7 | 1.7 | -1 | -7.863248e-09 | 2026-08-28T02:07:59
16 | a_program | b | -2.25 | -3 | 1 | 0.7 | 1.7 | -1 | -7.863248e-09 | 2026-08-28T02:07:59
16 | a_program | b | -2.2 | -3 | 1 | 1 | 1.7 | -0.7 | -7.619048e-09 | 2026-08-28T02:07:59
16 | a_program | b | -2.15 | -3 | 1 | 1 | 1.7 | -0.7 | -7.619048e-09 | 2026-08-28T02:07:59
16 | a_program | b | -2.1 | -3 | 1 | 1 | 1.7 | -0.7 | -7.619048e-09 | 2026-08-28T02:07:59
16 | a_program | b | -2.05 | -3 | 1 | 1 | 1.7 | -0.7 | -7.619048e-09 | 2026-08-28T02:07:59
16 | a_program | b | -2 | -3 | 1 | 1.3 | 1.7 | -0.3 | -7.374847e-09 | 2026-08-28T02:07:59
16 | a_program | b | -1.95 | -3 | 1 | 1.7 | 1.7 | 0 | -7.130647e-09 | 2026-08-28T02:07:59
16 | a_program | b | -1.9 | -3 | 1 | 1.7 | 1.7 | 0 | -7.130647e-09 | 2026-08-28T02:07:59
16 | a_program | b | -1.85 | -3 | 1 | 2.3 | 1.7 | 0.7 | -6.642247e-09 | 2026-08-28T02:07:59
16 | a_program | b | -1.8 | -3 | 1 | 3 | 1.7 | 1.3 | -6.153846e-09 | 2026-08-28T02:07:59
16 | a_program | b | -1.75 | -3 | 1 | 3.3 | 1.7 | 1.7 | -5.909646e-09 | 2026-08-28T02:07:59
16 | a_program | b | -1.7 | -3 | 1 | 4 | 1.7 | 2.3 | -5.421245e-09 | 2026-08-28T02:07:59
16 | a_program | b | -1.65 | -3 | 1 | 5 | 1.7 | 3.3 | -4.688645e-09 | 2026-08-28T02:07:59
16 | a_program | b | -1.6 | -3 | 1 | 6 | 1.7 | 4.3 | -3.956044e-09 | 2026-08-28T02:07:59
16 | a_program | b | -1.55 | -3 | 1 | 7.3 | 1.7 | 5.7 | -2.979243e-09 | 2026-08-28T02:07:59
16 | a_program | b | -1.5 | -3 | 1 | 9 | 1.7 | 7.3 | -1.758242e-09 | 2026-08-28T02:07:59
16 | a_program | b | -1.45 | -3 | 1 | 10.3 | 1.7 | 8.7 | -7.814408e-10 | 2026-08-28T02:07:59
16 | a_program | b | -1.4 | -3 | 1 | 12 | 1.7 | 10.3 | 4.395604e-10 | 2026-08-28T02:07:59
16 | a_program | b | -1.35 | -3 | 1 | 14.3 | 1.7 | 12.7 | 2.148962e-09 | 2026-08-28T02:07:59
16 | a_program | b | -1.3 | -3 | 1 | 16.3 | 1.7 | 14.7 | 3.614164e-09 | 2026-08-28T02:07:59
16 | a_program | b | -1.25 | -3 | 1 | 19 | 1.7 | 17.3 | 5.567766e-09 | 2026-08-28T02:07:59
16 | a_program | b | -1.2 | -3 | 1 | 21.3 | 1.7 | 19.7 | 7.277167e-09 | 2026-08-28T02:07:59
16 | a_program | b | -1.15 | -3 | 1 | 24.3 | 1.7 | 22.7 | 9.474969e-09 | 2026-08-28T02:07:59
16 | a_program | b | -1.1 | -3 | 1 | 27.3 | 1.7 | 25.7 | 1.167277e-08 | 2026-08-28T02:07:59
16 | a_program | b | -1.05 | -3 | 1 | 31 | 1.7 | 29.3 | 1.435897e-08 | 2026-08-28T02:07:59
16 | a_program | b | -1 | -3 | 1 | 34.7 | 1.7 | 33 | 1.704518e-08 | 2026-08-28T02:07:59
16 | a_program | b | -0.95 | -3 | 1 | 38.7 | 1.7 | 37 | 1.997558e-08 | 2026-08-28T02:07:59
16 | a_program | b | -0.9 | -3 | 1 | 42.7 | 1.7 | 41 | 2.290598e-08 | 2026-08-28T02:07:59
16 | a_program | b | -0.85 | -3 | 1 | 47 | 1.7 | 45.3 | 2.608059e-08 | 2026-08-28T02:07:59
16 | a_program | b | -0.8 | -3 | 1 | 51.7 | 1.7 | 50 | 2.949939e-08 | 2026-08-28T02:07:59
16 | a_program | b | -0.75 | -3 | 1 | 56.3 | 1.7 | 54.7 | 3.291819e-08 | 2026-08-28T02:07:59
16 | a_program | b | -0.7 | -3 | 1 | 62 | 1.7 | 60.3 | 3.70696e-08 | 2026-08-28T02:07:59
16 | a_program | b | -0.65 | -3 | 1 | 67.7 | 1.7 | 66 | 4.1221e-08 | 2026-08-28T02:07:59
16 | a_program | b | -0.6 | -3 | 1 | 74 | 1.7 | 72.3 | 4.586081e-08 | 2026-08-28T02:07:59
16 | a_program | b | -0.55 | -3 | 1 | 80 | 1.7 | 78.3 | 5.025641e-08 | 2026-08-28T02:07:59
16 | a_program | b | -0.5 | -3 | 1 | 87.3 | 1.7 | 85.7 | 5.562882e-08 | 2026-08-28T02:07:59
16 | a_program | b | -0.45 | -3 | 1 | 92.7 | 1.7 | 91 | 5.953602e-08 | 2026-08-28T02:07:59
16 | a_program | b | -0.4 | -3 | 1 | 100.7 | 1.7 | 99 | 6.539683e-08 | 2026-08-28T02:07:59
16 | a_program | b | -0.35 | -3 | 1 | 108 | 1.7 | 106.3 | 7.076923e-08 | 2026-08-28T02:07:59
16 | a_program | b | -0.3 | -3 | 1 | 115.7 | 1.7 | 114 | 7.638584e-08 | 2026-08-28T02:07:59
16 | a_program | b | -0.25 | -3 | 1 | 123.7 | 1.7 | 122 | 8.224664e-08 | 2026-08-28T02:07:59
16 | a_program | b | -0.2 | -3 | 1 | 132.3 | 1.7 | 130.7 | 8.859585e-08 | 2026-08-28T02:07:59
16 | a_program | b | -0.15 | -3 | 1 | 140.7 | 1.7 | 139 | 9.470085e-08 | 2026-08-28T02:07:59
16 | a_program | b | -0.1 | -3 | 1 | 150 | 1.7 | 148.3 | 1.015385e-07 | 2026-08-28T02:07:59
16 | a_program | b | -0.05 | -3 | 1 | 159 | 1.7 | 157.3 | 1.081319e-07 | 2026-08-28T02:07:59
16 | a_program | b | 0 | -3 | 1 | 169 | 1.7 | 167.3 | 1.154579e-07 | 2026-08-28T02:07:59
16 | a_program | b | 0.05 | -3 | 1 | 179 | 1.7 | 177.3 | 1.227839e-07 | 2026-08-28T02:07:59
16 | a_program | b | 0.1 | -3 | 1 | 188.3 | 1.7 | 186.7 | 1.296215e-07 | 2026-08-28T02:07:59
16 | a_program | b | 0.15 | -3 | 1 | 199.3 | 1.7 | 197.7 | 1.376801e-07 | 2026-08-28T02:07:59
16 | a_program | b | 0.2 | -3 | 1 | 217.3 | 1.7 | 215.7 | 1.508669e-07 | 2026-08-28T02:07:59
16 | a_program | b | 0.25 | -3 | 1 | 221.3 | 1.7 | 219.7 | 1.537973e-07 | 2026-08-28T02:07:59
16 | a_program | b | 0.3 | -3 | 1 | 232 | 1.7 | 230.3 | 1.616117e-07 | 2026-08-28T02:07:59
16 | a_program | b | 0.35 | -3 | 1 | 243.3 | 1.7 | 241.7 | 1.699145e-07 | 2026-08-28T02:07:59
16 | a_program | b | 0.4 | -3 | 1 | 256 | 1.7 | 254.3 | 1.791941e-07 | 2026-08-28T02:07:59
16 | a_program | b | 0.45 | -3 | 1 | 268 | 1.7 | 266.3 | 1.879853e-07 | 2026-08-28T02:07:59
16 | a_program | b | 0.5 | -3 | 1 | 279.7 | 1.7 | 278 | 1.965324e-07 | 2026-08-28T02:07:59
16 | a_program | b | 0.55 | -3 | 1 | 292 | 1.7 | 290.3 | 2.055678e-07 | 2026-08-28T02:07:59
16 | a_program | b | 0.6 | -3 | 1 | 304.3 | 1.7 | 302.7 | 2.146032e-07 | 2026-08-28T02:07:59
16 | a_program | b | 0.65 | -3 | 1 | 318 | 1.7 | 316.3 | 2.246154e-07 | 2026-08-28T02:07:59
16 | a_program | b | 0.7 | -3 | 1 | 331.3 | 1.7 | 329.7 | 2.343834e-07 | 2026-08-28T02:07:59
16 | a_program | b | 0.75 | -3 | 1 | 343.7 | 1.7 | 342 | 2.434188e-07 | 2026-08-28T02:07:59
16 | a_program | b | 0.8 | -3 | 1 | 357.3 | 1.7 | 355.7 | 2.53431e-07 | 2026-08-28T02:07:59
16 | a_program | b | 0.85 | -3 | 1 | 371 | 1.7 | 369.3 | 2.634432e-07 | 2026-08-28T02:07:59
16 | a_program | b | 0.9 | -3 | 1 | 384.3 | 1.7 | 382.7 | 2.732112e-07 | 2026-08-28T02:07:59
16 | a_program | b | 0.95 | -3 | 1 | 399 | 1.7 | 397.3 | 2.83956e-07 | 2026-08-28T02:07:59
16 | a_program | b | 1 | -3 | 1 | 412.7 | 1.7 | 411 | 2.939683e-07 | 2026-08-28T02:07:59
16 | a_program | b | 1.05 | -3 | 1 | 428 | 1.7 | 426.3 | 3.052015e-07 | 2026-08-28T02:07:59
16 | a_program | b | 1.1 | -3 | 1 | 441.3 | 1.7 | 439.7 | 3.149695e-07 | 2026-08-28T02:07:59
16 | a_program | b | 1.15 | -3 | 1 | 455.3 | 1.7 | 453.7 | 3.252259e-07 | 2026-08-28T02:07:59
16 | a_program | b | 1.2 | -3 | 1 | 471 | 1.7 | 469.3 | 3.367033e-07 | 2026-08-28T02:07:59
16 | a_program | b | 1.25 | -3 | 1 | 486.3 | 1.7 | 484.7 | 3.479365e-07 | 2026-08-28T02:07:59
16 | a_program | b | 1.3 | -3 | 1 | 500.3 | 1.7 | 498.7 | 3.581929e-07 | 2026-08-28T02:07:59
16 | a_program | b | 1.35 | -3 | 1 | 515.7 | 1.7 | 514 | 3.694261e-07 | 2026-08-28T02:07:59
16 | a_program | b | 1.4 | -3 | 1 | 531 | 1.7 | 529.3 | 3.806593e-07 | 2026-08-28T02:07:59
16 | a_program | b | 1.45 | -3 | 1 | 547 | 1.7 | 545.3 | 3.92381e-07 | 2026-08-28T02:07:59
16 | a_program | b | 1.5 | -3 | 1 | 561.3 | 1.7 | 559.7 | 4.028816e-07 | 2026-08-28T02:07:59
16 | a_program | comp | -1.1555 |  | 1 | 523.3 |  |  |  | 2026-08-28T02:07:59
16 | a_program | comp | -1.1055 |  | 1 | 514 |  |  |  | 2026-08-28T02:07:59
16 | a_program | comp | -1.0555 |  | 1 | 505.7 |  |  |  | 2026-08-28T02:07:59
16 | a_program | comp | -1.0055 |  | 1 | 498 |  |  |  | 2026-08-28T02:07:59
16 | a_program | comp | -0.9555 |  | 1 | 491.7 |  |  |  | 2026-08-28T02:07:59
16 | a_program | comp | -0.9055 |  | 1 | 483.3 |  |  |  | 2026-08-28T02:07:59
16 | a_program | comp | -0.8555 |  | 1 | 478.7 |  |  |  | 2026-08-28T02:07:59
16 | a_program | comp | -0.8055 |  | 1 | 472 |  |  |  | 2026-08-28T02:07:59
16 | a_program | comp | -0.7555 |  | 1 | 466.7 |  |  |  | 2026-08-28T02:07:59
16 | a_program | comp | -0.7055 |  | 1 | 462 |  |  |  | 2026-08-28T02:07:59
16 | a_program | comp | -0.6555 |  | 1 | 457.3 |  |  |  | 2026-08-28T02:07:59
16 | a_program | comp | -0.6055 |  | 1 | 454 |  |  |  | 2026-08-28T02:07:59
16 | a_program | comp | -0.5555 |  | 1 | 451 |  |  |  | 2026-08-28T02:07:59
16 | a_program | comp | -0.5055 |  | 1 | 447.7 |  |  |  | 2026-08-28T02:07:59
16 | a_program | comp | -0.4555 |  | 1 | 446 |  |  |  | 2026-08-28T02:07:59
16 | a_program | comp | -0.4055 |  | 1 | 443.3 |  |  |  | 2026-08-28T02:07:59
16 | a_program | comp | -0.3555 |  | 1 | 442.7 |  |  |  | 2026-08-28T02:07:59
16 | a_program | comp | -0.3055 |  | 1 | 441.3 |  |  |  | 2026-08-28T02:07:59
16 | a_program | comp | -0.2555 |  | 1 | 441 |  |  |  | 2026-08-28T02:07:59
16 | a_program | comp | -0.2055 |  | 1 | 441.3 |  |  |  | 2026-08-28T02:07:59
16 | a_program | comp | -0.1555 |  | 1 | 442 |  |  |  | 2026-08-28T02:07:59
16 | a_program | comp | -0.1055 |  | 1 | 444 |  |  |  | 2026-08-28T02:07:59
16 | a_program | comp | -0.0555 |  | 1 | 446 |  |  |  | 2026-08-28T02:07:59
16 | a_program | comp | -0.0055 |  | 1 | 446.3 |  |  |  | 2026-08-28T02:07:59
16 | a_program | comp | 0.0445 |  | 1 | 450 |  |  |  | 2026-08-28T02:07:59
16 | a_program | comp | 0.0945 |  | 1 | 454 |  |  |  | 2026-08-28T02:07:59
16 | a_program | comp | 0.1445 |  | 1 | 457 |  |  |  | 2026-08-28T02:07:59
16 | a_program | comp | 0.1945 |  | 1 | 461.7 |  |  |  | 2026-08-28T02:07:59
16 | a_program | comp | 0.2445 |  | 1 | 467 |  |  |  | 2026-08-28T02:07:59
16 | a_program | comp | 0.2945 |  | 1 | 472 |  |  |  | 2026-08-28T02:07:59
16 | a_program | comp | 0.3445 |  | 1 | 478.3 |  |  |  | 2026-08-28T02:07:59
16 | a_program | comp | 0.3945 |  | 1 | 492.3 |  |  |  | 2026-08-28T02:07:59
16 | a_program | comp | 0.4445 |  | 1 | 491.3 |  |  |  | 2026-08-28T02:07:59
16 | a_program | comp | 0.4945 |  | 1 | 498 |  |  |  | 2026-08-28T02:07:59
16 | a_program | comp | 0.5445 |  | 1 | 505 |  |  |  | 2026-08-28T02:07:59
16 | a_program | comp | 0.5945 |  | 1 | 514 |  |  |  | 2026-08-28T02:07:59
16 | a_program | comp | 0.6445 |  | 1 | 523 |  |  |  | 2026-08-28T02:07:59
16 | a_program | comp | 0.6945 |  | 1 | 532.3 |  |  |  | 2026-08-28T02:07:59
16 | a_program | comp | 0.7445 |  | 1 | 541.7 |  |  |  | 2026-08-28T02:07:59
16 | a_program | comp | 0.7945 |  | 1 | 551.3 |  |  |  | 2026-08-28T02:07:59
16 | a_program | comp | 0.8445 |  | 1 | 563 |  |  |  | 2026-08-28T02:07:59
17 | a_program | a | -3 | -3 | 1 | 1.3 | 1.3 | 0 | -7.374847e-09 | 2026-08-28T02:11:19
17 | a_program | a | -2.95 | -3 | 1 | 1 | 1.3 | -0.3 | -7.619048e-09 | 2026-08-28T02:11:19
17 | a_program | a | -2.9 | -3 | 1 | 1 | 1.3 | -0.3 | -7.619048e-09 | 2026-08-28T02:11:19
17 | a_program | a | -2.85 | -3 | 1 | 1.3 | 1.3 | 0 | -7.374847e-09 | 2026-08-28T02:11:19
17 | a_program | a | -2.8 | -3 | 1 | 1 | 1.3 | -0.3 | -7.619048e-09 | 2026-08-28T02:11:19
17 | a_program | a | -2.75 | -3 | 1 | 1.3 | 1.3 | 0 | -7.374847e-09 | 2026-08-28T02:11:19
17 | a_program | a | -2.7 | -3 | 1 | 2 | 1.3 | 0.7 | -6.886447e-09 | 2026-08-28T02:11:19
17 | a_program | a | -2.65 | -3 | 1 | 1.7 | 1.3 | 0.3 | -7.130647e-09 | 2026-08-28T02:11:19
17 | a_program | a | -2.6 | -3 | 1 | 2.3 | 1.3 | 1 | -6.642247e-09 | 2026-08-28T02:11:19
17 | a_program | a | -2.55 | -3 | 1 | 3 | 1.3 | 1.7 | -6.153846e-09 | 2026-08-28T02:11:19
17 | a_program | a | -2.5 | -3 | 1 | 3 | 1.3 | 1.7 | -6.153846e-09 | 2026-08-28T02:11:19
17 | a_program | a | -2.45 | -3 | 1 | 4 | 1.3 | 2.7 | -5.421245e-09 | 2026-08-28T02:11:19
17 | a_program | a | -2.4 | -3 | 1 | 4.3 | 1.3 | 3 | -5.177045e-09 | 2026-08-28T02:11:19
17 | a_program | a | -2.35 | -3 | 1 | 5.7 | 1.3 | 4.3 | -4.200244e-09 | 2026-08-28T02:11:19
17 | a_program | a | -2.3 | -3 | 1 | 6.7 | 1.3 | 5.3 | -3.467643e-09 | 2026-08-28T02:11:19
17 | a_program | a | -2.25 | -3 | 1 | 8 | 1.3 | 6.7 | -2.490842e-09 | 2026-08-28T02:11:19
17 | a_program | a | -2.2 | -3 | 1 | 9.3 | 1.3 | 8 | -1.514042e-09 | 2026-08-28T02:11:19
17 | a_program | a | -2.15 | -3 | 1 | 11 | 1.3 | 9.7 | -2.930403e-10 | 2026-08-28T02:11:19
17 | a_program | a | -2.1 | -3 | 1 | 12.7 | 1.3 | 11.3 | 9.279609e-10 | 2026-08-28T02:11:19
17 | a_program | a | -2.05 | -3 | 1 | 14.7 | 1.3 | 13.3 | 2.393162e-09 | 2026-08-28T02:11:19
17 | a_program | a | -2 | -3 | 1 | 16.7 | 1.3 | 15.3 | 3.858364e-09 | 2026-08-28T02:11:19
17 | a_program | a | -1.95 | -3 | 1 | 19.3 | 1.3 | 18 | 5.811966e-09 | 2026-08-28T02:11:19
17 | a_program | a | -1.9 | -3 | 1 | 22 | 1.3 | 20.7 | 7.765568e-09 | 2026-08-28T02:11:19
17 | a_program | a | -1.85 | -3 | 1 | 25 | 1.3 | 23.7 | 9.96337e-09 | 2026-08-28T02:11:19
17 | a_program | a | -1.8 | -3 | 1 | 28 | 1.3 | 26.7 | 1.216117e-08 | 2026-08-28T02:11:19
17 | a_program | a | -1.75 | -3 | 1 | 31.7 | 1.3 | 30.3 | 1.484737e-08 | 2026-08-28T02:11:19
17 | a_program | a | -1.7 | -3 | 1 | 35.3 | 1.3 | 34 | 1.753358e-08 | 2026-08-28T02:11:19
17 | a_program | a | -1.65 | -3 | 1 | 39.7 | 1.3 | 38.3 | 2.070818e-08 | 2026-08-28T02:11:19
17 | a_program | a | -1.6 | -3 | 1 | 44.3 | 1.3 | 43 | 2.412698e-08 | 2026-08-28T02:11:19
17 | a_program | a | -1.55 | -3 | 1 | 49 | 1.3 | 47.7 | 2.754579e-08 | 2026-08-28T02:11:19
17 | a_program | a | -1.5 | -3 | 1 | 53.7 | 1.3 | 52.3 | 3.096459e-08 | 2026-08-28T02:11:19
17 | a_program | a | -1.45 | -3 | 1 | 58.3 | 1.3 | 57 | 3.438339e-08 | 2026-08-28T02:11:19
17 | a_program | a | -1.4 | -3 | 1 | 64.3 | 1.3 | 63 | 3.8779e-08 | 2026-08-28T02:11:19
17 | a_program | a | -1.35 | -3 | 1 | 70.3 | 1.3 | 69 | 4.31746e-08 | 2026-08-28T02:11:19
17 | a_program | a | -1.3 | -3 | 1 | 76 | 1.3 | 74.7 | 4.732601e-08 | 2026-08-28T02:11:19
17 | a_program | a | -1.25 | -3 | 1 | 82.3 | 1.3 | 81 | 5.196581e-08 | 2026-08-28T02:11:19
17 | a_program | a | -1.2 | -3 | 1 | 90 | 1.3 | 88.7 | 5.758242e-08 | 2026-08-28T02:11:19
17 | a_program | a | -1.15 | -3 | 1 | 96.7 | 1.3 | 95.3 | 6.246642e-08 | 2026-08-28T02:11:19
17 | a_program | a | -1.1 | -3 | 1 | 104.3 | 1.3 | 103 | 6.808303e-08 | 2026-08-28T02:11:19
17 | a_program | a | -1.05 | -3 | 1 | 112 | 1.3 | 110.7 | 7.369963e-08 | 2026-08-28T02:11:19
17 | a_program | a | -1 | -3 | 1 | 120 | 1.3 | 118.7 | 7.956044e-08 | 2026-08-28T02:11:19
17 | a_program | a | -0.95 | -3 | 1 | 128.7 | 1.3 | 127.3 | 8.590965e-08 | 2026-08-28T02:11:19
17 | a_program | a | -0.9 | -3 | 1 | 137.3 | 1.3 | 136 | 9.225885e-08 | 2026-08-28T02:11:19
17 | a_program | a | -0.85 | -3 | 1 | 146.3 | 1.3 | 145 | 9.885226e-08 | 2026-08-28T02:11:19
17 | a_program | a | -0.8 | -3 | 1 | 155.3 | 1.3 | 154 | 1.054457e-07 | 2026-08-28T02:11:19
17 | a_program | a | -0.75 | -3 | 1 | 165 | 1.3 | 163.7 | 1.125275e-07 | 2026-08-28T02:11:19
17 | a_program | a | -0.7 | -3 | 1 | 175 | 1.3 | 173.7 | 1.198535e-07 | 2026-08-28T02:11:19
17 | a_program | a | -0.65 | -3 | 1 | 184.7 | 1.3 | 183.3 | 1.269353e-07 | 2026-08-28T02:11:19
17 | a_program | a | -0.6 | -3 | 1 | 195.7 | 1.3 | 194.3 | 1.349939e-07 | 2026-08-28T02:11:19
17 | a_program | a | -0.55 | -3 | 1 | 206.7 | 1.3 | 205.3 | 1.430525e-07 | 2026-08-28T02:11:19
17 | a_program | a | -0.5 | -3 | 1 | 216.3 | 1.3 | 215 | 1.501343e-07 | 2026-08-28T02:11:19
17 | a_program | a | -0.45 | -3 | 1 | 228.7 | 1.3 | 227.3 | 1.591697e-07 | 2026-08-28T02:11:19
17 | a_program | a | -0.4 | -3 | 1 | 240 | 1.3 | 238.7 | 1.674725e-07 | 2026-08-28T02:11:19
17 | a_program | a | -0.35 | -3 | 1 | 252 | 1.3 | 250.7 | 1.762637e-07 | 2026-08-28T02:11:19
17 | a_program | a | -0.3 | -3 | 1 | 263.7 | 1.3 | 262.3 | 1.848107e-07 | 2026-08-28T02:11:19
17 | a_program | a | -0.25 | -3 | 1 | 276 | 1.3 | 274.7 | 1.938462e-07 | 2026-08-28T02:11:19
17 | a_program | a | -0.2 | -3 | 1 | 289 | 1.3 | 287.7 | 2.0337e-07 | 2026-08-28T02:11:19
17 | a_program | a | -0.15 | -3 | 1 | 302 | 1.3 | 300.7 | 2.128938e-07 | 2026-08-28T02:11:19
17 | a_program | a | -0.1 | -3 | 1 | 315.3 | 1.3 | 314 | 2.226618e-07 | 2026-08-28T02:11:19
17 | a_program | a | -0.05 | -3 | 1 | 327.7 | 1.3 | 326.3 | 2.316972e-07 | 2026-08-28T02:11:19
17 | a_program | a | 0 | -3 | 1 | 342 | 1.3 | 340.7 | 2.421978e-07 | 2026-08-28T02:11:19
17 | a_program | a | 0.05 | -3 | 1 | 355.3 | 1.3 | 354 | 2.519658e-07 | 2026-08-28T02:11:19
17 | a_program | a | 0.1 | -3 | 1 | 369 | 1.3 | 367.7 | 2.61978e-07 | 2026-08-28T02:11:19
17 | a_program | a | 0.15 | -3 | 1 | 383.7 | 1.3 | 382.3 | 2.727228e-07 | 2026-08-28T02:11:19
17 | a_program | a | 0.2 | -3 | 1 | 398 | 1.3 | 396.7 | 2.832234e-07 | 2026-08-28T02:11:19
17 | a_program | a | 0.25 | -3 | 1 | 412 | 1.3 | 410.7 | 2.934799e-07 | 2026-08-28T02:11:19
17 | a_program | a | 0.3 | -3 | 1 | 425.7 | 1.3 | 424.3 | 3.034921e-07 | 2026-08-28T02:11:19
17 | a_program | a | 0.35 | -3 | 1 | 440.7 | 1.3 | 439.3 | 3.144811e-07 | 2026-08-28T02:11:19
17 | a_program | a | 0.4 | -3 | 1 | 455.3 | 1.3 | 454 | 3.252259e-07 | 2026-08-28T02:11:19
17 | a_program | a | 0.45 | -3 | 1 | 470.7 | 1.3 | 469.3 | 3.364591e-07 | 2026-08-28T02:11:19
17 | a_program | a | 0.5 | -3 | 1 | 486 | 1.3 | 484.7 | 3.476923e-07 | 2026-08-28T02:11:19
17 | a_program | a | 0.55 | -3 | 1 | 500.3 | 1.3 | 499 | 3.581929e-07 | 2026-08-28T02:11:19
17 | a_program | a | 0.6 | -3 | 1 | 515.7 | 1.3 | 514.3 | 3.694261e-07 | 2026-08-28T02:11:19
17 | a_program | a | 0.65 | -3 | 1 | 531.3 | 1.3 | 530 | 3.809035e-07 | 2026-08-28T02:11:19
17 | a_program | a | 0.7 | -3 | 1 | 547.3 | 1.3 | 546 | 3.926252e-07 | 2026-08-28T02:11:19
17 | a_program | a | 0.75 | -3 | 1 | 563 | 1.3 | 561.7 | 4.041026e-07 | 2026-08-28T02:11:19
17 | a_program | a | 0.8 | -3 | 1 | 579 | 1.3 | 577.7 | 4.158242e-07 | 2026-08-28T02:11:19
17 | a_program | a | 0.85 | -3 | 1 | 595 | 1.3 | 593.7 | 4.275458e-07 | 2026-08-28T02:11:19
17 | a_program | a | 0.9 | -3 | 1 | 610.7 | 1.3 | 609.3 | 4.390232e-07 | 2026-08-28T02:11:19
17 | a_program | a | 0.95 | -3 | 1 | 627 | 1.3 | 625.7 | 4.50989e-07 | 2026-08-28T02:11:19
17 | a_program | a | 1 | -3 | 1 | 643.3 | 1.3 | 642 | 4.629548e-07 | 2026-08-28T02:11:19
17 | a_program | a | 1.05 | -3 | 1 | 659 | 1.3 | 657.7 | 4.744322e-07 | 2026-08-28T02:11:19
17 | a_program | a | 1.1 | -3 | 1 | 675.3 | 1.3 | 674 | 4.86398e-07 | 2026-08-28T02:11:19
17 | a_program | a | 1.15 | -3 | 1 | 691.7 | 1.3 | 690.3 | 4.983639e-07 | 2026-08-28T02:11:19
17 | a_program | a | 1.2 | -3 | 1 | 708 | 1.3 | 706.7 | 5.103297e-07 | 2026-08-28T02:11:19
17 | a_program | a | 1.25 | -3 | 1 | 726.3 | 1.3 | 725 | 5.237607e-07 | 2026-08-28T02:11:19
17 | a_program | a | 1.3 | -3 | 1 | 741.7 | 1.3 | 740.3 | 5.349939e-07 | 2026-08-28T02:11:19
17 | a_program | a | 1.35 | -3 | 1 | 758.3 | 1.3 | 757 | 5.472039e-07 | 2026-08-28T02:11:19
17 | a_program | a | 1.4 | -3 | 1 | 774.3 | 1.3 | 773 | 5.589255e-07 | 2026-08-28T02:11:19
17 | a_program | a | 1.45 | -3 | 1 | 791.7 | 1.3 | 790.3 | 5.716239e-07 | 2026-08-28T02:11:19
17 | a_program | a | 1.5 | -3 | 1 | 807.3 | 1.3 | 806 | 5.831013e-07 | 2026-08-28T02:11:19
17 | a_program | b | -3 | -3 | 1 | 1.3 | 1.3 | 0 | -7.374847e-09 | 2026-08-28T02:12:35
17 | a_program | b | -2.95 | -3 | 1 | 1 | 1.3 | -0.3 | -7.619048e-09 | 2026-08-28T02:12:35
17 | a_program | b | -2.9 | -3 | 1 | 1 | 1.3 | -0.3 | -7.619048e-09 | 2026-08-28T02:12:35
17 | a_program | b | -2.85 | -3 | 1 | 0.3 | 1.3 | -1 | -8.107448e-09 | 2026-08-28T02:12:35
17 | a_program | b | -2.8 | -3 | 1 | 1 | 1.3 | -0.3 | -7.619048e-09 | 2026-08-28T02:12:35
17 | a_program | b | -2.75 | -3 | 1 | 1 | 1.3 | -0.3 | -7.619048e-09 | 2026-08-28T02:12:35
17 | a_program | b | -2.7 | -3 | 1 | 1 | 1.3 | -0.3 | -7.619048e-09 | 2026-08-28T02:12:35
17 | a_program | b | -2.65 | -3 | 1 | 0.7 | 1.3 | -0.7 | -7.863248e-09 | 2026-08-28T02:12:35
17 | a_program | b | -2.6 | -3 | 1 | 0.7 | 1.3 | -0.7 | -7.863248e-09 | 2026-08-28T02:12:35
17 | a_program | b | -2.55 | -3 | 1 | 1 | 1.3 | -0.3 | -7.619048e-09 | 2026-08-28T02:12:35
17 | a_program | b | -2.5 | -3 | 1 | 0.7 | 1.3 | -0.7 | -7.863248e-09 | 2026-08-28T02:12:35
17 | a_program | b | -2.45 | -3 | 1 | 1.3 | 1.3 | 0 | -7.374847e-09 | 2026-08-28T02:12:35
17 | a_program | b | -2.4 | -3 | 1 | 0.7 | 1.3 | -0.7 | -7.863248e-09 | 2026-08-28T02:12:35
17 | a_program | b | -2.35 | -3 | 1 | 1 | 1.3 | -0.3 | -7.619048e-09 | 2026-08-28T02:12:35
17 | a_program | b | -2.3 | -3 | 1 | 0.7 | 1.3 | -0.7 | -7.863248e-09 | 2026-08-28T02:12:35
17 | a_program | b | -2.25 | -3 | 1 | 0.7 | 1.3 | -0.7 | -7.863248e-09 | 2026-08-28T02:12:35
17 | a_program | b | -2.2 | -3 | 1 | 1 | 1.3 | -0.3 | -7.619048e-09 | 2026-08-28T02:12:35
17 | a_program | b | -2.15 | -3 | 1 | 1 | 1.3 | -0.3 | -7.619048e-09 | 2026-08-28T02:12:35
17 | a_program | b | -2.1 | -3 | 1 | 1 | 1.3 | -0.3 | -7.619048e-09 | 2026-08-28T02:12:35
17 | a_program | b | -2.05 | -3 | 1 | 1 | 1.3 | -0.3 | -7.619048e-09 | 2026-08-28T02:12:35
17 | a_program | b | -2 | -3 | 1 | 1 | 1.3 | -0.3 | -7.619048e-09 | 2026-08-28T02:12:35
17 | a_program | b | -1.95 | -3 | 1 | 1.3 | 1.3 | 0 | -7.374847e-09 | 2026-08-28T02:12:35
17 | a_program | b | -1.9 | -3 | 1 | 1.7 | 1.3 | 0.3 | -7.130647e-09 | 2026-08-28T02:12:35
17 | a_program | b | -1.85 | -3 | 1 | 2.3 | 1.3 | 1 | -6.642247e-09 | 2026-08-28T02:12:35
17 | a_program | b | -1.8 | -3 | 1 | 3 | 1.3 | 1.7 | -6.153846e-09 | 2026-08-28T02:12:35
17 | a_program | b | -1.75 | -3 | 1 | 3.3 | 1.3 | 2 | -5.909646e-09 | 2026-08-28T02:12:35
17 | a_program | b | -1.7 | -3 | 1 | 4 | 1.3 | 2.7 | -5.421245e-09 | 2026-08-28T02:12:35
17 | a_program | b | -1.65 | -3 | 1 | 5 | 1.3 | 3.7 | -4.688645e-09 | 2026-08-28T02:12:35
17 | a_program | b | -1.6 | -3 | 1 | 6.3 | 1.3 | 5 | -3.711844e-09 | 2026-08-28T02:12:35
17 | a_program | b | -1.55 | -3 | 1 | 7.3 | 1.3 | 6 | -2.979243e-09 | 2026-08-28T02:12:35
17 | a_program | b | -1.5 | -3 | 1 | 8.7 | 1.3 | 7.3 | -2.002442e-09 | 2026-08-28T02:12:35
17 | a_program | b | -1.45 | -3 | 1 | 10 | 1.3 | 8.7 | -1.025641e-09 | 2026-08-28T02:12:35
17 | a_program | b | -1.4 | -3 | 1 | 12 | 1.3 | 10.7 | 4.395604e-10 | 2026-08-28T02:12:35
17 | a_program | b | -1.35 | -3 | 1 | 14 | 1.3 | 12.7 | 1.904762e-09 | 2026-08-28T02:12:35
17 | a_program | b | -1.3 | -3 | 1 | 16.3 | 1.3 | 15 | 3.614164e-09 | 2026-08-28T02:12:35
17 | a_program | b | -1.25 | -3 | 1 | 18.7 | 1.3 | 17.3 | 5.323565e-09 | 2026-08-28T02:12:35
17 | a_program | b | -1.2 | -3 | 1 | 21.7 | 1.3 | 20.3 | 7.521368e-09 | 2026-08-28T02:12:35
17 | a_program | b | -1.15 | -3 | 1 | 24 | 1.3 | 22.7 | 9.230769e-09 | 2026-08-28T02:12:35
17 | a_program | b | -1.1 | -3 | 1 | 27 | 1.3 | 25.7 | 1.142857e-08 | 2026-08-28T02:12:35
17 | a_program | b | -1.05 | -3 | 1 | 30.7 | 1.3 | 29.3 | 1.411477e-08 | 2026-08-28T02:12:35
17 | a_program | b | -1 | -3 | 1 | 34.3 | 1.3 | 33 | 1.680098e-08 | 2026-08-28T02:12:35
17 | a_program | b | -0.95 | -3 | 1 | 38.3 | 1.3 | 37 | 1.973138e-08 | 2026-08-28T02:12:35
17 | a_program | b | -0.9 | -3 | 1 | 42.3 | 1.3 | 41 | 2.266178e-08 | 2026-08-28T02:12:35
17 | a_program | b | -0.85 | -3 | 1 | 47 | 1.3 | 45.7 | 2.608059e-08 | 2026-08-28T02:12:35
17 | a_program | b | -0.8 | -3 | 1 | 51 | 1.3 | 49.7 | 2.901099e-08 | 2026-08-28T02:12:35
17 | a_program | b | -0.75 | -3 | 1 | 56 | 1.3 | 54.7 | 3.267399e-08 | 2026-08-28T02:12:35
17 | a_program | b | -0.7 | -3 | 1 | 61.7 | 1.3 | 60.3 | 3.68254e-08 | 2026-08-28T02:12:35
17 | a_program | b | -0.65 | -3 | 1 | 67 | 1.3 | 65.7 | 4.07326e-08 | 2026-08-28T02:12:35
17 | a_program | b | -0.6 | -3 | 1 | 73.3 | 1.3 | 72 | 4.537241e-08 | 2026-08-28T02:12:35
17 | a_program | b | -0.55 | -3 | 1 | 79.3 | 1.3 | 78 | 4.976801e-08 | 2026-08-28T02:12:35
17 | a_program | b | -0.5 | -3 | 1 | 86 | 1.3 | 84.7 | 5.465201e-08 | 2026-08-28T02:12:35
17 | a_program | b | -0.45 | -3 | 1 | 92.3 | 1.3 | 91 | 5.929182e-08 | 2026-08-28T02:12:35
17 | a_program | b | -0.4 | -3 | 1 | 99.7 | 1.3 | 98.3 | 6.466422e-08 | 2026-08-28T02:12:35
17 | a_program | b | -0.35 | -3 | 1 | 107 | 1.3 | 105.7 | 7.003663e-08 | 2026-08-28T02:12:35
17 | a_program | b | -0.3 | -3 | 1 | 115 | 1.3 | 113.7 | 7.589744e-08 | 2026-08-28T02:12:35
17 | a_program | b | -0.25 | -3 | 1 | 123 | 1.3 | 121.7 | 8.175824e-08 | 2026-08-28T02:12:35
17 | a_program | b | -0.2 | -3 | 1 | 132.7 | 1.3 | 131.3 | 8.884005e-08 | 2026-08-28T02:12:35
17 | a_program | b | -0.15 | -3 | 1 | 140.7 | 1.3 | 139.3 | 9.470085e-08 | 2026-08-28T02:12:35
17 | a_program | b | -0.1 | -3 | 1 | 150 | 1.3 | 148.7 | 1.015385e-07 | 2026-08-28T02:12:35
17 | a_program | b | -0.05 | -3 | 1 | 159 | 1.3 | 157.7 | 1.081319e-07 | 2026-08-28T02:12:35
17 | a_program | b | 0 | -3 | 1 | 168 | 1.3 | 166.7 | 1.147253e-07 | 2026-08-28T02:12:35
17 | a_program | b | 0.05 | -3 | 1 | 178.3 | 1.3 | 177 | 1.222955e-07 | 2026-08-28T02:12:35
17 | a_program | b | 0.1 | -3 | 1 | 188.7 | 1.3 | 187.3 | 1.298657e-07 | 2026-08-28T02:12:35
17 | a_program | b | 0.15 | -3 | 1 | 198.7 | 1.3 | 197.3 | 1.371917e-07 | 2026-08-28T02:12:35
17 | a_program | b | 0.2 | -3 | 1 | 209.3 | 1.3 | 208 | 1.450061e-07 | 2026-08-28T02:12:35
17 | a_program | b | 0.25 | -3 | 1 | 221 | 1.3 | 219.7 | 1.535531e-07 | 2026-08-28T02:12:35
17 | a_program | b | 0.3 | -3 | 1 | 232 | 1.3 | 230.7 | 1.616117e-07 | 2026-08-28T02:12:35
17 | a_program | b | 0.35 | -3 | 1 | 243.3 | 1.3 | 242 | 1.699145e-07 | 2026-08-28T02:12:35
17 | a_program | b | 0.4 | -3 | 1 | 255 | 1.3 | 253.7 | 1.784615e-07 | 2026-08-28T02:12:35
17 | a_program | b | 0.45 | -3 | 1 | 267.7 | 1.3 | 266.3 | 1.877411e-07 | 2026-08-28T02:12:35
17 | a_program | b | 0.5 | -3 | 1 | 279.7 | 1.3 | 278.3 | 1.965324e-07 | 2026-08-28T02:12:35
17 | a_program | b | 0.55 | -3 | 1 | 291.3 | 1.3 | 290 | 2.050794e-07 | 2026-08-28T02:12:35
17 | a_program | b | 0.6 | -3 | 1 | 304 | 1.3 | 302.7 | 2.14359e-07 | 2026-08-28T02:12:35
17 | a_program | b | 0.65 | -3 | 1 | 317.3 | 1.3 | 316 | 2.24127e-07 | 2026-08-28T02:12:35
17 | a_program | b | 0.7 | -3 | 1 | 328.7 | 1.3 | 327.3 | 2.324298e-07 | 2026-08-28T02:12:35
17 | a_program | b | 0.75 | -3 | 1 | 343.7 | 1.3 | 342.3 | 2.434188e-07 | 2026-08-28T02:12:35
17 | a_program | b | 0.8 | -3 | 1 | 357 | 1.3 | 355.7 | 2.531868e-07 | 2026-08-28T02:12:35
17 | a_program | b | 0.85 | -3 | 1 | 371 | 1.3 | 369.7 | 2.634432e-07 | 2026-08-28T02:12:35
17 | a_program | b | 0.9 | -3 | 1 | 384.7 | 1.3 | 383.3 | 2.734554e-07 | 2026-08-28T02:12:35
17 | a_program | b | 0.95 | -3 | 1 | 399 | 1.3 | 397.7 | 2.83956e-07 | 2026-08-28T02:12:35
17 | a_program | b | 1 | -3 | 1 | 412.7 | 1.3 | 411.3 | 2.939683e-07 | 2026-08-28T02:12:35
17 | a_program | b | 1.05 | -3 | 1 | 427.3 | 1.3 | 426 | 3.047131e-07 | 2026-08-28T02:12:35
17 | a_program | b | 1.1 | -3 | 1 | 441.3 | 1.3 | 440 | 3.149695e-07 | 2026-08-28T02:12:35
17 | a_program | b | 1.15 | -3 | 1 | 455.7 | 1.3 | 454.3 | 3.254701e-07 | 2026-08-28T02:12:35
17 | a_program | b | 1.2 | -3 | 1 | 471.3 | 1.3 | 470 | 3.369475e-07 | 2026-08-28T02:12:35
17 | a_program | b | 1.25 | -3 | 1 | 486 | 1.3 | 484.7 | 3.476923e-07 | 2026-08-28T02:12:35
17 | a_program | b | 1.3 | -3 | 1 | 501.3 | 1.3 | 500 | 3.589255e-07 | 2026-08-28T02:12:35
17 | a_program | b | 1.35 | -3 | 1 | 516.3 | 1.3 | 515 | 3.699145e-07 | 2026-08-28T02:12:35
17 | a_program | b | 1.4 | -3 | 1 | 530.7 | 1.3 | 529.3 | 3.804151e-07 | 2026-08-28T02:12:35
17 | a_program | b | 1.45 | -3 | 1 | 547.3 | 1.3 | 546 | 3.926252e-07 | 2026-08-28T02:12:35
17 | a_program | b | 1.5 | -3 | 1 | 562.3 | 1.3 | 561 | 4.036142e-07 | 2026-08-28T02:12:35
17 | a_program | comp | -1.2536 |  | 1 | 560.7 |  |  |  | 2026-08-28T02:12:35
17 | a_program | comp | -1.2036 |  | 1 | 553 |  |  |  | 2026-08-28T02:12:35
17 | a_program | comp | -1.1536 |  | 1 | 544.7 |  |  |  | 2026-08-28T02:12:35
17 | a_program | comp | -1.1036 |  | 1 | 538 |  |  |  | 2026-08-28T02:12:35
17 | a_program | comp | -1.0536 |  | 1 | 531 |  |  |  | 2026-08-28T02:12:35
17 | a_program | comp | -1.0036 |  | 1 | 524.7 |  |  |  | 2026-08-28T02:12:35
17 | a_program | comp | -0.9536 |  | 1 | 518.3 |  |  |  | 2026-08-28T02:12:35
17 | a_program | comp | -0.9036 |  | 1 | 512.7 |  |  |  | 2026-08-28T02:12:35
17 | a_program | comp | -0.8536 |  | 1 | 508 |  |  |  | 2026-08-28T02:12:35
17 | a_program | comp | -0.8036 |  | 1 | 503.3 |  |  |  | 2026-08-28T02:12:35
17 | a_program | comp | -0.7536 |  | 1 | 499 |  |  |  | 2026-08-28T02:12:35
17 | a_program | comp | -0.7036 |  | 1 | 495.7 |  |  |  | 2026-08-28T02:12:35
17 | a_program | comp | -0.6536 |  | 1 | 492 |  |  |  | 2026-08-28T02:12:35
17 | a_program | comp | -0.6036 |  | 1 | 489 |  |  |  | 2026-08-28T02:12:35
17 | a_program | comp | -0.5536 |  | 1 | 487 |  |  |  | 2026-08-28T02:12:35
17 | a_program | comp | -0.5036 |  | 1 | 484.7 |  |  |  | 2026-08-28T02:12:35
17 | a_program | comp | -0.4536 |  | 1 | 483.3 |  |  |  | 2026-08-28T02:12:35
17 | a_program | comp | -0.4036 |  | 1 | 482.7 |  |  |  | 2026-08-28T02:12:35
17 | a_program | comp | -0.3536 |  | 1 | 483 |  |  |  | 2026-08-28T02:12:35
17 | a_program | comp | -0.3036 |  | 1 | 483.3 |  |  |  | 2026-08-28T02:12:35
17 | a_program | comp | -0.2536 |  | 1 | 483 |  |  |  | 2026-08-28T02:12:35
17 | a_program | comp | -0.2036 |  | 1 | 484.7 |  |  |  | 2026-08-28T02:12:35
17 | a_program | comp | -0.1536 |  | 1 | 487 |  |  |  | 2026-08-28T02:12:35
17 | a_program | comp | -0.1036 |  | 1 | 488.3 |  |  |  | 2026-08-28T02:12:35
17 | a_program | comp | -0.0536 |  | 1 | 491.3 |  |  |  | 2026-08-28T02:12:35
17 | a_program | comp | -0.0036 |  | 1 | 494.3 |  |  |  | 2026-08-28T02:12:35
17 | a_program | comp | 0.0464 |  | 1 | 499 |  |  |  | 2026-08-28T02:12:35
17 | a_program | comp | 0.0964 |  | 1 | 503 |  |  |  | 2026-08-28T02:12:35
17 | a_program | comp | 0.1464 |  | 1 | 508 |  |  |  | 2026-08-28T02:12:35
17 | a_program | comp | 0.1964 |  | 1 | 512.3 |  |  |  | 2026-08-28T02:12:35
17 | a_program | comp | 0.2464 |  | 1 | 518.7 |  |  |  | 2026-08-28T02:12:35
17 | a_program | comp | 0.2964 |  | 1 | 524.3 |  |  |  | 2026-08-28T02:12:35
17 | a_program | comp | 0.3464 |  | 1 | 530.3 |  |  |  | 2026-08-28T02:12:35
17 | a_program | comp | 0.3964 |  | 1 | 537.3 |  |  |  | 2026-08-28T02:12:35
17 | a_program | comp | 0.4464 |  | 1 | 544.7 |  |  |  | 2026-08-28T02:12:35
17 | a_program | comp | 0.4964 |  | 1 | 553 |  |  |  | 2026-08-28T02:12:35
17 | a_program | comp | 0.5464 |  | 1 | 562 |  |  |  | 2026-08-28T02:12:35
17 | a_program | comp | 0.5964 |  | 1 | 570 |  |  |  | 2026-08-28T02:12:35
17 | a_program | comp | 0.6464 |  | 1 | 579.3 |  |  |  | 2026-08-28T02:12:35
17 | a_program | comp | 0.6964 |  | 1 | 589.3 |  |  |  | 2026-08-28T02:12:35
17 | a_program | comp | 0.7464 |  | 1 | 599.7 |  |  |  | 2026-08-28T02:12:35
18 | a_program | a | -3 | -3 | 1 | 2 | 2 | 0 | -6.886447e-09 | 2026-08-28T02:17:25
18 | a_program | a | -2.95 | -3 | 1 | 2 | 2 | 0 | -6.886447e-09 | 2026-08-28T02:17:25
18 | a_program | a | -2.9 | -3 | 1 | 2 | 2 | 0 | -6.886447e-09 | 2026-08-28T02:17:25
18 | a_program | a | -2.85 | -3 | 1 | 2 | 2 | 0 | -6.886447e-09 | 2026-08-28T02:17:25
18 | a_program | a | -2.8 | -3 | 1 | 2.7 | 2 | 0.7 | -6.398046e-09 | 2026-08-28T02:17:25
18 | a_program | a | -2.75 | -3 | 1 | 3 | 2 | 1 | -6.153846e-09 | 2026-08-28T02:17:25
18 | a_program | a | -2.7 | -3 | 1 | 3.7 | 2 | 1.7 | -5.665446e-09 | 2026-08-28T02:17:25
18 | a_program | a | -2.65 | -3 | 1 | 4.3 | 2 | 2.3 | -5.177045e-09 | 2026-08-28T02:17:25
18 | a_program | a | -2.6 | -3 | 1 | 5.3 | 2 | 3.3 | -4.444444e-09 | 2026-08-28T02:17:25
18 | a_program | a | -2.55 | -3 | 1 | 6 | 2 | 4 | -3.956044e-09 | 2026-08-28T02:17:25
18 | a_program | a | -2.5 | -3 | 1 | 7 | 2 | 5 | -3.223443e-09 | 2026-08-28T02:17:25
18 | a_program | a | -2.45 | -3 | 1 | 8.3 | 2 | 6.3 | -2.246642e-09 | 2026-08-28T02:17:25
18 | a_program | a | -2.4 | -3 | 1 | 10 | 2 | 8 | -1.025641e-09 | 2026-08-28T02:17:25
18 | a_program | a | -2.35 | -3 | 1 | 11.7 | 2 | 9.7 | 1.953602e-10 | 2026-08-28T02:17:25
18 | a_program | a | -2.3 | -3 | 1 | 13.3 | 2 | 11.3 | 1.416361e-09 | 2026-08-28T02:17:25
18 | a_program | a | -2.25 | -3 | 1 | 15.7 | 2 | 13.7 | 3.125763e-09 | 2026-08-28T02:17:25
18 | a_program | a | -2.2 | -3 | 1 | 17.3 | 2 | 15.3 | 4.346764e-09 | 2026-08-28T02:17:25
18 | a_program | a | -2.15 | -3 | 1 | 20.3 | 2 | 18.3 | 6.544567e-09 | 2026-08-28T02:17:25
18 | a_program | a | -2.1 | -3 | 1 | 23 | 2 | 21 | 8.498168e-09 | 2026-08-28T02:17:25
18 | a_program | a | -2.05 | -3 | 1 | 26.3 | 2 | 24.3 | 1.094017e-08 | 2026-08-28T02:17:25
18 | a_program | a | -2 | -3 | 1 | 29.3 | 2 | 27.3 | 1.313797e-08 | 2026-08-28T02:17:25
18 | a_program | a | -1.95 | -3 | 1 | 34 | 2 | 32 | 1.655678e-08 | 2026-08-28T02:17:25
18 | a_program | a | -1.9 | -3 | 1 | 36.7 | 2 | 34.7 | 1.851038e-08 | 2026-08-28T02:17:25
18 | a_program | a | -1.85 | -3 | 1 | 40.3 | 2 | 38.3 | 2.119658e-08 | 2026-08-28T02:17:25
18 | a_program | a | -1.8 | -3 | 1 | 45 | 2 | 43 | 2.461538e-08 | 2026-08-28T02:17:25
18 | a_program | a | -1.75 | -3 | 1 | 49.7 | 2 | 47.7 | 2.803419e-08 | 2026-08-28T02:17:25
18 | a_program | a | -1.7 | -3 | 1 | 55 | 2 | 53 | 3.194139e-08 | 2026-08-28T02:17:25
18 | a_program | a | -1.65 | -3 | 1 | 60 | 2 | 58 | 3.56044e-08 | 2026-08-28T02:17:25
18 | a_program | a | -1.6 | -3 | 1 | 65 | 2 | 63 | 3.92674e-08 | 2026-08-28T02:17:25
18 | a_program | a | -1.55 | -3 | 1 | 71.3 | 2 | 69.3 | 4.39072e-08 | 2026-08-28T02:17:25
18 | a_program | a | -1.5 | -3 | 1 | 77.7 | 2 | 75.7 | 4.854701e-08 | 2026-08-28T02:17:25
18 | a_program | a | -1.45 | -3 | 1 | 84 | 2 | 82 | 5.318681e-08 | 2026-08-28T02:17:25
18 | a_program | a | -1.4 | -3 | 1 | 91.3 | 2 | 89.3 | 5.855922e-08 | 2026-08-28T02:17:25
18 | a_program | a | -1.35 | -3 | 1 | 98.3 | 2 | 96.3 | 6.368742e-08 | 2026-08-28T02:17:25
18 | a_program | a | -1.3 | -3 | 1 | 105.3 | 2 | 103.3 | 6.881563e-08 | 2026-08-28T02:17:25
18 | a_program | a | -1.25 | -3 | 1 | 113.3 | 2 | 111.3 | 7.467643e-08 | 2026-08-28T02:17:25
18 | a_program | a | -1.2 | -3 | 1 | 121.7 | 2 | 119.7 | 8.078144e-08 | 2026-08-28T02:17:25
18 | a_program | a | -1.15 | -3 | 1 | 131 | 2 | 129 | 8.761905e-08 | 2026-08-28T02:17:25
18 | a_program | a | -1.1 | -3 | 1 | 139.3 | 2 | 137.3 | 9.372405e-08 | 2026-08-28T02:17:25
18 | a_program | a | -1.05 | -3 | 1 | 148.3 | 2 | 146.3 | 1.003175e-07 | 2026-08-28T02:17:25
18 | a_program | a | -1 | -3 | 1 | 159 | 2 | 157 | 1.081319e-07 | 2026-08-28T02:17:25
18 | a_program | a | -0.95 | -3 | 1 | 167.7 | 2 | 165.7 | 1.144811e-07 | 2026-08-28T02:17:25
18 | a_program | a | -0.9 | -3 | 1 | 177.7 | 2 | 175.7 | 1.218071e-07 | 2026-08-28T02:17:25
18 | a_program | a | -0.85 | -3 | 1 | 188 | 2 | 186 | 1.293773e-07 | 2026-08-28T02:17:25
18 | a_program | a | -0.8 | -3 | 1 | 199 | 2 | 197 | 1.374359e-07 | 2026-08-28T02:17:25
18 | a_program | a | -0.75 | -3 | 1 | 209.3 | 2 | 207.3 | 1.450061e-07 | 2026-08-28T02:17:25
18 | a_program | a | -0.7 | -3 | 1 | 220.3 | 2 | 218.3 | 1.530647e-07 | 2026-08-28T02:17:25
18 | a_program | a | -0.65 | -3 | 1 | 231.3 | 2 | 229.3 | 1.611233e-07 | 2026-08-28T02:17:25
18 | a_program | a | -0.6 | -3 | 1 | 243.3 | 2 | 241.3 | 1.699145e-07 | 2026-08-28T02:17:25
18 | a_program | a | -0.55 | -3 | 1 | 255 | 2 | 253 | 1.784615e-07 | 2026-08-28T02:17:25
18 | a_program | a | -0.5 | -3 | 1 | 267.7 | 2 | 265.7 | 1.877411e-07 | 2026-08-28T02:17:25
18 | a_program | a | -0.45 | -3 | 1 | 280.3 | 2 | 278.3 | 1.970208e-07 | 2026-08-28T02:17:25
18 | a_program | a | -0.4 | -3 | 1 | 292.3 | 2 | 290.3 | 2.05812e-07 | 2026-08-28T02:17:25
18 | a_program | a | -0.35 | -3 | 1 | 304.7 | 2 | 302.7 | 2.148474e-07 | 2026-08-28T02:17:25
18 | a_program | a | -0.3 | -3 | 1 | 318 | 2 | 316 | 2.246154e-07 | 2026-08-28T02:17:25
18 | a_program | a | -0.25 | -3 | 1 | 331.7 | 2 | 329.7 | 2.346276e-07 | 2026-08-28T02:17:25
18 | a_program | a | -0.2 | -3 | 1 | 345 | 2 | 343 | 2.443956e-07 | 2026-08-28T02:17:25
18 | a_program | a | -0.15 | -3 | 1 | 359 | 2 | 357 | 2.54652e-07 | 2026-08-28T02:17:25
18 | a_program | a | -0.1 | -3 | 1 | 373 | 2 | 371 | 2.649084e-07 | 2026-08-28T02:17:25
18 | a_program | a | -0.05 | -3 | 1 | 387 | 2 | 385 | 2.751648e-07 | 2026-08-28T02:17:25
18 | a_program | a | 0 | -3 | 1 | 401 | 2 | 399 | 2.854212e-07 | 2026-08-28T02:17:25
18 | a_program | a | 0.05 | -3 | 1 | 416.3 | 2 | 414.3 | 2.966545e-07 | 2026-08-28T02:17:25
18 | a_program | a | 0.1 | -3 | 1 | 430.7 | 2 | 428.7 | 3.071551e-07 | 2026-08-28T02:17:25
18 | a_program | a | 0.15 | -3 | 1 | 445.7 | 2 | 443.7 | 3.181441e-07 | 2026-08-28T02:17:25
18 | a_program | a | 0.2 | -3 | 1 | 460.7 | 2 | 458.7 | 3.291331e-07 | 2026-08-28T02:17:25
18 | a_program | a | 0.25 | -3 | 1 | 476 | 2 | 474 | 3.403663e-07 | 2026-08-28T02:17:25
18 | a_program | a | 0.3 | -3 | 1 | 491.7 | 2 | 489.7 | 3.518437e-07 | 2026-08-28T02:17:25
18 | a_program | a | 0.35 | -3 | 1 | 506 | 2 | 504 | 3.623443e-07 | 2026-08-28T02:17:25
18 | a_program | a | 0.4 | -3 | 1 | 522 | 2 | 520 | 3.740659e-07 | 2026-08-28T02:17:25
18 | a_program | a | 0.45 | -3 | 1 | 536.7 | 2 | 534.7 | 3.848107e-07 | 2026-08-28T02:17:25
18 | a_program | a | 0.5 | -3 | 1 | 553.7 | 2 | 551.7 | 3.97265e-07 | 2026-08-28T02:17:25
18 | a_program | a | 0.55 | -3 | 1 | 568 | 2 | 566 | 4.077656e-07 | 2026-08-28T02:17:25
18 | a_program | a | 0.6 | -3 | 1 | 584 | 2 | 582 | 4.194872e-07 | 2026-08-28T02:17:25
18 | a_program | a | 0.65 | -3 | 1 | 600.3 | 2 | 598.3 | 4.31453e-07 | 2026-08-28T02:17:25
18 | a_program | a | 0.7 | -3 | 1 | 615.7 | 2 | 613.7 | 4.426862e-07 | 2026-08-28T02:17:25
18 | a_program | a | 0.75 | -3 | 1 | 632 | 2 | 630 | 4.54652e-07 | 2026-08-28T02:17:25
18 | a_program | a | 0.8 | -3 | 1 | 647.3 | 2 | 645.3 | 4.658852e-07 | 2026-08-28T02:17:25
18 | a_program | a | 0.85 | -3 | 1 | 664 | 2 | 662 | 4.780952e-07 | 2026-08-28T02:17:25
18 | a_program | a | 0.9 | -3 | 1 | 679.7 | 2 | 677.7 | 4.895726e-07 | 2026-08-28T02:17:25
18 | a_program | a | 0.95 | -3 | 1 | 697.3 | 2 | 695.3 | 5.025153e-07 | 2026-08-28T02:17:25
18 | a_program | a | 1 | -3 | 1 | 714.3 | 2 | 712.3 | 5.149695e-07 | 2026-08-28T02:17:25
18 | a_program | a | 1.05 | -3 | 1 | 731.3 | 2 | 729.3 | 5.274237e-07 | 2026-08-28T02:17:25
18 | a_program | a | 1.1 | -3 | 1 | 747.3 | 2 | 745.3 | 5.391453e-07 | 2026-08-28T02:17:25
18 | a_program | a | 1.15 | -3 | 1 | 764 | 2 | 762 | 5.513553e-07 | 2026-08-28T02:17:25
18 | a_program | a | 1.2 | -3 | 1 | 791.3 | 2 | 789.3 | 5.713797e-07 | 2026-08-28T02:17:25
18 | a_program | a | 1.25 | -3 | 1 | 798.3 | 2 | 796.3 | 5.765079e-07 | 2026-08-28T02:17:25
18 | a_program | a | 1.3 | -3 | 1 | 814.7 | 2 | 812.7 | 5.884737e-07 | 2026-08-28T02:17:25
18 | a_program | a | 1.35 | -3 | 1 | 831 | 2 | 829 | 6.004396e-07 | 2026-08-28T02:17:25
18 | a_program | a | 1.4 | -3 | 1 | 847.7 | 2 | 845.7 | 6.126496e-07 | 2026-08-28T02:17:25
18 | a_program | a | 1.45 | -3 | 1 | 864 | 2 | 862 | 6.246154e-07 | 2026-08-28T02:17:25
18 | a_program | a | 1.5 | -3 | 1 | 880.7 | 2 | 878.7 | 6.368254e-07 | 2026-08-28T02:17:25
18 | a_program | b | -3 | -3 | 1 | 1.3 | 1.3 | 0 | -7.374847e-09 | 2026-08-28T02:18:41
18 | a_program | b | -2.95 | -3 | 1 | 0.7 | 1.3 | -0.7 | -7.863248e-09 | 2026-08-28T02:18:41
18 | a_program | b | -2.9 | -3 | 1 | 1 | 1.3 | -0.3 | -7.619048e-09 | 2026-08-28T02:18:41
18 | a_program | b | -2.85 | -3 | 1 | 1 | 1.3 | -0.3 | -7.619048e-09 | 2026-08-28T02:18:41
18 | a_program | b | -2.8 | -3 | 1 | 1 | 1.3 | -0.3 | -7.619048e-09 | 2026-08-28T02:18:41
18 | a_program | b | -2.75 | -3 | 1 | 1 | 1.3 | -0.3 | -7.619048e-09 | 2026-08-28T02:18:41
18 | a_program | b | -2.7 | -3 | 1 | 1 | 1.3 | -0.3 | -7.619048e-09 | 2026-08-28T02:18:41
18 | a_program | b | -2.65 | -3 | 1 | 1 | 1.3 | -0.3 | -7.619048e-09 | 2026-08-28T02:18:41
18 | a_program | b | -2.6 | -3 | 1 | 1 | 1.3 | -0.3 | -7.619048e-09 | 2026-08-28T02:18:41
18 | a_program | b | -2.55 | -3 | 1 | 1 | 1.3 | -0.3 | -7.619048e-09 | 2026-08-28T02:18:41
18 | a_program | b | -2.5 | -3 | 1 | 1 | 1.3 | -0.3 | -7.619048e-09 | 2026-08-28T02:18:41
18 | a_program | b | -2.45 | -3 | 1 | 1 | 1.3 | -0.3 | -7.619048e-09 | 2026-08-28T02:18:41
18 | a_program | b | -2.4 | -3 | 1 | 1 | 1.3 | -0.3 | -7.619048e-09 | 2026-08-28T02:18:41
18 | a_program | b | -2.35 | -3 | 1 | 1 | 1.3 | -0.3 | -7.619048e-09 | 2026-08-28T02:18:41
18 | a_program | b | -2.3 | -3 | 1 | 1 | 1.3 | -0.3 | -7.619048e-09 | 2026-08-28T02:18:41
18 | a_program | b | -2.25 | -3 | 1 | 1 | 1.3 | -0.3 | -7.619048e-09 | 2026-08-28T02:18:41
18 | a_program | b | -2.2 | -3 | 1 | 1 | 1.3 | -0.3 | -7.619048e-09 | 2026-08-28T02:18:41
18 | a_program | b | -2.15 | -3 | 1 | 1 | 1.3 | -0.3 | -7.619048e-09 | 2026-08-28T02:18:41
18 | a_program | b | -2.1 | -3 | 1 | 1 | 1.3 | -0.3 | -7.619048e-09 | 2026-08-28T02:18:41
18 | a_program | b | -2.05 | -3 | 1 | 1 | 1.3 | -0.3 | -7.619048e-09 | 2026-08-28T02:18:41
18 | a_program | b | -2 | -3 | 1 | 1.3 | 1.3 | 0 | -7.374847e-09 | 2026-08-28T02:18:41
18 | a_program | b | -1.95 | -3 | 1 | 1.7 | 1.3 | 0.3 | -7.130647e-09 | 2026-08-28T02:18:41
18 | a_program | b | -1.9 | -3 | 1 | 2 | 1.3 | 0.7 | -6.886447e-09 | 2026-08-28T02:18:41
18 | a_program | b | -1.85 | -3 | 1 | 2.7 | 1.3 | 1.3 | -6.398046e-09 | 2026-08-28T02:18:41
18 | a_program | b | -1.8 | -3 | 1 | 3 | 1.3 | 1.7 | -6.153846e-09 | 2026-08-28T02:18:41
18 | a_program | b | -1.75 | -3 | 1 | 3.7 | 1.3 | 2.3 | -5.665446e-09 | 2026-08-28T02:18:41
18 | a_program | b | -1.7 | -3 | 1 | 4 | 1.3 | 2.7 | -5.421245e-09 | 2026-08-28T02:18:41
18 | a_program | b | -1.65 | -3 | 1 | 5 | 1.3 | 3.7 | -4.688645e-09 | 2026-08-28T02:18:41
18 | a_program | b | -1.6 | -3 | 1 | 6 | 1.3 | 4.7 | -3.956044e-09 | 2026-08-28T02:18:41
18 | a_program | b | -1.55 | -3 | 1 | 7 | 1.3 | 5.7 | -3.223443e-09 | 2026-08-28T02:18:41
18 | a_program | b | -1.5 | -3 | 1 | 8.7 | 1.3 | 7.3 | -2.002442e-09 | 2026-08-28T02:18:41
18 | a_program | b | -1.45 | -3 | 1 | 10.3 | 1.3 | 9 | -7.814408e-10 | 2026-08-28T02:18:41
18 | a_program | b | -1.4 | -3 | 1 | 12 | 1.3 | 10.7 | 4.395604e-10 | 2026-08-28T02:18:41
18 | a_program | b | -1.35 | -3 | 1 | 13.7 | 1.3 | 12.3 | 1.660562e-09 | 2026-08-28T02:18:41
18 | a_program | b | -1.3 | -3 | 1 | 16 | 1.3 | 14.7 | 3.369963e-09 | 2026-08-28T02:18:41
18 | a_program | b | -1.25 | -3 | 1 | 18.3 | 1.3 | 17 | 5.079365e-09 | 2026-08-28T02:18:41
18 | a_program | b | -1.2 | -3 | 1 | 21.3 | 1.3 | 20 | 7.277167e-09 | 2026-08-28T02:18:41
18 | a_program | b | -1.15 | -3 | 1 | 24.3 | 1.3 | 23 | 9.474969e-09 | 2026-08-28T02:18:41
18 | a_program | b | -1.1 | -3 | 1 | 27.3 | 1.3 | 26 | 1.167277e-08 | 2026-08-28T02:18:41
18 | a_program | b | -1.05 | -3 | 1 | 31 | 1.3 | 29.7 | 1.435897e-08 | 2026-08-28T02:18:41
18 | a_program | b | -1 | -3 | 1 | 34 | 1.3 | 32.7 | 1.655678e-08 | 2026-08-28T02:18:41
18 | a_program | b | -0.95 | -3 | 1 | 38.3 | 1.3 | 37 | 1.973138e-08 | 2026-08-28T02:18:41
18 | a_program | b | -0.9 | -3 | 1 | 42.3 | 1.3 | 41 | 2.266178e-08 | 2026-08-28T02:18:41
18 | a_program | b | -0.85 | -3 | 1 | 46.3 | 1.3 | 45 | 2.559219e-08 | 2026-08-28T02:18:41
18 | a_program | b | -0.8 | -3 | 1 | 51.3 | 1.3 | 50 | 2.925519e-08 | 2026-08-28T02:18:41
18 | a_program | b | -0.75 | -3 | 1 | 56.3 | 1.3 | 55 | 3.291819e-08 | 2026-08-28T02:18:41
18 | a_program | b | -0.7 | -3 | 1 | 61.3 | 1.3 | 60 | 3.65812e-08 | 2026-08-28T02:18:41
18 | a_program | b | -0.65 | -3 | 1 | 67 | 1.3 | 65.7 | 4.07326e-08 | 2026-08-28T02:18:41
18 | a_program | b | -0.6 | -3 | 1 | 73.3 | 1.3 | 72 | 4.537241e-08 | 2026-08-28T02:18:41
18 | a_program | b | -0.55 | -3 | 1 | 79.3 | 1.3 | 78 | 4.976801e-08 | 2026-08-28T02:18:41
18 | a_program | b | -0.5 | -3 | 1 | 85.3 | 1.3 | 84 | 5.416361e-08 | 2026-08-28T02:18:41
18 | a_program | b | -0.45 | -3 | 1 | 92.3 | 1.3 | 91 | 5.929182e-08 | 2026-08-28T02:18:41
18 | a_program | b | -0.4 | -3 | 1 | 99 | 1.3 | 97.7 | 6.417582e-08 | 2026-08-28T02:18:41
18 | a_program | b | -0.35 | -3 | 1 | 107 | 1.3 | 105.7 | 7.003663e-08 | 2026-08-28T02:18:41
18 | a_program | b | -0.3 | -3 | 1 | 114.7 | 1.3 | 113.3 | 7.565324e-08 | 2026-08-28T02:18:41
18 | a_program | b | -0.25 | -3 | 1 | 122.7 | 1.3 | 121.3 | 8.151404e-08 | 2026-08-28T02:18:41
18 | a_program | b | -0.2 | -3 | 1 | 130.7 | 1.3 | 129.3 | 8.737485e-08 | 2026-08-28T02:18:41
18 | a_program | b | -0.15 | -3 | 1 | 140 | 1.3 | 138.7 | 9.421245e-08 | 2026-08-28T02:18:41
18 | a_program | b | -0.1 | -3 | 1 | 148.7 | 1.3 | 147.3 | 1.005617e-07 | 2026-08-28T02:18:41
18 | a_program | b | -0.05 | -3 | 1 | 157.7 | 1.3 | 156.3 | 1.071551e-07 | 2026-08-28T02:18:41
18 | a_program | b | 0 | -3 | 1 | 167.7 | 1.3 | 166.3 | 1.144811e-07 | 2026-08-28T02:18:41
18 | a_program | b | 0.05 | -3 | 1 | 177 | 1.3 | 175.7 | 1.213187e-07 | 2026-08-28T02:18:41
18 | a_program | b | 0.1 | -3 | 1 | 188 | 1.3 | 186.7 | 1.293773e-07 | 2026-08-28T02:18:41
18 | a_program | b | 0.15 | -3 | 1 | 198 | 1.3 | 196.7 | 1.367033e-07 | 2026-08-28T02:18:41
18 | a_program | b | 0.2 | -3 | 1 | 208.3 | 1.3 | 207 | 1.442735e-07 | 2026-08-28T02:18:41
18 | a_program | b | 0.25 | -3 | 1 | 220 | 1.3 | 218.7 | 1.528205e-07 | 2026-08-28T02:18:41
18 | a_program | b | 0.3 | -3 | 1 | 231 | 1.3 | 229.7 | 1.608791e-07 | 2026-08-28T02:18:41
18 | a_program | b | 0.35 | -3 | 1 | 241.7 | 1.3 | 240.3 | 1.686935e-07 | 2026-08-28T02:18:41
18 | a_program | b | 0.4 | -3 | 1 | 254 | 1.3 | 252.7 | 1.777289e-07 | 2026-08-28T02:18:41
18 | a_program | b | 0.45 | -3 | 1 | 265.7 | 1.3 | 264.3 | 1.862759e-07 | 2026-08-28T02:18:41
18 | a_program | b | 0.5 | -3 | 1 | 278.3 | 1.3 | 277 | 1.955556e-07 | 2026-08-28T02:18:41
18 | a_program | b | 0.55 | -3 | 1 | 290.3 | 1.3 | 289 | 2.043468e-07 | 2026-08-28T02:18:41
18 | a_program | b | 0.6 | -3 | 1 | 303.7 | 1.3 | 302.3 | 2.141148e-07 | 2026-08-28T02:18:41
18 | a_program | b | 0.65 | -3 | 1 | 316 | 1.3 | 314.7 | 2.231502e-07 | 2026-08-28T02:18:41
18 | a_program | b | 0.7 | -3 | 1 | 328.7 | 1.3 | 327.3 | 2.324298e-07 | 2026-08-28T02:18:41
18 | a_program | b | 0.75 | -3 | 1 | 342.3 | 1.3 | 341 | 2.42442e-07 | 2026-08-28T02:18:41
18 | a_program | b | 0.8 | -3 | 1 | 355 | 1.3 | 353.7 | 2.517216e-07 | 2026-08-28T02:18:41
18 | a_program | b | 0.85 | -3 | 1 | 369.7 | 1.3 | 368.3 | 2.624664e-07 | 2026-08-28T02:18:41
18 | a_program | b | 0.9 | -3 | 1 | 383.7 | 1.3 | 382.3 | 2.727228e-07 | 2026-08-28T02:18:41
18 | a_program | b | 0.95 | -3 | 1 | 397.7 | 1.3 | 396.3 | 2.829792e-07 | 2026-08-28T02:18:41
18 | a_program | b | 1 | -3 | 1 | 412 | 1.3 | 410.7 | 2.934799e-07 | 2026-08-28T02:18:41
18 | a_program | b | 1.05 | -3 | 1 | 425 | 1.3 | 423.7 | 3.030037e-07 | 2026-08-28T02:18:41
18 | a_program | b | 1.1 | -3 | 1 | 440 | 1.3 | 438.7 | 3.139927e-07 | 2026-08-28T02:18:41
18 | a_program | b | 1.15 | -3 | 1 | 455 | 1.3 | 453.7 | 3.249817e-07 | 2026-08-28T02:18:41
18 | a_program | b | 1.2 | -3 | 1 | 469.3 | 1.3 | 468 | 3.354823e-07 | 2026-08-28T02:18:41
18 | a_program | b | 1.25 | -3 | 1 | 484.3 | 1.3 | 483 | 3.464713e-07 | 2026-08-28T02:18:41
18 | a_program | b | 1.3 | -3 | 1 | 499 | 1.3 | 497.7 | 3.572161e-07 | 2026-08-28T02:18:41
18 | a_program | b | 1.35 | -3 | 1 | 515 | 1.3 | 513.7 | 3.689377e-07 | 2026-08-28T02:18:41
18 | a_program | b | 1.4 | -3 | 1 | 529.7 | 1.3 | 528.3 | 3.796825e-07 | 2026-08-28T02:18:41
18 | a_program | b | 1.45 | -3 | 1 | 546 | 1.3 | 544.7 | 3.916484e-07 | 2026-08-28T02:18:41
18 | a_program | b | 1.5 | -3 | 1 | 560.7 | 1.3 | 559.3 | 4.023932e-07 | 2026-08-28T02:18:41
18 | a_program | comp | -1.3513 |  | 1 | 598.7 |  |  |  | 2026-08-28T02:18:41
18 | a_program | comp | -1.3013 |  | 1 | 591 |  |  |  | 2026-08-28T02:18:41
18 | a_program | comp | -1.2513 |  | 1 | 583 |  |  |  | 2026-08-28T02:18:41
18 | a_program | comp | -1.2013 |  | 1 | 575.7 |  |  |  | 2026-08-28T02:18:41
18 | a_program | comp | -1.1513 |  | 1 | 570.3 |  |  |  | 2026-08-28T02:18:41
18 | a_program | comp | -1.1013 |  | 1 | 563.3 |  |  |  | 2026-08-28T02:18:41
18 | a_program | comp | -1.0513 |  | 1 | 559 |  |  |  | 2026-08-28T02:18:41
18 | a_program | comp | -1.0013 |  | 1 | 552.7 |  |  |  | 2026-08-28T02:18:41
18 | a_program | comp | -0.9513 |  | 1 | 548.7 |  |  |  | 2026-08-28T02:18:41
18 | a_program | comp | -0.9013 |  | 1 | 544 |  |  |  | 2026-08-28T02:18:41
18 | a_program | comp | -0.8513 |  | 1 | 540.3 |  |  |  | 2026-08-28T02:18:41
18 | a_program | comp | -0.8013 |  | 1 | 536 |  |  |  | 2026-08-28T02:18:41
18 | a_program | comp | -0.7513 |  | 1 | 534.7 |  |  |  | 2026-08-28T02:18:41
18 | a_program | comp | -0.7013 |  | 1 | 531 |  |  |  | 2026-08-28T02:18:41
18 | a_program | comp | -0.6513 |  | 1 | 528.7 |  |  |  | 2026-08-28T02:18:41
18 | a_program | comp | -0.6013 |  | 1 | 527 |  |  |  | 2026-08-28T02:18:41
18 | a_program | comp | -0.5513 |  | 1 | 527 |  |  |  | 2026-08-28T02:18:41
18 | a_program | comp | -0.5013 |  | 1 | 525.3 |  |  |  | 2026-08-28T02:18:41
18 | a_program | comp | -0.4513 |  | 1 | 526.7 |  |  |  | 2026-08-28T02:18:41
18 | a_program | comp | -0.4013 |  | 1 | 526.7 |  |  |  | 2026-08-28T02:18:41
18 | a_program | comp | -0.3513 |  | 1 | 528.3 |  |  |  | 2026-08-28T02:18:41
18 | a_program | comp | -0.3013 |  | 1 | 528.3 |  |  |  | 2026-08-28T02:18:41
18 | a_program | comp | -0.2513 |  | 1 | 529.7 |  |  |  | 2026-08-28T02:18:41
18 | a_program | comp | -0.2013 |  | 1 | 531.3 |  |  |  | 2026-08-28T02:18:41
18 | a_program | comp | -0.1513 |  | 1 | 535.7 |  |  |  | 2026-08-28T02:18:41
18 | a_program | comp | -0.1013 |  | 1 | 537.7 |  |  |  | 2026-08-28T02:18:41
18 | a_program | comp | -0.0513 |  | 1 | 542 |  |  |  | 2026-08-28T02:18:41
18 | a_program | comp | -0.0013 |  | 1 | 545 |  |  |  | 2026-08-28T02:18:41
18 | a_program | comp | 0.0487 |  | 1 | 550.3 |  |  |  | 2026-08-28T02:18:41
18 | a_program | comp | 0.0987 |  | 1 | 555.7 |  |  |  | 2026-08-28T02:18:41
18 | a_program | comp | 0.1487 |  | 1 | 560.3 |  |  |  | 2026-08-28T02:18:41
18 | a_program | comp | 0.1987 |  | 1 | 566.7 |  |  |  | 2026-08-28T02:18:41
18 | a_program | comp | 0.2487 |  | 1 | 572.7 |  |  |  | 2026-08-28T02:18:41
18 | a_program | comp | 0.2987 |  | 1 | 579.3 |  |  |  | 2026-08-28T02:18:41
18 | a_program | comp | 0.3487 |  | 1 | 587.3 |  |  |  | 2026-08-28T02:18:41
18 | a_program | comp | 0.3987 |  | 1 | 595 |  |  |  | 2026-08-28T02:18:41
18 | a_program | comp | 0.4487 |  | 1 | 603 |  |  |  | 2026-08-28T02:18:41
18 | a_program | comp | 0.4987 |  | 1 | 610.3 |  |  |  | 2026-08-28T02:18:41
18 | a_program | comp | 0.5487 |  | 1 | 620 |  |  |  | 2026-08-28T02:18:41
18 | a_program | comp | 0.5987 |  | 1 | 629 |  |  |  | 2026-08-28T02:18:41
18 | a_program | comp | 0.6487 |  | 1 | 639 |  |  |  | 2026-08-28T02:18:41
19 | a_program | a | -3 | -3 | 1 | 3 | 3 | 0 | -6.153846e-09 | 2026-08-28T02:26:30
19 | a_program | a | -2.95 | -3 | 1 | 3 | 3 | 0 | -6.153846e-09 | 2026-08-28T02:26:30
19 | a_program | a | -2.9 | -3 | 1 | 3.3 | 3 | 0.3 | -5.909646e-09 | 2026-08-28T02:26:30
19 | a_program | a | -2.85 | -3 | 1 | 4 | 3 | 1 | -5.421245e-09 | 2026-08-28T02:26:30
19 | a_program | a | -2.8 | -3 | 1 | 5 | 3 | 2 | -4.688645e-09 | 2026-08-28T02:26:30
19 | a_program | a | -2.75 | -3 | 1 | 6 | 3 | 3 | -3.956044e-09 | 2026-08-28T02:26:30
19 | a_program | a | -2.7 | -3 | 1 | 6.7 | 3 | 3.7 | -3.467643e-09 | 2026-08-28T02:26:30
19 | a_program | a | -2.65 | -3 | 1 | 7.7 | 3 | 4.7 | -2.735043e-09 | 2026-08-28T02:26:30
19 | a_program | a | -2.6 | -3 | 1 | 8.7 | 3 | 5.7 | -2.002442e-09 | 2026-08-28T02:26:30
19 | a_program | a | -2.55 | -3 | 1 | 10.3 | 3 | 7.3 | -7.814408e-10 | 2026-08-28T02:26:30
19 | a_program | a | -2.5 | -3 | 1 | 12 | 3 | 9 | 4.395604e-10 | 2026-08-28T02:26:30
19 | a_program | a | -2.45 | -3 | 1 | 13.7 | 3 | 10.7 | 1.660562e-09 | 2026-08-28T02:26:30
19 | a_program | a | -2.4 | -3 | 1 | 16.3 | 3 | 13.3 | 3.614164e-09 | 2026-08-28T02:26:30
19 | a_program | a | -2.35 | -3 | 1 | 18.3 | 3 | 15.3 | 5.079365e-09 | 2026-08-28T02:26:30
19 | a_program | a | -2.3 | -3 | 1 | 20.7 | 3 | 17.7 | 6.788767e-09 | 2026-08-28T02:26:30
19 | a_program | a | -2.25 | -3 | 1 | 23.7 | 3 | 20.7 | 8.986569e-09 | 2026-08-28T02:26:30
19 | a_program | a | -2.2 | -3 | 1 | 26.7 | 3 | 23.7 | 1.118437e-08 | 2026-08-28T02:26:30
19 | a_program | a | -2.15 | -3 | 1 | 30 | 3 | 27 | 1.362637e-08 | 2026-08-28T02:26:30
19 | a_program | a | -2.1 | -3 | 1 | 33.3 | 3 | 30.3 | 1.606838e-08 | 2026-08-28T02:26:30
19 | a_program | a | -2.05 | -3 | 1 | 37.7 | 3 | 34.7 | 1.924298e-08 | 2026-08-28T02:26:30
19 | a_program | a | -2 | -3 | 1 | 41.3 | 3 | 38.3 | 2.192918e-08 | 2026-08-28T02:26:30
19 | a_program | a | -1.95 | -3 | 1 | 45.3 | 3 | 42.3 | 2.485958e-08 | 2026-08-28T02:26:30
19 | a_program | a | -1.9 | -3 | 1 | 50.7 | 3 | 47.7 | 2.876679e-08 | 2026-08-28T02:26:30
19 | a_program | a | -1.85 | -3 | 1 | 55 | 3 | 52 | 3.194139e-08 | 2026-08-28T02:26:30
19 | a_program | a | -1.8 | -3 | 1 | 60.7 | 3 | 57.7 | 3.60928e-08 | 2026-08-28T02:26:30
19 | a_program | a | -1.75 | -3 | 1 | 66.7 | 3 | 63.7 | 4.04884e-08 | 2026-08-28T02:26:30
19 | a_program | a | -1.7 | -3 | 1 | 72.3 | 3 | 69.3 | 4.46398e-08 | 2026-08-28T02:26:30
19 | a_program | a | -1.65 | -3 | 1 | 79 | 3 | 76 | 4.952381e-08 | 2026-08-28T02:26:30
19 | a_program | a | -1.6 | -3 | 1 | 85.3 | 3 | 82.3 | 5.416361e-08 | 2026-08-28T02:26:30
19 | a_program | a | -1.55 | -3 | 1 | 92.3 | 3 | 89.3 | 5.929182e-08 | 2026-08-28T02:26:30
19 | a_program | a | -1.5 | -3 | 1 | 100.3 | 3 | 97.3 | 6.515263e-08 | 2026-08-28T02:26:30
19 | a_program | a | -1.45 | -3 | 1 | 107.3 | 3 | 104.3 | 7.028083e-08 | 2026-08-28T02:26:30
19 | a_program | a | -1.4 | -3 | 1 | 115.3 | 3 | 112.3 | 7.614164e-08 | 2026-08-28T02:26:30
19 | a_program | a | -1.35 | -3 | 1 | 123.7 | 3 | 120.7 | 8.224664e-08 | 2026-08-28T02:26:30
19 | a_program | a | -1.3 | -3 | 1 | 132.3 | 3 | 129.3 | 8.859585e-08 | 2026-08-28T02:26:30
19 | a_program | a | -1.25 | -3 | 1 | 141 | 3 | 138 | 9.494505e-08 | 2026-08-28T02:26:30
19 | a_program | a | -1.2 | -3 | 1 | 150.3 | 3 | 147.3 | 1.017827e-07 | 2026-08-28T02:26:30
19 | a_program | a | -1.15 | -3 | 1 | 159.3 | 3 | 156.3 | 1.083761e-07 | 2026-08-28T02:26:30
19 | a_program | a | -1.1 | -3 | 1 | 169.3 | 3 | 166.3 | 1.157021e-07 | 2026-08-28T02:26:30
19 | a_program | a | -1.05 | -3 | 1 | 179.7 | 3 | 176.7 | 1.232723e-07 | 2026-08-28T02:26:30
19 | a_program | a | -1 | -3 | 1 | 190 | 3 | 187 | 1.308425e-07 | 2026-08-28T02:26:30
19 | a_program | a | -0.95 | -3 | 1 | 200.3 | 3 | 197.3 | 1.384127e-07 | 2026-08-28T02:26:30
19 | a_program | a | -0.9 | -3 | 1 | 211.3 | 3 | 208.3 | 1.464713e-07 | 2026-08-28T02:26:30
19 | a_program | a | -0.85 | -3 | 1 | 223 | 3 | 220 | 1.550183e-07 | 2026-08-28T02:26:30
19 | a_program | a | -0.8 | -3 | 1 | 234.3 | 3 | 231.3 | 1.633211e-07 | 2026-08-28T02:26:30
19 | a_program | a | -0.75 | -3 | 1 | 245 | 3 | 242 | 1.711355e-07 | 2026-08-28T02:26:30
19 | a_program | a | -0.7 | -3 | 1 | 256.7 | 3 | 253.7 | 1.796825e-07 | 2026-08-28T02:26:30
19 | a_program | a | -0.65 | -3 | 1 | 270 | 3 | 267 | 1.894505e-07 | 2026-08-28T02:26:30
19 | a_program | a | -0.6 | -3 | 1 | 282.7 | 3 | 279.7 | 1.987302e-07 | 2026-08-28T02:26:30
19 | a_program | a | -0.55 | -3 | 1 | 295.7 | 3 | 292.7 | 2.08254e-07 | 2026-08-28T02:26:30
19 | a_program | a | -0.5 | -3 | 1 | 308 | 3 | 305 | 2.172894e-07 | 2026-08-28T02:26:30
19 | a_program | a | -0.45 | -3 | 1 | 321 | 3 | 318 | 2.268132e-07 | 2026-08-28T02:26:30
19 | a_program | a | -0.4 | -3 | 1 | 334.3 | 3 | 331.3 | 2.365812e-07 | 2026-08-28T02:26:30
19 | a_program | a | -0.35 | -3 | 1 | 348 | 3 | 345 | 2.465934e-07 | 2026-08-28T02:26:30
19 | a_program | a | -0.3 | -3 | 1 | 361.3 | 3 | 358.3 | 2.563614e-07 | 2026-08-28T02:26:30
19 | a_program | a | -0.25 | -3 | 1 | 376 | 3 | 373 | 2.671062e-07 | 2026-08-28T02:26:30
19 | a_program | a | -0.2 | -3 | 1 | 390.3 | 3 | 387.3 | 2.776068e-07 | 2026-08-28T02:26:30
19 | a_program | a | -0.15 | -3 | 1 | 404 | 3 | 401 | 2.87619e-07 | 2026-08-28T02:26:30
19 | a_program | a | -0.1 | -3 | 1 | 418.3 | 3 | 415.3 | 2.981197e-07 | 2026-08-28T02:26:30
19 | a_program | a | -0.05 | -3 | 1 | 432.7 | 3 | 429.7 | 3.086203e-07 | 2026-08-28T02:26:30
19 | a_program | a | 0 | -3 | 1 | 448 | 3 | 445 | 3.198535e-07 | 2026-08-28T02:26:30
19 | a_program | a | 0.05 | -3 | 1 | 463 | 3 | 460 | 3.308425e-07 | 2026-08-28T02:26:30
19 | a_program | a | 0.1 | -3 | 1 | 478.3 | 3 | 475.3 | 3.420757e-07 | 2026-08-28T02:26:30
19 | a_program | a | 0.15 | -3 | 1 | 493.3 | 3 | 490.3 | 3.530647e-07 | 2026-08-28T02:26:30
19 | a_program | a | 0.2 | -3 | 1 | 509.7 | 3 | 506.7 | 3.650305e-07 | 2026-08-28T02:26:30
19 | a_program | a | 0.25 | -3 | 1 | 524.3 | 3 | 521.3 | 3.757753e-07 | 2026-08-28T02:26:30
19 | a_program | a | 0.3 | -3 | 1 | 540.3 | 3 | 537.3 | 3.874969e-07 | 2026-08-28T02:26:30
19 | a_program | a | 0.35 | -3 | 1 | 556.3 | 3 | 553.3 | 3.992186e-07 | 2026-08-28T02:26:30
19 | a_program | a | 0.4 | -3 | 1 | 572 | 3 | 569 | 4.10696e-07 | 2026-08-28T02:26:30
19 | a_program | a | 0.45 | -3 | 1 | 588 | 3 | 585 | 4.224176e-07 | 2026-08-28T02:26:30
19 | a_program | a | 0.5 | -3 | 1 | 604 | 3 | 601 | 4.341392e-07 | 2026-08-28T02:26:30
19 | a_program | a | 0.55 | -3 | 1 | 619 | 3 | 616 | 4.451282e-07 | 2026-08-28T02:26:30
19 | a_program | a | 0.6 | -3 | 1 | 635 | 3 | 632 | 4.568498e-07 | 2026-08-28T02:26:30
19 | a_program | a | 0.65 | -3 | 1 | 652 | 3 | 649 | 4.69304e-07 | 2026-08-28T02:26:30
19 | a_program | a | 0.7 | -3 | 1 | 668 | 3 | 665 | 4.810256e-07 | 2026-08-28T02:26:30
19 | a_program | a | 0.75 | -3 | 1 | 684 | 3 | 681 | 4.927473e-07 | 2026-08-28T02:26:30
19 | a_program | a | 0.8 | -3 | 1 | 700 | 3 | 697 | 5.044689e-07 | 2026-08-28T02:26:30
19 | a_program | a | 0.85 | -3 | 1 | 717 | 3 | 714 | 5.169231e-07 | 2026-08-28T02:26:30
19 | a_program | a | 0.9 | -3 | 1 | 733.7 | 3 | 730.7 | 5.291331e-07 | 2026-08-28T02:26:30
19 | a_program | a | 0.95 | -3 | 1 | 751.3 | 3 | 748.3 | 5.420757e-07 | 2026-08-28T02:26:30
19 | a_program | a | 1 | -3 | 1 | 767.7 | 3 | 764.7 | 5.540415e-07 | 2026-08-28T02:26:30
19 | a_program | a | 1.05 | -3 | 1 | 784 | 3 | 781 | 5.660073e-07 | 2026-08-28T02:26:30
19 | a_program | a | 1.1 | -3 | 1 | 801 | 3 | 798 | 5.784615e-07 | 2026-08-28T02:26:30
19 | a_program | a | 1.15 | -3 | 1 | 817.3 | 3 | 814.3 | 5.904274e-07 | 2026-08-28T02:26:30
19 | a_program | a | 1.2 | -3 | 1 | 834.3 | 3 | 831.3 | 6.028816e-07 | 2026-08-28T02:26:30
19 | a_program | a | 1.25 | -3 | 1 | 851.7 | 3 | 848.7 | 6.1558e-07 | 2026-08-28T02:26:30
19 | a_program | a | 1.3 | -3 | 1 | 869.3 | 3 | 866.3 | 6.285226e-07 | 2026-08-28T02:26:30
19 | a_program | a | 1.35 | -3 | 1 | 886.3 | 3 | 883.3 | 6.409768e-07 | 2026-08-28T02:26:30
19 | a_program | a | 1.4 | -3 | 1 | 903 | 3 | 900 | 6.531868e-07 | 2026-08-28T02:26:30
19 | a_program | a | 1.45 | -3 | 1 | 921.3 | 3 | 918.3 | 6.666178e-07 | 2026-08-28T02:26:30
19 | a_program | a | 1.5 | -3 | 1 | 937 | 3 | 934 | 6.780952e-07 | 2026-08-28T02:26:30
19 | a_program | b | -3 | -3 | 1 | 2.3 | 2.3 | 0 | -6.642247e-09 | 2026-08-28T02:27:46
19 | a_program | b | -2.95 | -3 | 1 | 1.7 | 2.3 | -0.7 | -7.130647e-09 | 2026-08-28T02:27:46
19 | a_program | b | -2.9 | -3 | 1 | 1.3 | 2.3 | -1 | -7.374847e-09 | 2026-08-28T02:27:46
19 | a_program | b | -2.85 | -3 | 1 | 1 | 2.3 | -1.3 | -7.619048e-09 | 2026-08-28T02:27:46
19 | a_program | b | -2.8 | -3 | 1 | 1.7 | 2.3 | -0.7 | -7.130647e-09 | 2026-08-28T02:27:46
19 | a_program | b | -2.75 | -3 | 1 | 1.3 | 2.3 | -1 | -7.374847e-09 | 2026-08-28T02:27:46
19 | a_program | b | -2.7 | -3 | 1 | 1.7 | 2.3 | -0.7 | -7.130647e-09 | 2026-08-28T02:27:46
19 | a_program | b | -2.65 | -3 | 1 | 1.7 | 2.3 | -0.7 | -7.130647e-09 | 2026-08-28T02:27:46
19 | a_program | b | -2.6 | -3 | 1 | 1.3 | 2.3 | -1 | -7.374847e-09 | 2026-08-28T02:27:46
19 | a_program | b | -2.55 | -3 | 1 | 1.3 | 2.3 | -1 | -7.374847e-09 | 2026-08-28T02:27:46
19 | a_program | b | -2.5 | -3 | 1 | 1.3 | 2.3 | -1 | -7.374847e-09 | 2026-08-28T02:27:46
19 | a_program | b | -2.45 | -3 | 1 | 1.3 | 2.3 | -1 | -7.374847e-09 | 2026-08-28T02:27:46
19 | a_program | b | -2.4 | -3 | 1 | 1.3 | 2.3 | -1 | -7.374847e-09 | 2026-08-28T02:27:46
19 | a_program | b | -2.35 | -3 | 1 | 1 | 2.3 | -1.3 | -7.619048e-09 | 2026-08-28T02:27:46
19 | a_program | b | -2.3 | -3 | 1 | 1.3 | 2.3 | -1 | -7.374847e-09 | 2026-08-28T02:27:46
19 | a_program | b | -2.25 | -3 | 1 | 1.7 | 2.3 | -0.7 | -7.130647e-09 | 2026-08-28T02:27:46
19 | a_program | b | -2.2 | -3 | 1 | 1.3 | 2.3 | -1 | -7.374847e-09 | 2026-08-28T02:27:46
19 | a_program | b | -2.15 | -3 | 1 | 1.7 | 2.3 | -0.7 | -7.130647e-09 | 2026-08-28T02:27:46
19 | a_program | b | -2.1 | -3 | 1 | 2 | 2.3 | -0.3 | -6.886447e-09 | 2026-08-28T02:27:46
19 | a_program | b | -2.05 | -3 | 1 | 1.3 | 2.3 | -1 | -7.374847e-09 | 2026-08-28T02:27:46
19 | a_program | b | -2 | -3 | 1 | 1.7 | 2.3 | -0.7 | -7.130647e-09 | 2026-08-28T02:27:46
19 | a_program | b | -1.95 | -3 | 1 | 2 | 2.3 | -0.3 | -6.886447e-09 | 2026-08-28T02:27:46
19 | a_program | b | -1.9 | -3 | 1 | 2.3 | 2.3 | 0 | -6.642247e-09 | 2026-08-28T02:27:46
19 | a_program | b | -1.85 | -3 | 1 | 3 | 2.3 | 0.7 | -6.153846e-09 | 2026-08-28T02:27:46
19 | a_program | b | -1.8 | -3 | 1 | 3.3 | 2.3 | 1 | -5.909646e-09 | 2026-08-28T02:27:46
19 | a_program | b | -1.75 | -3 | 1 | 4 | 2.3 | 1.7 | -5.421245e-09 | 2026-08-28T02:27:46
19 | a_program | b | -1.7 | -3 | 1 | 4.3 | 2.3 | 2 | -5.177045e-09 | 2026-08-28T02:27:46
19 | a_program | b | -1.65 | -3 | 1 | 5.3 | 2.3 | 3 | -4.444444e-09 | 2026-08-28T02:27:46
19 | a_program | b | -1.6 | -3 | 1 | 6.7 | 2.3 | 4.3 | -3.467643e-09 | 2026-08-28T02:27:46
19 | a_program | b | -1.55 | -3 | 1 | 7.7 | 2.3 | 5.3 | -2.735043e-09 | 2026-08-28T02:27:46
19 | a_program | b | -1.5 | -3 | 1 | 9 | 2.3 | 6.7 | -1.758242e-09 | 2026-08-28T02:27:46
19 | a_program | b | -1.45 | -3 | 1 | 10.3 | 2.3 | 8 | -7.814408e-10 | 2026-08-28T02:27:46
19 | a_program | b | -1.4 | -3 | 1 | 12 | 2.3 | 9.7 | 4.395604e-10 | 2026-08-28T02:27:46
19 | a_program | b | -1.35 | -3 | 1 | 13.7 | 2.3 | 11.3 | 1.660562e-09 | 2026-08-28T02:27:46
19 | a_program | b | -1.3 | -3 | 1 | 16.3 | 2.3 | 14 | 3.614164e-09 | 2026-08-28T02:27:46
19 | a_program | b | -1.25 | -3 | 1 | 19 | 2.3 | 16.7 | 5.567766e-09 | 2026-08-28T02:27:46
19 | a_program | b | -1.2 | -3 | 1 | 21.3 | 2.3 | 19 | 7.277167e-09 | 2026-08-28T02:27:46
19 | a_program | b | -1.15 | -3 | 1 | 23.7 | 2.3 | 21.3 | 8.986569e-09 | 2026-08-28T02:27:46
19 | a_program | b | -1.1 | -3 | 1 | 27.3 | 2.3 | 25 | 1.167277e-08 | 2026-08-28T02:27:46
19 | a_program | b | -1.05 | -3 | 1 | 30.7 | 2.3 | 28.3 | 1.411477e-08 | 2026-08-28T02:27:46
19 | a_program | b | -1 | -3 | 1 | 34 | 2.3 | 31.7 | 1.655678e-08 | 2026-08-28T02:27:46
19 | a_program | b | -0.95 | -3 | 1 | 38.3 | 2.3 | 36 | 1.973138e-08 | 2026-08-28T02:27:46
19 | a_program | b | -0.9 | -3 | 1 | 42.3 | 2.3 | 40 | 2.266178e-08 | 2026-08-28T02:27:46
19 | a_program | b | -0.85 | -3 | 1 | 46.3 | 2.3 | 44 | 2.559219e-08 | 2026-08-28T02:27:46
19 | a_program | b | -0.8 | -3 | 1 | 50.7 | 2.3 | 48.3 | 2.876679e-08 | 2026-08-28T02:27:46
19 | a_program | b | -0.75 | -3 | 1 | 55.7 | 2.3 | 53.3 | 3.242979e-08 | 2026-08-28T02:27:46
19 | a_program | b | -0.7 | -3 | 1 | 61 | 2.3 | 58.7 | 3.6337e-08 | 2026-08-28T02:27:46
19 | a_program | b | -0.65 | -3 | 1 | 66.3 | 2.3 | 64 | 4.02442e-08 | 2026-08-28T02:27:46
19 | a_program | b | -0.6 | -3 | 1 | 72.3 | 2.3 | 70 | 4.46398e-08 | 2026-08-28T02:27:46
19 | a_program | b | -0.55 | -3 | 1 | 78.3 | 2.3 | 76 | 4.903541e-08 | 2026-08-28T02:27:46
19 | a_program | b | -0.5 | -3 | 1 | 85 | 2.3 | 82.7 | 5.391941e-08 | 2026-08-28T02:27:46
19 | a_program | b | -0.45 | -3 | 1 | 92 | 2.3 | 89.7 | 5.904762e-08 | 2026-08-28T02:27:46
19 | a_program | b | -0.4 | -3 | 1 | 99 | 2.3 | 96.7 | 6.417582e-08 | 2026-08-28T02:27:46
19 | a_program | b | -0.35 | -3 | 1 | 106.7 | 2.3 | 104.3 | 6.979243e-08 | 2026-08-28T02:27:46
19 | a_program | b | -0.3 | -3 | 1 | 114.3 | 2.3 | 112 | 7.540904e-08 | 2026-08-28T02:27:46
19 | a_program | b | -0.25 | -3 | 1 | 122.3 | 2.3 | 120 | 8.126984e-08 | 2026-08-28T02:27:46
19 | a_program | b | -0.2 | -3 | 1 | 131 | 2.3 | 128.7 | 8.761905e-08 | 2026-08-28T02:27:46
19 | a_program | b | -0.15 | -3 | 1 | 139.7 | 2.3 | 137.3 | 9.396825e-08 | 2026-08-28T02:27:46
19 | a_program | b | -0.1 | -3 | 1 | 148 | 2.3 | 145.7 | 1.000733e-07 | 2026-08-28T02:27:46
19 | a_program | b | -0.05 | -3 | 1 | 157.7 | 2.3 | 155.3 | 1.071551e-07 | 2026-08-28T02:27:46
19 | a_program | b | 0 | -3 | 1 | 167 | 2.3 | 164.7 | 1.139927e-07 | 2026-08-28T02:27:46
19 | a_program | b | 0.05 | -3 | 1 | 176.3 | 2.3 | 174 | 1.208303e-07 | 2026-08-28T02:27:46
19 | a_program | b | 0.1 | -3 | 1 | 187 | 2.3 | 184.7 | 1.286447e-07 | 2026-08-28T02:27:46
19 | a_program | b | 0.15 | -3 | 1 | 197.3 | 2.3 | 195 | 1.362149e-07 | 2026-08-28T02:27:46
19 | a_program | b | 0.2 | -3 | 1 | 208.3 | 2.3 | 206 | 1.442735e-07 | 2026-08-28T02:27:46
19 | a_program | b | 0.25 | -3 | 1 | 218.7 | 2.3 | 216.3 | 1.518437e-07 | 2026-08-28T02:27:46
19 | a_program | b | 0.3 | -3 | 1 | 230 | 2.3 | 227.7 | 1.601465e-07 | 2026-08-28T02:27:46
19 | a_program | b | 0.35 | -3 | 1 | 241.3 | 2.3 | 239 | 1.684493e-07 | 2026-08-28T02:27:46
19 | a_program | b | 0.4 | -3 | 1 | 254.3 | 2.3 | 252 | 1.779731e-07 | 2026-08-28T02:27:46
19 | a_program | b | 0.45 | -3 | 1 | 264.7 | 2.3 | 262.3 | 1.855433e-07 | 2026-08-28T02:27:46
19 | a_program | b | 0.5 | -3 | 1 | 278 | 2.3 | 275.7 | 1.953114e-07 | 2026-08-28T02:27:46
19 | a_program | b | 0.55 | -3 | 1 | 288.7 | 2.3 | 286.3 | 2.031258e-07 | 2026-08-28T02:27:46
19 | a_program | b | 0.6 | -3 | 1 | 302.3 | 2.3 | 300 | 2.13138e-07 | 2026-08-28T02:27:46
19 | a_program | b | 0.65 | -3 | 1 | 315.7 | 2.3 | 313.3 | 2.22906e-07 | 2026-08-28T02:27:46
19 | a_program | b | 0.7 | -3 | 1 | 327.7 | 2.3 | 325.3 | 2.316972e-07 | 2026-08-28T02:27:46
19 | a_program | b | 0.75 | -3 | 1 | 342 | 2.3 | 339.7 | 2.421978e-07 | 2026-08-28T02:27:46
19 | a_program | b | 0.8 | -3 | 1 | 355 | 2.3 | 352.7 | 2.517216e-07 | 2026-08-28T02:27:46
19 | a_program | b | 0.85 | -3 | 1 | 368.7 | 2.3 | 366.3 | 2.617338e-07 | 2026-08-28T02:27:46
19 | a_program | b | 0.9 | -3 | 1 | 383 | 2.3 | 380.7 | 2.722344e-07 | 2026-08-28T02:27:46
19 | a_program | b | 0.95 | -3 | 1 | 397 | 2.3 | 394.7 | 2.824908e-07 | 2026-08-28T02:27:46
19 | a_program | b | 1 | -3 | 1 | 411.3 | 2.3 | 409 | 2.929915e-07 | 2026-08-28T02:27:46
19 | a_program | b | 1.05 | -3 | 1 | 424.7 | 2.3 | 422.3 | 3.027595e-07 | 2026-08-28T02:27:46
19 | a_program | b | 1.1 | -3 | 1 | 440 | 2.3 | 437.7 | 3.139927e-07 | 2026-08-28T02:27:46
19 | a_program | b | 1.15 | -3 | 1 | 455 | 2.3 | 452.7 | 3.249817e-07 | 2026-08-28T02:27:46
19 | a_program | b | 1.2 | -3 | 1 | 469 | 2.3 | 466.7 | 3.352381e-07 | 2026-08-28T02:27:46
19 | a_program | b | 1.25 | -3 | 1 | 484 | 2.3 | 481.7 | 3.462271e-07 | 2026-08-28T02:27:46
19 | a_program | b | 1.3 | -3 | 1 | 499 | 2.3 | 496.7 | 3.572161e-07 | 2026-08-28T02:27:46
19 | a_program | b | 1.35 | -3 | 1 | 513.3 | 2.3 | 511 | 3.677167e-07 | 2026-08-28T02:27:46
19 | a_program | b | 1.4 | -3 | 1 | 529.3 | 2.3 | 527 | 3.794383e-07 | 2026-08-28T02:27:46
19 | a_program | b | 1.45 | -3 | 1 | 544.7 | 2.3 | 542.3 | 3.906716e-07 | 2026-08-28T02:27:46
19 | a_program | b | 1.5 | -3 | 1 | 559.7 | 2.3 | 557.3 | 4.016606e-07 | 2026-08-28T02:27:46
19 | a_program | comp | -1.4611 |  | 1 | 632.7 |  |  |  | 2026-08-28T02:27:46
19 | a_program | comp | -1.4111 |  | 1 | 625.3 |  |  |  | 2026-08-28T02:27:46
19 | a_program | comp | -1.3611 |  | 1 | 619 |  |  |  | 2026-08-28T02:27:46
19 | a_program | comp | -1.3111 |  | 1 | 611 |  |  |  | 2026-08-28T02:27:46
19 | a_program | comp | -1.2611 |  | 1 | 604.7 |  |  |  | 2026-08-28T02:27:46
19 | a_program | comp | -1.2111 |  | 1 | 599 |  |  |  | 2026-08-28T02:27:46
19 | a_program | comp | -1.1611 |  | 1 | 592.3 |  |  |  | 2026-08-28T02:27:46
19 | a_program | comp | -1.1111 |  | 1 | 587.3 |  |  |  | 2026-08-28T02:27:46
19 | a_program | comp | -1.0611 |  | 1 | 582.7 |  |  |  | 2026-08-28T02:27:46
19 | a_program | comp | -1.0111 |  | 1 | 578 |  |  |  | 2026-08-28T02:27:46
19 | a_program | comp | -0.9611 |  | 1 | 574 |  |  |  | 2026-08-28T02:27:46
19 | a_program | comp | -0.9111 |  | 1 | 570.3 |  |  |  | 2026-08-28T02:27:46
19 | a_program | comp | -0.8611 |  | 1 | 567.3 |  |  |  | 2026-08-28T02:27:46
19 | a_program | comp | -0.8111 |  | 1 | 563.7 |  |  |  | 2026-08-28T02:27:46
19 | a_program | comp | -0.7611 |  | 1 | 561.3 |  |  |  | 2026-08-28T02:27:46
19 | a_program | comp | -0.7111 |  | 1 | 560 |  |  |  | 2026-08-28T02:27:46
19 | a_program | comp | -0.6611 |  | 1 | 559 |  |  |  | 2026-08-28T02:27:46
19 | a_program | comp | -0.6111 |  | 1 | 557.7 |  |  |  | 2026-08-28T02:27:46
19 | a_program | comp | -0.5611 |  | 1 | 558 |  |  |  | 2026-08-28T02:27:46
19 | a_program | comp | -0.5111 |  | 1 | 558 |  |  |  | 2026-08-28T02:27:46
19 | a_program | comp | -0.4611 |  | 1 | 559.3 |  |  |  | 2026-08-28T02:27:46
19 | a_program | comp | -0.4111 |  | 1 | 559.7 |  |  |  | 2026-08-28T02:27:46
19 | a_program | comp | -0.3611 |  | 1 | 560.3 |  |  |  | 2026-08-28T02:27:46
19 | a_program | comp | -0.3111 |  | 1 | 562.7 |  |  |  | 2026-08-28T02:27:46
19 | a_program | comp | -0.2611 |  | 1 | 564.3 |  |  |  | 2026-08-28T02:27:46
19 | a_program | comp | -0.2111 |  | 1 | 567.7 |  |  |  | 2026-08-28T02:27:46
19 | a_program | comp | -0.1611 |  | 1 | 571.3 |  |  |  | 2026-08-28T02:27:46
19 | a_program | comp | -0.1111 |  | 1 | 574.7 |  |  |  | 2026-08-28T02:27:46
19 | a_program | comp | -0.0611 |  | 1 | 579 |  |  |  | 2026-08-28T02:27:46
19 | a_program | comp | -0.0111 |  | 1 | 583 |  |  |  | 2026-08-28T02:27:46
19 | a_program | comp | 0.0389 |  | 1 | 588 |  |  |  | 2026-08-28T02:27:46
19 | a_program | comp | 0.0889 |  | 1 | 592 |  |  |  | 2026-08-28T02:27:46
19 | a_program | comp | 0.1389 |  | 1 | 598.3 |  |  |  | 2026-08-28T02:27:46
19 | a_program | comp | 0.1889 |  | 1 | 604 |  |  |  | 2026-08-28T02:27:46
19 | a_program | comp | 0.2389 |  | 1 | 610.3 |  |  |  | 2026-08-28T02:27:46
19 | a_program | comp | 0.2889 |  | 1 | 617 |  |  |  | 2026-08-28T02:27:46
19 | a_program | comp | 0.3389 |  | 1 | 624 |  |  |  | 2026-08-28T02:27:46
19 | a_program | comp | 0.3889 |  | 1 | 632.3 |  |  |  | 2026-08-28T02:27:46
19 | a_program | comp | 0.4389 |  | 1 | 640.3 |  |  |  | 2026-08-28T02:27:46
19 | a_program | comp | 0.4889 |  | 1 | 650.3 |  |  |  | 2026-08-28T02:27:46
19 | a_program | comp | 0.5389 |  | 1 | 659 |  |  |  | 2026-08-28T02:27:46
20 | b_erase | a | -3 | -3 | 1 | 1.7 | 1.7 | 0 | -7.130647e-09 | 2026-08-28T02:29:43
20 | b_erase | a | -2.95 | -3 | 1 | 1.3 | 1.7 | -0.3 | -7.374847e-09 | 2026-08-28T02:29:43
20 | b_erase | a | -2.9 | -3 | 1 | 1.7 | 1.7 | 0 | -7.130647e-09 | 2026-08-28T02:29:43
20 | b_erase | a | -2.85 | -3 | 1 | 1.3 | 1.7 | -0.3 | -7.374847e-09 | 2026-08-28T02:29:43
20 | b_erase | a | -2.8 | -3 | 1 | 2.3 | 1.7 | 0.7 | -6.642247e-09 | 2026-08-28T02:29:43
20 | b_erase | a | -2.75 | -3 | 1 | 2.3 | 1.7 | 0.7 | -6.642247e-09 | 2026-08-28T02:29:43
20 | b_erase | a | -2.7 | -3 | 1 | 3 | 1.7 | 1.3 | -6.153846e-09 | 2026-08-28T02:29:43
20 | b_erase | a | -2.65 | -3 | 1 | 3.7 | 1.7 | 2 | -5.665446e-09 | 2026-08-28T02:29:43
20 | b_erase | a | -2.6 | -3 | 1 | 4.3 | 1.7 | 2.7 | -5.177045e-09 | 2026-08-28T02:29:43
20 | b_erase | a | -2.55 | -3 | 1 | 5.3 | 1.7 | 3.7 | -4.444444e-09 | 2026-08-28T02:29:43
20 | b_erase | a | -2.5 | -3 | 1 | 6.3 | 1.7 | 4.7 | -3.711844e-09 | 2026-08-28T02:29:43
20 | b_erase | a | -2.45 | -3 | 1 | 7.3 | 1.7 | 5.7 | -2.979243e-09 | 2026-08-28T02:29:43
20 | b_erase | a | -2.4 | -3 | 1 | 9 | 1.7 | 7.3 | -1.758242e-09 | 2026-08-28T02:29:43
20 | b_erase | a | -2.35 | -3 | 1 | 10.3 | 1.7 | 8.7 | -7.814408e-10 | 2026-08-28T02:29:43
20 | b_erase | a | -2.3 | -3 | 1 | 12.3 | 1.7 | 10.7 | 6.837607e-10 | 2026-08-28T02:29:43
20 | b_erase | a | -2.25 | -3 | 1 | 14.3 | 1.7 | 12.7 | 2.148962e-09 | 2026-08-28T02:29:43
20 | b_erase | a | -2.2 | -3 | 1 | 16.7 | 1.7 | 15 | 3.858364e-09 | 2026-08-28T02:29:43
20 | b_erase | a | -2.15 | -3 | 1 | 19 | 1.7 | 17.3 | 5.567766e-09 | 2026-08-28T02:29:43
20 | b_erase | a | -2.1 | -3 | 1 | 22.3 | 1.7 | 20.7 | 8.009768e-09 | 2026-08-28T02:29:43
20 | b_erase | a | -2.05 | -3 | 1 | 24.7 | 1.7 | 23 | 9.71917e-09 | 2026-08-28T02:29:43
20 | b_erase | a | -2 | -3 | 1 | 28.3 | 1.7 | 26.7 | 1.240537e-08 | 2026-08-28T02:29:43
20 | b_erase | a | -1.95 | -3 | 1 | 31.3 | 1.7 | 29.7 | 1.460317e-08 | 2026-08-28T02:29:43
20 | b_erase | a | -1.9 | -3 | 1 | 35.3 | 1.7 | 33.7 | 1.753358e-08 | 2026-08-28T02:29:43
20 | b_erase | a | -1.85 | -3 | 1 | 39.3 | 1.7 | 37.7 | 2.046398e-08 | 2026-08-28T02:29:43
20 | b_erase | a | -1.8 | -3 | 1 | 43.3 | 1.7 | 41.7 | 2.339438e-08 | 2026-08-28T02:29:43
20 | b_erase | a | -1.75 | -3 | 1 | 48 | 1.7 | 46.3 | 2.681319e-08 | 2026-08-28T02:29:43
20 | b_erase | a | -1.7 | -3 | 1 | 53.7 | 1.7 | 52 | 3.096459e-08 | 2026-08-28T02:29:43
20 | b_erase | a | -1.65 | -3 | 1 | 58.7 | 1.7 | 57 | 3.462759e-08 | 2026-08-28T02:29:43
20 | b_erase | a | -1.6 | -3 | 1 | 64.3 | 1.7 | 62.7 | 3.8779e-08 | 2026-08-28T02:29:43
20 | b_erase | a | -1.55 | -3 | 1 | 70.3 | 1.7 | 68.7 | 4.31746e-08 | 2026-08-28T02:29:43
20 | b_erase | a | -1.5 | -3 | 1 | 76.7 | 1.7 | 75 | 4.781441e-08 | 2026-08-28T02:29:43
20 | b_erase | a | -1.45 | -3 | 1 | 83.3 | 1.7 | 81.7 | 5.269841e-08 | 2026-08-28T02:29:43
20 | b_erase | a | -1.4 | -3 | 1 | 90.3 | 1.7 | 88.7 | 5.782662e-08 | 2026-08-28T02:29:43
20 | b_erase | a | -1.35 | -3 | 1 | 98 | 1.7 | 96.3 | 6.344322e-08 | 2026-08-28T02:29:43
20 | b_erase | a | -1.3 | -3 | 1 | 105 | 1.7 | 103.3 | 6.857143e-08 | 2026-08-28T02:29:43
20 | b_erase | a | -1.25 | -3 | 1 | 112.7 | 1.7 | 111 | 7.418803e-08 | 2026-08-28T02:29:43
20 | b_erase | a | -1.2 | -3 | 1 | 121 | 1.7 | 119.3 | 8.029304e-08 | 2026-08-28T02:29:43
20 | b_erase | a | -1.15 | -3 | 1 | 131 | 1.7 | 129.3 | 8.761905e-08 | 2026-08-28T02:29:43
20 | b_erase | a | -1.1 | -3 | 1 | 139.3 | 1.7 | 137.7 | 9.372405e-08 | 2026-08-28T02:29:43
20 | b_erase | a | -1.05 | -3 | 1 | 148 | 1.7 | 146.3 | 1.000733e-07 | 2026-08-28T02:29:43
20 | b_erase | a | -1 | -3 | 1 | 158 | 1.7 | 156.3 | 1.073993e-07 | 2026-08-28T02:29:43
20 | b_erase | a | -0.95 | -3 | 1 | 168.3 | 1.7 | 166.7 | 1.149695e-07 | 2026-08-28T02:29:43
20 | b_erase | a | -0.9 | -3 | 1 | 177.3 | 1.7 | 175.7 | 1.215629e-07 | 2026-08-28T02:29:43
20 | b_erase | a | -0.85 | -3 | 1 | 187.7 | 1.7 | 186 | 1.291331e-07 | 2026-08-28T02:29:43
20 | b_erase | a | -0.8 | -3 | 1 | 198.7 | 1.7 | 197 | 1.371917e-07 | 2026-08-28T02:29:43
20 | b_erase | a | -0.75 | -3 | 1 | 209.3 | 1.7 | 207.7 | 1.450061e-07 | 2026-08-28T02:29:43
20 | b_erase | a | -0.7 | -3 | 1 | 220.7 | 1.7 | 219 | 1.533089e-07 | 2026-08-28T02:29:43
20 | b_erase | a | -0.65 | -3 | 1 | 232 | 1.7 | 230.3 | 1.616117e-07 | 2026-08-28T02:29:43
20 | b_erase | a | -0.6 | -3 | 1 | 244 | 1.7 | 242.3 | 1.704029e-07 | 2026-08-28T02:29:43
20 | b_erase | a | -0.55 | -3 | 1 | 256 | 1.7 | 254.3 | 1.791941e-07 | 2026-08-28T02:29:43
20 | b_erase | a | -0.5 | -3 | 1 | 267.7 | 1.7 | 266 | 1.877411e-07 | 2026-08-28T02:29:43
20 | b_erase | a | -0.45 | -3 | 1 | 280.7 | 1.7 | 279 | 1.97265e-07 | 2026-08-28T02:29:43
20 | b_erase | a | -0.4 | -3 | 1 | 293.7 | 1.7 | 292 | 2.067888e-07 | 2026-08-28T02:29:43
20 | b_erase | a | -0.35 | -3 | 1 | 306 | 1.7 | 304.3 | 2.158242e-07 | 2026-08-28T02:29:43
20 | b_erase | a | -0.3 | -3 | 1 | 319.7 | 1.7 | 318 | 2.258364e-07 | 2026-08-28T02:29:43
20 | b_erase | a | -0.25 | -3 | 1 | 332 | 1.7 | 330.3 | 2.348718e-07 | 2026-08-28T02:29:43
20 | b_erase | a | -0.2 | -3 | 1 | 347 | 1.7 | 345.3 | 2.458608e-07 | 2026-08-28T02:29:43
20 | b_erase | a | -0.15 | -3 | 1 | 360 | 1.7 | 358.3 | 2.553846e-07 | 2026-08-28T02:29:43
20 | b_erase | a | -0.1 | -3 | 1 | 374.7 | 1.7 | 373 | 2.661294e-07 | 2026-08-28T02:29:43
20 | b_erase | a | -0.05 | -3 | 1 | 388.3 | 1.7 | 386.7 | 2.761416e-07 | 2026-08-28T02:29:43
20 | b_erase | a | 0 | -3 | 1 | 403 | 1.7 | 401.3 | 2.868864e-07 | 2026-08-28T02:29:43
20 | b_erase | a | 0.05 | -3 | 1 | 417.3 | 1.7 | 415.7 | 2.973871e-07 | 2026-08-28T02:29:43
20 | b_erase | a | 0.1 | -3 | 1 | 432.3 | 1.7 | 430.7 | 3.083761e-07 | 2026-08-28T02:29:43
20 | b_erase | a | 0.15 | -3 | 1 | 447.3 | 1.7 | 445.7 | 3.193651e-07 | 2026-08-28T02:29:43
20 | b_erase | a | 0.2 | -3 | 1 | 462.7 | 1.7 | 461 | 3.305983e-07 | 2026-08-28T02:29:43
20 | b_erase | a | 0.25 | -3 | 1 | 478 | 1.7 | 476.3 | 3.418315e-07 | 2026-08-28T02:29:43
20 | b_erase | a | 0.3 | -3 | 1 | 493.3 | 1.7 | 491.7 | 3.530647e-07 | 2026-08-28T02:29:43
20 | b_erase | a | 0.35 | -3 | 1 | 508 | 1.7 | 506.3 | 3.638095e-07 | 2026-08-28T02:29:43
20 | b_erase | a | 0.4 | -3 | 1 | 524 | 1.7 | 522.3 | 3.755311e-07 | 2026-08-28T02:29:43
20 | b_erase | a | 0.45 | -3 | 1 | 540 | 1.7 | 538.3 | 3.872527e-07 | 2026-08-28T02:29:43
20 | b_erase | a | 0.5 | -3 | 1 | 556 | 1.7 | 554.3 | 3.989744e-07 | 2026-08-28T02:29:43
20 | b_erase | a | 0.55 | -3 | 1 | 571.3 | 1.7 | 569.7 | 4.102076e-07 | 2026-08-28T02:29:43
20 | b_erase | a | 0.6 | -3 | 1 | 588 | 1.7 | 586.3 | 4.224176e-07 | 2026-08-28T02:29:43
20 | b_erase | a | 0.65 | -3 | 1 | 603.7 | 1.7 | 602 | 4.33895e-07 | 2026-08-28T02:29:43
20 | b_erase | a | 0.7 | -3 | 1 | 619.7 | 1.7 | 618 | 4.456166e-07 | 2026-08-28T02:29:43
20 | b_erase | a | 0.75 | -3 | 1 | 635.7 | 1.7 | 634 | 4.573382e-07 | 2026-08-28T02:29:43
20 | b_erase | a | 0.8 | -3 | 1 | 652.3 | 1.7 | 650.7 | 4.695482e-07 | 2026-08-28T02:29:43
20 | b_erase | a | 0.85 | -3 | 1 | 668 | 1.7 | 666.3 | 4.810256e-07 | 2026-08-28T02:29:43
20 | b_erase | a | 0.9 | -3 | 1 | 685 | 1.7 | 683.3 | 4.934799e-07 | 2026-08-28T02:29:43
20 | b_erase | a | 0.95 | -3 | 1 | 701.3 | 1.7 | 699.7 | 5.054457e-07 | 2026-08-28T02:29:43
20 | b_erase | a | 1 | -3 | 1 | 717.7 | 1.7 | 716 | 5.174115e-07 | 2026-08-28T02:29:43
20 | b_erase | a | 1.05 | -3 | 1 | 735 | 1.7 | 733.3 | 5.301099e-07 | 2026-08-28T02:29:43
20 | b_erase | a | 1.1 | -3 | 1 | 752 | 1.7 | 750.3 | 5.425641e-07 | 2026-08-28T02:29:43
20 | b_erase | a | 1.15 | -3 | 1 | 768.7 | 1.7 | 767 | 5.547741e-07 | 2026-08-28T02:29:43
20 | b_erase | a | 1.2 | -3 | 1 | 785.7 | 1.7 | 784 | 5.672283e-07 | 2026-08-28T02:29:43
20 | b_erase | a | 1.25 | -3 | 1 | 802.3 | 1.7 | 800.7 | 5.794383e-07 | 2026-08-28T02:29:43
20 | b_erase | a | 1.3 | -3 | 1 | 819 | 1.7 | 817.3 | 5.916484e-07 | 2026-08-28T02:29:43
20 | b_erase | a | 1.35 | -3 | 1 | 837 | 1.7 | 835.3 | 6.048352e-07 | 2026-08-28T02:29:43
20 | b_erase | a | 1.4 | -3 | 1 | 854.3 | 1.7 | 852.7 | 6.175336e-07 | 2026-08-28T02:29:43
20 | b_erase | a | 1.45 | -3 | 1 | 871 | 1.7 | 869.3 | 6.297436e-07 | 2026-08-28T02:29:43
20 | b_erase | a | 1.5 | -3 | 1 | 888 | 1.7 | 886.3 | 6.421978e-07 | 2026-08-28T02:29:43
20 | b_erase | b | -3 | -3 | 1 | 1.3 | 1.3 | 0 | -7.374847e-09 | 2026-08-28T02:30:59
20 | b_erase | b | -2.95 | -3 | 1 | 1.3 | 1.3 | 0 | -7.374847e-09 | 2026-08-28T02:30:59
20 | b_erase | b | -2.9 | -3 | 1 | 1 | 1.3 | -0.3 | -7.619048e-09 | 2026-08-28T02:30:59
20 | b_erase | b | -2.85 | -3 | 1 | 1 | 1.3 | -0.3 | -7.619048e-09 | 2026-08-28T02:30:59
20 | b_erase | b | -2.8 | -3 | 1 | 1 | 1.3 | -0.3 | -7.619048e-09 | 2026-08-28T02:30:59
20 | b_erase | b | -2.75 | -3 | 1 | 1 | 1.3 | -0.3 | -7.619048e-09 | 2026-08-28T02:30:59
20 | b_erase | b | -2.7 | -3 | 1 | 1 | 1.3 | -0.3 | -7.619048e-09 | 2026-08-28T02:30:59
20 | b_erase | b | -2.65 | -3 | 1 | 1 | 1.3 | -0.3 | -7.619048e-09 | 2026-08-28T02:30:59
20 | b_erase | b | -2.6 | -3 | 1 | 1 | 1.3 | -0.3 | -7.619048e-09 | 2026-08-28T02:30:59
20 | b_erase | b | -2.55 | -3 | 1 | 1 | 1.3 | -0.3 | -7.619048e-09 | 2026-08-28T02:30:59
20 | b_erase | b | -2.5 | -3 | 1 | 1 | 1.3 | -0.3 | -7.619048e-09 | 2026-08-28T02:30:59
20 | b_erase | b | -2.45 | -3 | 1 | 1 | 1.3 | -0.3 | -7.619048e-09 | 2026-08-28T02:30:59
20 | b_erase | b | -2.4 | -3 | 1 | 1 | 1.3 | -0.3 | -7.619048e-09 | 2026-08-28T02:30:59
20 | b_erase | b | -2.35 | -3 | 1 | 1 | 1.3 | -0.3 | -7.619048e-09 | 2026-08-28T02:30:59
20 | b_erase | b | -2.3 | -3 | 1 | 1 | 1.3 | -0.3 | -7.619048e-09 | 2026-08-28T02:30:59
20 | b_erase | b | -2.25 | -3 | 1 | 1.3 | 1.3 | 0 | -7.374847e-09 | 2026-08-28T02:30:59
20 | b_erase | b | -2.2 | -3 | 1 | 0.7 | 1.3 | -0.7 | -7.863248e-09 | 2026-08-28T02:30:59
20 | b_erase | b | -2.15 | -3 | 1 | 1 | 1.3 | -0.3 | -7.619048e-09 | 2026-08-28T02:30:59
20 | b_erase | b | -2.1 | -3 | 1 | 1 | 1.3 | -0.3 | -7.619048e-09 | 2026-08-28T02:30:59
20 | b_erase | b | -2.05 | -3 | 1 | 1 | 1.3 | -0.3 | -7.619048e-09 | 2026-08-28T02:30:59
20 | b_erase | b | -2 | -3 | 1 | 1 | 1.3 | -0.3 | -7.619048e-09 | 2026-08-28T02:30:59
20 | b_erase | b | -1.95 | -3 | 1 | 1.3 | 1.3 | 0 | -7.374847e-09 | 2026-08-28T02:30:59
20 | b_erase | b | -1.9 | -3 | 1 | 1.3 | 1.3 | 0 | -7.374847e-09 | 2026-08-28T02:30:59
20 | b_erase | b | -1.85 | -3 | 1 | 2 | 1.3 | 0.7 | -6.886447e-09 | 2026-08-28T02:30:59
20 | b_erase | b | -1.8 | -3 | 1 | 2.3 | 1.3 | 1 | -6.642247e-09 | 2026-08-28T02:30:59
20 | b_erase | b | -1.75 | -3 | 1 | 3 | 1.3 | 1.7 | -6.153846e-09 | 2026-08-28T02:30:59
20 | b_erase | b | -1.7 | -3 | 1 | 3.3 | 1.3 | 2 | -5.909646e-09 | 2026-08-28T02:30:59
20 | b_erase | b | -1.65 | -3 | 1 | 4 | 1.3 | 2.7 | -5.421245e-09 | 2026-08-28T02:30:59
20 | b_erase | b | -1.6 | -3 | 1 | 5 | 1.3 | 3.7 | -4.688645e-09 | 2026-08-28T02:30:59
20 | b_erase | b | -1.55 | -3 | 1 | 6.7 | 1.3 | 5.3 | -3.467643e-09 | 2026-08-28T02:30:59
20 | b_erase | b | -1.5 | -3 | 1 | 7 | 1.3 | 5.7 | -3.223443e-09 | 2026-08-28T02:30:59
20 | b_erase | b | -1.45 | -3 | 1 | 8.3 | 1.3 | 7 | -2.246642e-09 | 2026-08-28T02:30:59
20 | b_erase | b | -1.4 | -3 | 1 | 10.3 | 1.3 | 9 | -7.814408e-10 | 2026-08-28T02:30:59
20 | b_erase | b | -1.35 | -3 | 1 | 11.7 | 1.3 | 10.3 | 1.953602e-10 | 2026-08-28T02:30:59
20 | b_erase | b | -1.3 | -3 | 1 | 13.7 | 1.3 | 12.3 | 1.660562e-09 | 2026-08-28T02:30:59
20 | b_erase | b | -1.25 | -3 | 1 | 16 | 1.3 | 14.7 | 3.369963e-09 | 2026-08-28T02:30:59
20 | b_erase | b | -1.2 | -3 | 1 | 18.3 | 1.3 | 17 | 5.079365e-09 | 2026-08-28T02:30:59
20 | b_erase | b | -1.15 | -3 | 1 | 20.3 | 1.3 | 19 | 6.544567e-09 | 2026-08-28T02:30:59
20 | b_erase | b | -1.1 | -3 | 1 | 23.3 | 1.3 | 22 | 8.742369e-09 | 2026-08-28T02:30:59
20 | b_erase | b | -1.05 | -3 | 1 | 26.7 | 1.3 | 25.3 | 1.118437e-08 | 2026-08-28T02:30:59
20 | b_erase | b | -1 | -3 | 1 | 29.7 | 1.3 | 28.3 | 1.338217e-08 | 2026-08-28T02:30:59
20 | b_erase | b | -0.95 | -3 | 1 | 33 | 1.3 | 31.7 | 1.582418e-08 | 2026-08-28T02:30:59
20 | b_erase | b | -0.9 | -3 | 1 | 37.3 | 1.3 | 36 | 1.899878e-08 | 2026-08-28T02:30:59
20 | b_erase | b | -0.85 | -3 | 1 | 41 | 1.3 | 39.7 | 2.168498e-08 | 2026-08-28T02:30:59
20 | b_erase | b | -0.8 | -3 | 1 | 46 | 1.3 | 44.7 | 2.534799e-08 | 2026-08-28T02:30:59
20 | b_erase | b | -0.75 | -3 | 1 | 50.3 | 1.3 | 49 | 2.852259e-08 | 2026-08-28T02:30:59
20 | b_erase | b | -0.7 | -3 | 1 | 55.3 | 1.3 | 54 | 3.218559e-08 | 2026-08-28T02:30:59
20 | b_erase | b | -0.65 | -3 | 1 | 60.3 | 1.3 | 59 | 3.58486e-08 | 2026-08-28T02:30:59
20 | b_erase | b | -0.6 | -3 | 1 | 66 | 1.3 | 64.7 | 4e-08 | 2026-08-28T02:30:59
20 | b_erase | b | -0.55 | -3 | 1 | 71.7 | 1.3 | 70.3 | 4.41514e-08 | 2026-08-28T02:30:59
20 | b_erase | b | -0.5 | -3 | 1 | 77.7 | 1.3 | 76.3 | 4.854701e-08 | 2026-08-28T02:30:59
20 | b_erase | b | -0.45 | -3 | 1 | 85 | 1.3 | 83.7 | 5.391941e-08 | 2026-08-28T02:30:59
20 | b_erase | b | -0.4 | -3 | 1 | 91 | 1.3 | 89.7 | 5.831502e-08 | 2026-08-28T02:30:59
20 | b_erase | b | -0.35 | -3 | 1 | 98.3 | 1.3 | 97 | 6.368742e-08 | 2026-08-28T02:30:59
20 | b_erase | b | -0.3 | -3 | 1 | 106 | 1.3 | 104.7 | 6.930403e-08 | 2026-08-28T02:30:59
20 | b_erase | b | -0.25 | -3 | 1 | 114 | 1.3 | 112.7 | 7.516484e-08 | 2026-08-28T02:30:59
20 | b_erase | b | -0.2 | -3 | 1 | 122 | 1.3 | 120.7 | 8.102564e-08 | 2026-08-28T02:30:59
20 | b_erase | b | -0.15 | -3 | 1 | 130.3 | 1.3 | 129 | 8.713065e-08 | 2026-08-28T02:30:59
20 | b_erase | b | -0.1 | -3 | 1 | 139.3 | 1.3 | 138 | 9.372405e-08 | 2026-08-28T02:30:59
20 | b_erase | b | -0.05 | -3 | 1 | 148.3 | 1.3 | 147 | 1.003175e-07 | 2026-08-28T02:30:59
20 | b_erase | b | 0 | -3 | 1 | 157.3 | 1.3 | 156 | 1.069109e-07 | 2026-08-28T02:30:59
20 | b_erase | b | 0.05 | -3 | 1 | 167.3 | 1.3 | 166 | 1.142369e-07 | 2026-08-28T02:30:59
20 | b_erase | b | 0.1 | -3 | 1 | 176.7 | 1.3 | 175.3 | 1.210745e-07 | 2026-08-28T02:30:59
20 | b_erase | b | 0.15 | -3 | 1 | 187 | 1.3 | 185.7 | 1.286447e-07 | 2026-08-28T02:30:59
20 | b_erase | b | 0.2 | -3 | 1 | 197.7 | 1.3 | 196.3 | 1.364591e-07 | 2026-08-28T02:30:59
20 | b_erase | b | 0.25 | -3 | 1 | 208 | 1.3 | 206.7 | 1.440293e-07 | 2026-08-28T02:30:59
20 | b_erase | b | 0.3 | -3 | 1 | 220 | 1.3 | 218.7 | 1.528205e-07 | 2026-08-28T02:30:59
20 | b_erase | b | 0.35 | -3 | 1 | 230.7 | 1.3 | 229.3 | 1.606349e-07 | 2026-08-28T02:30:59
20 | b_erase | b | 0.4 | -3 | 1 | 242.3 | 1.3 | 241 | 1.691819e-07 | 2026-08-28T02:30:59
20 | b_erase | b | 0.45 | -3 | 1 | 254.7 | 1.3 | 253.3 | 1.782173e-07 | 2026-08-28T02:30:59
20 | b_erase | b | 0.5 | -3 | 1 | 267 | 1.3 | 265.7 | 1.872527e-07 | 2026-08-28T02:30:59
20 | b_erase | b | 0.55 | -3 | 1 | 278.3 | 1.3 | 277 | 1.955556e-07 | 2026-08-28T02:30:59
20 | b_erase | b | 0.6 | -3 | 1 | 291 | 1.3 | 289.7 | 2.048352e-07 | 2026-08-28T02:30:59
20 | b_erase | b | 0.65 | -3 | 1 | 304.3 | 1.3 | 303 | 2.146032e-07 | 2026-08-28T02:30:59
20 | b_erase | b | 0.7 | -3 | 1 | 316 | 1.3 | 314.7 | 2.231502e-07 | 2026-08-28T02:30:59
20 | b_erase | b | 0.75 | -3 | 1 | 329.3 | 1.3 | 328 | 2.329182e-07 | 2026-08-28T02:30:59
20 | b_erase | b | 0.8 | -3 | 1 | 343 | 1.3 | 341.7 | 2.429304e-07 | 2026-08-28T02:30:59
20 | b_erase | b | 0.85 | -3 | 1 | 356.3 | 1.3 | 355 | 2.526984e-07 | 2026-08-28T02:30:59
20 | b_erase | b | 0.9 | -3 | 1 | 370.3 | 1.3 | 369 | 2.629548e-07 | 2026-08-28T02:30:59
20 | b_erase | b | 0.95 | -3 | 1 | 384 | 1.3 | 382.7 | 2.72967e-07 | 2026-08-28T02:30:59
20 | b_erase | b | 1 | -3 | 1 | 398.7 | 1.3 | 397.3 | 2.837118e-07 | 2026-08-28T02:30:59
20 | b_erase | b | 1.05 | -3 | 1 | 413 | 1.3 | 411.7 | 2.942125e-07 | 2026-08-28T02:30:59
20 | b_erase | b | 1.1 | -3 | 1 | 427 | 1.3 | 425.7 | 3.044689e-07 | 2026-08-28T02:30:59
20 | b_erase | b | 1.15 | -3 | 1 | 441.3 | 1.3 | 440 | 3.149695e-07 | 2026-08-28T02:30:59
20 | b_erase | b | 1.2 | -3 | 1 | 456 | 1.3 | 454.7 | 3.257143e-07 | 2026-08-28T02:30:59
20 | b_erase | b | 1.25 | -3 | 1 | 471.7 | 1.3 | 470.3 | 3.371917e-07 | 2026-08-28T02:30:59
20 | b_erase | b | 1.3 | -3 | 1 | 486.7 | 1.3 | 485.3 | 3.481807e-07 | 2026-08-28T02:30:59
20 | b_erase | b | 1.35 | -3 | 1 | 502.7 | 1.3 | 501.3 | 3.599023e-07 | 2026-08-28T02:30:59
20 | b_erase | b | 1.4 | -3 | 1 | 517 | 1.3 | 515.7 | 3.704029e-07 | 2026-08-28T02:30:59
20 | b_erase | b | 1.45 | -3 | 1 | 532 | 1.3 | 530.7 | 3.813919e-07 | 2026-08-28T02:30:59
20 | b_erase | b | 1.5 | -3 | 1 | 547 | 1.3 | 545.7 | 3.92381e-07 | 2026-08-28T02:30:59
20 | b_erase | comp | -1.5425 |  | 1 | 624.3 |  |  |  | 2026-08-28T02:30:59
20 | b_erase | comp | -1.4925 |  | 1 | 615.3 |  |  |  | 2026-08-28T02:30:59
20 | b_erase | comp | -1.4425 |  | 1 | 608 |  |  |  | 2026-08-28T02:30:59
20 | b_erase | comp | -1.3925 |  | 1 | 600 |  |  |  | 2026-08-28T02:30:59
20 | b_erase | comp | -1.3425 |  | 1 | 591.7 |  |  |  | 2026-08-28T02:30:59
20 | b_erase | comp | -1.2925 |  | 1 | 585 |  |  |  | 2026-08-28T02:30:59
20 | b_erase | comp | -1.2425 |  | 1 | 579 |  |  |  | 2026-08-28T02:30:59
20 | b_erase | comp | -1.1925 |  | 1 | 572 |  |  |  | 2026-08-28T02:30:59
20 | b_erase | comp | -1.1425 |  | 1 | 566.3 |  |  |  | 2026-08-28T02:30:59
20 | b_erase | comp | -1.0925 |  | 1 | 560.3 |  |  |  | 2026-08-28T02:30:59
20 | b_erase | comp | -1.0425 |  | 1 | 556 |  |  |  | 2026-08-28T02:30:59
20 | b_erase | comp | -0.9925 |  | 1 | 551 |  |  |  | 2026-08-28T02:30:59
20 | b_erase | comp | -0.9425 |  | 1 | 547 |  |  |  | 2026-08-28T02:30:59
20 | b_erase | comp | -0.8925 |  | 1 | 543 |  |  |  | 2026-08-28T02:30:59
20 | b_erase | comp | -0.8425 |  | 1 | 539 |  |  |  | 2026-08-28T02:30:59
20 | b_erase | comp | -0.7925 |  | 1 | 536 |  |  |  | 2026-08-28T02:30:59
20 | b_erase | comp | -0.7425 |  | 1 | 533 |  |  |  | 2026-08-28T02:30:59
20 | b_erase | comp | -0.6925 |  | 1 | 531.3 |  |  |  | 2026-08-28T02:30:59
20 | b_erase | comp | -0.6425 |  | 1 | 529 |  |  |  | 2026-08-28T02:30:59
20 | b_erase | comp | -0.5925 |  | 1 | 528.3 |  |  |  | 2026-08-28T02:30:59
20 | b_erase | comp | -0.5425 |  | 1 | 527.7 |  |  |  | 2026-08-28T02:30:59
20 | b_erase | comp | -0.4925 |  | 1 | 527.3 |  |  |  | 2026-08-28T02:30:59
20 | b_erase | comp | -0.4425 |  | 1 | 528.3 |  |  |  | 2026-08-28T02:30:59
20 | b_erase | comp | -0.3925 |  | 1 | 529 |  |  |  | 2026-08-28T02:30:59
20 | b_erase | comp | -0.3425 |  | 1 | 531 |  |  |  | 2026-08-28T02:30:59
20 | b_erase | comp | -0.2925 |  | 1 | 532.3 |  |  |  | 2026-08-28T02:30:59
20 | b_erase | comp | -0.2425 |  | 1 | 535 |  |  |  | 2026-08-28T02:30:59
20 | b_erase | comp | -0.1925 |  | 1 | 537 |  |  |  | 2026-08-28T02:30:59
20 | b_erase | comp | -0.1425 |  | 1 | 541 |  |  |  | 2026-08-28T02:30:59
20 | b_erase | comp | -0.0925 |  | 1 | 544.3 |  |  |  | 2026-08-28T02:30:59
20 | b_erase | comp | -0.0425 |  | 1 | 548.3 |  |  |  | 2026-08-28T02:30:59
20 | b_erase | comp | 0.0075 |  | 1 | 552.3 |  |  |  | 2026-08-28T02:30:59
20 | b_erase | comp | 0.0575 |  | 1 | 557.3 |  |  |  | 2026-08-28T02:30:59
20 | b_erase | comp | 0.1075 |  | 1 | 566.7 |  |  |  | 2026-08-28T02:30:59
20 | b_erase | comp | 0.1575 |  | 1 | 571 |  |  |  | 2026-08-28T02:30:59
20 | b_erase | comp | 0.2075 |  | 1 | 576.3 |  |  |  | 2026-08-28T02:30:59
20 | b_erase | comp | 0.2575 |  | 1 | 583.3 |  |  |  | 2026-08-28T02:30:59
20 | b_erase | comp | 0.3075 |  | 1 | 591 |  |  |  | 2026-08-28T02:30:59
20 | b_erase | comp | 0.3575 |  | 1 | 598.7 |  |  |  | 2026-08-28T02:30:59
20 | b_erase | comp | 0.4075 |  | 1 | 607 |  |  |  | 2026-08-28T02:30:59
20 | b_erase | comp | 0.4575 |  | 1 | 615.3 |  |  |  | 2026-08-28T02:30:59
21 | b_erase | a | -3 | -3 | 1 | 1.3 | 1.3 | 0 | -7.374847e-09 | 2026-08-28T02:32:56
21 | b_erase | a | -2.95 | -3 | 1 | 1 | 1.3 | -0.3 | -7.619048e-09 | 2026-08-28T02:32:56
21 | b_erase | a | -2.9 | -3 | 1 | 1 | 1.3 | -0.3 | -7.619048e-09 | 2026-08-28T02:32:56
21 | b_erase | a | -2.85 | -3 | 1 | 1 | 1.3 | -0.3 | -7.619048e-09 | 2026-08-28T02:32:56
21 | b_erase | a | -2.8 | -3 | 1 | 1.7 | 1.3 | 0.3 | -7.130647e-09 | 2026-08-28T02:32:56
21 | b_erase | a | -2.75 | -3 | 1 | 1.3 | 1.3 | 0 | -7.374847e-09 | 2026-08-28T02:32:56
21 | b_erase | a | -2.7 | -3 | 1 | 2.3 | 1.3 | 1 | -6.642247e-09 | 2026-08-28T02:32:56
21 | b_erase | a | -2.65 | -3 | 1 | 3 | 1.3 | 1.7 | -6.153846e-09 | 2026-08-28T02:32:56
21 | b_erase | a | -2.6 | -3 | 1 | 3.3 | 1.3 | 2 | -5.909646e-09 | 2026-08-28T02:32:56
21 | b_erase | a | -2.55 | -3 | 1 | 4 | 1.3 | 2.7 | -5.421245e-09 | 2026-08-28T02:32:56
21 | b_erase | a | -2.5 | -3 | 1 | 5 | 1.3 | 3.7 | -4.688645e-09 | 2026-08-28T02:32:56
21 | b_erase | a | -2.45 | -3 | 1 | 6 | 1.3 | 4.7 | -3.956044e-09 | 2026-08-28T02:32:56
21 | b_erase | a | -2.4 | -3 | 1 | 7 | 1.3 | 5.7 | -3.223443e-09 | 2026-08-28T02:32:56
21 | b_erase | a | -2.35 | -3 | 1 | 8.3 | 1.3 | 7 | -2.246642e-09 | 2026-08-28T02:32:56
21 | b_erase | a | -2.3 | -3 | 1 | 10 | 1.3 | 8.7 | -1.025641e-09 | 2026-08-28T02:32:56
21 | b_erase | a | -2.25 | -3 | 1 | 11.3 | 1.3 | 10 | -4.884005e-11 | 2026-08-28T02:32:56
21 | b_erase | a | -2.2 | -3 | 1 | 13.7 | 1.3 | 12.3 | 1.660562e-09 | 2026-08-28T02:32:56
21 | b_erase | a | -2.15 | -3 | 1 | 15.7 | 1.3 | 14.3 | 3.125763e-09 | 2026-08-28T02:32:56
21 | b_erase | a | -2.1 | -3 | 1 | 18.3 | 1.3 | 17 | 5.079365e-09 | 2026-08-28T02:32:56
21 | b_erase | a | -2.05 | -3 | 1 | 20.7 | 1.3 | 19.3 | 6.788767e-09 | 2026-08-28T02:32:56
21 | b_erase | a | -2 | -3 | 1 | 24 | 1.3 | 22.7 | 9.230769e-09 | 2026-08-28T02:32:56
21 | b_erase | a | -1.95 | -3 | 1 | 27 | 1.3 | 25.7 | 1.142857e-08 | 2026-08-28T02:32:56
21 | b_erase | a | -1.9 | -3 | 1 | 30.3 | 1.3 | 29 | 1.387057e-08 | 2026-08-28T02:32:56
21 | b_erase | a | -1.85 | -3 | 1 | 34 | 1.3 | 32.7 | 1.655678e-08 | 2026-08-28T02:32:56
21 | b_erase | a | -1.8 | -3 | 1 | 38 | 1.3 | 36.7 | 1.948718e-08 | 2026-08-28T02:32:56
21 | b_erase | a | -1.75 | -3 | 1 | 42 | 1.3 | 40.7 | 2.241758e-08 | 2026-08-28T02:32:56
21 | b_erase | a | -1.7 | -3 | 1 | 47 | 1.3 | 45.7 | 2.608059e-08 | 2026-08-28T02:32:56
21 | b_erase | a | -1.65 | -3 | 1 | 51.3 | 1.3 | 50 | 2.925519e-08 | 2026-08-28T02:32:56
21 | b_erase | a | -1.6 | -3 | 1 | 56.7 | 1.3 | 55.3 | 3.316239e-08 | 2026-08-28T02:32:56
21 | b_erase | a | -1.55 | -3 | 1 | 62 | 1.3 | 60.7 | 3.70696e-08 | 2026-08-28T02:32:56
21 | b_erase | a | -1.5 | -3 | 1 | 67.7 | 1.3 | 66.3 | 4.1221e-08 | 2026-08-28T02:32:56
21 | b_erase | a | -1.45 | -3 | 1 | 74 | 1.3 | 72.7 | 4.586081e-08 | 2026-08-28T02:32:56
21 | b_erase | a | -1.4 | -3 | 1 | 80.3 | 1.3 | 79 | 5.050061e-08 | 2026-08-28T02:32:56
21 | b_erase | a | -1.35 | -3 | 1 | 87 | 1.3 | 85.7 | 5.538462e-08 | 2026-08-28T02:32:56
21 | b_erase | a | -1.3 | -3 | 1 | 94.7 | 1.3 | 93.3 | 6.100122e-08 | 2026-08-28T02:32:56
21 | b_erase | a | -1.25 | -3 | 1 | 102.3 | 1.3 | 101 | 6.661783e-08 | 2026-08-28T02:32:56
21 | b_erase | a | -1.2 | -3 | 1 | 109.7 | 1.3 | 108.3 | 7.199023e-08 | 2026-08-28T02:32:56
21 | b_erase | a | -1.15 | -3 | 1 | 118 | 1.3 | 116.7 | 7.809524e-08 | 2026-08-28T02:32:56
21 | b_erase | a | -1.1 | -3 | 1 | 127.3 | 1.3 | 126 | 8.493284e-08 | 2026-08-28T02:32:56
21 | b_erase | a | -1.05 | -3 | 1 | 135.3 | 1.3 | 134 | 9.079365e-08 | 2026-08-28T02:32:56
21 | b_erase | a | -1 | -3 | 1 | 144.7 | 1.3 | 143.3 | 9.763126e-08 | 2026-08-28T02:32:56
21 | b_erase | a | -0.95 | -3 | 1 | 153.7 | 1.3 | 152.3 | 1.042247e-07 | 2026-08-28T02:32:56
21 | b_erase | a | -0.9 | -3 | 1 | 163.3 | 1.3 | 162 | 1.113065e-07 | 2026-08-28T02:32:56
21 | b_erase | a | -0.85 | -3 | 1 | 173.3 | 1.3 | 172 | 1.186325e-07 | 2026-08-28T02:32:56
21 | b_erase | a | -0.8 | -3 | 1 | 183.3 | 1.3 | 182 | 1.259585e-07 | 2026-08-28T02:32:56
21 | b_erase | a | -0.75 | -3 | 1 | 194.3 | 1.3 | 193 | 1.340171e-07 | 2026-08-28T02:32:56
21 | b_erase | a | -0.7 | -3 | 1 | 205 | 1.3 | 203.7 | 1.418315e-07 | 2026-08-28T02:32:56
21 | b_erase | a | -0.65 | -3 | 1 | 216 | 1.3 | 214.7 | 1.498901e-07 | 2026-08-28T02:32:56
21 | b_erase | a | -0.6 | -3 | 1 | 227.3 | 1.3 | 226 | 1.581929e-07 | 2026-08-28T02:32:56
21 | b_erase | a | -0.55 | -3 | 1 | 239 | 1.3 | 237.7 | 1.667399e-07 | 2026-08-28T02:32:56
21 | b_erase | a | -0.5 | -3 | 1 | 250.7 | 1.3 | 249.3 | 1.752869e-07 | 2026-08-28T02:32:56
21 | b_erase | a | -0.45 | -3 | 1 | 262.3 | 1.3 | 261 | 1.838339e-07 | 2026-08-28T02:32:56
21 | b_erase | a | -0.4 | -3 | 1 | 275.3 | 1.3 | 274 | 1.933578e-07 | 2026-08-28T02:32:56
21 | b_erase | a | -0.35 | -3 | 1 | 287.3 | 1.3 | 286 | 2.02149e-07 | 2026-08-28T02:32:56
21 | b_erase | a | -0.3 | -3 | 1 | 300.7 | 1.3 | 299.3 | 2.11917e-07 | 2026-08-28T02:32:56
21 | b_erase | a | -0.25 | -3 | 1 | 313.7 | 1.3 | 312.3 | 2.214408e-07 | 2026-08-28T02:32:56
21 | b_erase | a | -0.2 | -3 | 1 | 327 | 1.3 | 325.7 | 2.312088e-07 | 2026-08-28T02:32:56
21 | b_erase | a | -0.15 | -3 | 1 | 339.3 | 1.3 | 338 | 2.402442e-07 | 2026-08-28T02:32:56
21 | b_erase | a | -0.1 | -3 | 1 | 353.7 | 1.3 | 352.3 | 2.507448e-07 | 2026-08-28T02:32:56
21 | b_erase | a | -0.05 | -3 | 1 | 367.7 | 1.3 | 366.3 | 2.610012e-07 | 2026-08-28T02:32:56
21 | b_erase | a | 0 | -3 | 1 | 382 | 1.3 | 380.7 | 2.715018e-07 | 2026-08-28T02:32:56
21 | b_erase | a | 0.05 | -3 | 1 | 396 | 1.3 | 394.7 | 2.817582e-07 | 2026-08-28T02:32:56
21 | b_erase | a | 0.1 | -3 | 1 | 410.3 | 1.3 | 409 | 2.922589e-07 | 2026-08-28T02:32:56
21 | b_erase | a | 0.15 | -3 | 1 | 425.7 | 1.3 | 424.3 | 3.034921e-07 | 2026-08-28T02:32:56
21 | b_erase | a | 0.2 | -3 | 1 | 440 | 1.3 | 438.7 | 3.139927e-07 | 2026-08-28T02:32:56
21 | b_erase | a | 0.25 | -3 | 1 | 455 | 1.3 | 453.7 | 3.249817e-07 | 2026-08-28T02:32:56
21 | b_erase | a | 0.3 | -3 | 1 | 471 | 1.3 | 469.7 | 3.367033e-07 | 2026-08-28T02:32:56
21 | b_erase | a | 0.35 | -3 | 1 | 485.3 | 1.3 | 484 | 3.472039e-07 | 2026-08-28T02:32:56
21 | b_erase | a | 0.4 | -3 | 1 | 500 | 1.3 | 498.7 | 3.579487e-07 | 2026-08-28T02:32:56
21 | b_erase | a | 0.45 | -3 | 1 | 516.3 | 1.3 | 515 | 3.699145e-07 | 2026-08-28T02:32:56
21 | b_erase | a | 0.5 | -3 | 1 | 531.3 | 1.3 | 530 | 3.809035e-07 | 2026-08-28T02:32:56
21 | b_erase | a | 0.55 | -3 | 1 | 546.7 | 1.3 | 545.3 | 3.921368e-07 | 2026-08-28T02:32:56
21 | b_erase | a | 0.6 | -3 | 1 | 563.3 | 1.3 | 562 | 4.043468e-07 | 2026-08-28T02:32:56
21 | b_erase | a | 0.65 | -3 | 1 | 579 | 1.3 | 577.7 | 4.158242e-07 | 2026-08-28T02:32:56
21 | b_erase | a | 0.7 | -3 | 1 | 595.7 | 1.3 | 594.3 | 4.280342e-07 | 2026-08-28T02:32:56
21 | b_erase | a | 0.75 | -3 | 1 | 611 | 1.3 | 609.7 | 4.392674e-07 | 2026-08-28T02:32:56
21 | b_erase | a | 0.8 | -3 | 1 | 627 | 1.3 | 625.7 | 4.50989e-07 | 2026-08-28T02:32:56
21 | b_erase | a | 0.85 | -3 | 1 | 644 | 1.3 | 642.7 | 4.634432e-07 | 2026-08-28T02:32:56
21 | b_erase | a | 0.9 | -3 | 1 | 659.7 | 1.3 | 658.3 | 4.749206e-07 | 2026-08-28T02:32:56
21 | b_erase | a | 0.95 | -3 | 1 | 677.7 | 1.3 | 676.3 | 4.881074e-07 | 2026-08-28T02:32:56
21 | b_erase | a | 1 | -3 | 1 | 693.7 | 1.3 | 692.3 | 4.998291e-07 | 2026-08-28T02:32:56
21 | b_erase | a | 1.05 | -3 | 1 | 710.3 | 1.3 | 709 | 5.120391e-07 | 2026-08-28T02:32:56
21 | b_erase | a | 1.1 | -3 | 1 | 726.7 | 1.3 | 725.3 | 5.240049e-07 | 2026-08-28T02:32:56
21 | b_erase | a | 1.15 | -3 | 1 | 743 | 1.3 | 741.7 | 5.359707e-07 | 2026-08-28T02:32:56
21 | b_erase | a | 1.2 | -3 | 1 | 761 | 1.3 | 759.7 | 5.491575e-07 | 2026-08-28T02:32:56
21 | b_erase | a | 1.25 | -3 | 1 | 777.3 | 1.3 | 776 | 5.611233e-07 | 2026-08-28T02:32:56
21 | b_erase | a | 1.3 | -3 | 1 | 794.7 | 1.3 | 793.3 | 5.738217e-07 | 2026-08-28T02:32:56
21 | b_erase | a | 1.35 | -3 | 1 | 812 | 1.3 | 810.7 | 5.865201e-07 | 2026-08-28T02:32:56
21 | b_erase | a | 1.4 | -3 | 1 | 828.7 | 1.3 | 827.3 | 5.987302e-07 | 2026-08-28T02:32:56
21 | b_erase | a | 1.45 | -3 | 1 | 846.7 | 1.3 | 845.3 | 6.11917e-07 | 2026-08-28T02:32:56
21 | b_erase | a | 1.5 | -3 | 1 | 863 | 1.3 | 861.7 | 6.238828e-07 | 2026-08-28T02:32:56
21 | b_erase | b | -3 | -3 | 1 | 1.3 | 1.3 | 0 | -7.374847e-09 | 2026-08-28T02:34:12
21 | b_erase | b | -2.95 | -3 | 1 | 1 | 1.3 | -0.3 | -7.619048e-09 | 2026-08-28T02:34:12
21 | b_erase | b | -2.9 | -3 | 1 | 1 | 1.3 | -0.3 | -7.619048e-09 | 2026-08-28T02:34:12
21 | b_erase | b | -2.85 | -3 | 1 | 0.7 | 1.3 | -0.7 | -7.863248e-09 | 2026-08-28T02:34:12
21 | b_erase | b | -2.8 | -3 | 1 | 1 | 1.3 | -0.3 | -7.619048e-09 | 2026-08-28T02:34:12
21 | b_erase | b | -2.75 | -3 | 1 | 1 | 1.3 | -0.3 | -7.619048e-09 | 2026-08-28T02:34:12
21 | b_erase | b | -2.7 | -3 | 1 | 1 | 1.3 | -0.3 | -7.619048e-09 | 2026-08-28T02:34:12
21 | b_erase | b | -2.65 | -3 | 1 | 1 | 1.3 | -0.3 | -7.619048e-09 | 2026-08-28T02:34:12
21 | b_erase | b | -2.6 | -3 | 1 | 1 | 1.3 | -0.3 | -7.619048e-09 | 2026-08-28T02:34:12
21 | b_erase | b | -2.55 | -3 | 1 | 1 | 1.3 | -0.3 | -7.619048e-09 | 2026-08-28T02:34:12
21 | b_erase | b | -2.5 | -3 | 1 | 1 | 1.3 | -0.3 | -7.619048e-09 | 2026-08-28T02:34:12
21 | b_erase | b | -2.45 | -3 | 1 | 0.7 | 1.3 | -0.7 | -7.863248e-09 | 2026-08-28T02:34:12
21 | b_erase | b | -2.4 | -3 | 1 | 1 | 1.3 | -0.3 | -7.619048e-09 | 2026-08-28T02:34:12
21 | b_erase | b | -2.35 | -3 | 1 | 1 | 1.3 | -0.3 | -7.619048e-09 | 2026-08-28T02:34:12
21 | b_erase | b | -2.3 | -3 | 1 | 0.7 | 1.3 | -0.7 | -7.863248e-09 | 2026-08-28T02:34:12
21 | b_erase | b | -2.25 | -3 | 1 | 0.7 | 1.3 | -0.7 | -7.863248e-09 | 2026-08-28T02:34:12
21 | b_erase | b | -2.2 | -3 | 1 | 1 | 1.3 | -0.3 | -7.619048e-09 | 2026-08-28T02:34:12
21 | b_erase | b | -2.15 | -3 | 1 | 1 | 1.3 | -0.3 | -7.619048e-09 | 2026-08-28T02:34:12
21 | b_erase | b | -2.1 | -3 | 1 | 1 | 1.3 | -0.3 | -7.619048e-09 | 2026-08-28T02:34:12
21 | b_erase | b | -2.05 | -3 | 1 | 1 | 1.3 | -0.3 | -7.619048e-09 | 2026-08-28T02:34:12
21 | b_erase | b | -2 | -3 | 1 | 1 | 1.3 | -0.3 | -7.619048e-09 | 2026-08-28T02:34:12
21 | b_erase | b | -1.95 | -3 | 1 | 1.3 | 1.3 | 0 | -7.374847e-09 | 2026-08-28T02:34:12
21 | b_erase | b | -1.9 | -3 | 1 | 1 | 1.3 | -0.3 | -7.619048e-09 | 2026-08-28T02:34:12
21 | b_erase | b | -1.85 | -3 | 1 | 2.3 | 1.3 | 1 | -6.642247e-09 | 2026-08-28T02:34:12
21 | b_erase | b | -1.8 | -3 | 1 | 2 | 1.3 | 0.7 | -6.886447e-09 | 2026-08-28T02:34:12
21 | b_erase | b | -1.75 | -3 | 1 | 3 | 1.3 | 1.7 | -6.153846e-09 | 2026-08-28T02:34:12
21 | b_erase | b | -1.7 | -3 | 1 | 2.7 | 1.3 | 1.3 | -6.398046e-09 | 2026-08-28T02:34:12
21 | b_erase | b | -1.65 | -3 | 1 | 4 | 1.3 | 2.7 | -5.421245e-09 | 2026-08-28T02:34:12
21 | b_erase | b | -1.6 | -3 | 1 | 4.7 | 1.3 | 3.3 | -4.932845e-09 | 2026-08-28T02:34:12
21 | b_erase | b | -1.55 | -3 | 1 | 6 | 1.3 | 4.7 | -3.956044e-09 | 2026-08-28T02:34:12
21 | b_erase | b | -1.5 | -3 | 1 | 7 | 1.3 | 5.7 | -3.223443e-09 | 2026-08-28T02:34:12
21 | b_erase | b | -1.45 | -3 | 1 | 8 | 1.3 | 6.7 | -2.490842e-09 | 2026-08-28T02:34:12
21 | b_erase | b | -1.4 | -3 | 1 | 9.3 | 1.3 | 8 | -1.514042e-09 | 2026-08-28T02:34:12
21 | b_erase | b | -1.35 | -3 | 1 | 11.3 | 1.3 | 10 | -4.884005e-11 | 2026-08-28T02:34:12
21 | b_erase | b | -1.3 | -3 | 1 | 13.3 | 1.3 | 12 | 1.416361e-09 | 2026-08-28T02:34:12
21 | b_erase | b | -1.25 | -3 | 1 | 15.3 | 1.3 | 14 | 2.881563e-09 | 2026-08-28T02:34:12
21 | b_erase | b | -1.2 | -3 | 1 | 17.3 | 1.3 | 16 | 4.346764e-09 | 2026-08-28T02:34:12
21 | b_erase | b | -1.15 | -3 | 1 | 20 | 1.3 | 18.7 | 6.300366e-09 | 2026-08-28T02:34:12
21 | b_erase | b | -1.1 | -3 | 1 | 23 | 1.3 | 21.7 | 8.498168e-09 | 2026-08-28T02:34:12
21 | b_erase | b | -1.05 | -3 | 1 | 25.7 | 1.3 | 24.3 | 1.045177e-08 | 2026-08-28T02:34:12
21 | b_erase | b | -1 | -3 | 1 | 29.3 | 1.3 | 28 | 1.313797e-08 | 2026-08-28T02:34:12
21 | b_erase | b | -0.95 | -3 | 1 | 32.7 | 1.3 | 31.3 | 1.557998e-08 | 2026-08-28T02:34:12
21 | b_erase | b | -0.9 | -3 | 1 | 36.3 | 1.3 | 35 | 1.826618e-08 | 2026-08-28T02:34:12
21 | b_erase | b | -0.85 | -3 | 1 | 40 | 1.3 | 38.7 | 2.095238e-08 | 2026-08-28T02:34:12
21 | b_erase | b | -0.8 | -3 | 1 | 45 | 1.3 | 43.7 | 2.461538e-08 | 2026-08-28T02:34:12
21 | b_erase | b | -0.75 | -3 | 1 | 49.3 | 1.3 | 48 | 2.778999e-08 | 2026-08-28T02:34:12
21 | b_erase | b | -0.7 | -3 | 1 | 54 | 1.3 | 52.7 | 3.120879e-08 | 2026-08-28T02:34:12
21 | b_erase | b | -0.65 | -3 | 1 | 59.3 | 1.3 | 58 | 3.5116e-08 | 2026-08-28T02:34:12
21 | b_erase | b | -0.6 | -3 | 1 | 65 | 1.3 | 63.7 | 3.92674e-08 | 2026-08-28T02:34:12
21 | b_erase | b | -0.55 | -3 | 1 | 71 | 1.3 | 69.7 | 4.3663e-08 | 2026-08-28T02:34:12
21 | b_erase | b | -0.5 | -3 | 1 | 76.7 | 1.3 | 75.3 | 4.781441e-08 | 2026-08-28T02:34:12
21 | b_erase | b | -0.45 | -3 | 1 | 83 | 1.3 | 81.7 | 5.245421e-08 | 2026-08-28T02:34:12
21 | b_erase | b | -0.4 | -3 | 1 | 90.3 | 1.3 | 89 | 5.782662e-08 | 2026-08-28T02:34:12
21 | b_erase | b | -0.35 | -3 | 1 | 97 | 1.3 | 95.7 | 6.271062e-08 | 2026-08-28T02:34:12
21 | b_erase | b | -0.3 | -3 | 1 | 104 | 1.3 | 102.7 | 6.783883e-08 | 2026-08-28T02:34:12
21 | b_erase | b | -0.25 | -3 | 1 | 112 | 1.3 | 110.7 | 7.369963e-08 | 2026-08-28T02:34:12
21 | b_erase | b | -0.2 | -3 | 1 | 120 | 1.3 | 118.7 | 7.956044e-08 | 2026-08-28T02:34:12
21 | b_erase | b | -0.15 | -3 | 1 | 128.7 | 1.3 | 127.3 | 8.590965e-08 | 2026-08-28T02:34:12
21 | b_erase | b | -0.1 | -3 | 1 | 137 | 1.3 | 135.7 | 9.201465e-08 | 2026-08-28T02:34:12
21 | b_erase | b | -0.05 | -3 | 1 | 146.3 | 1.3 | 145 | 9.885226e-08 | 2026-08-28T02:34:12
21 | b_erase | b | 0 | -3 | 1 | 156 | 1.3 | 154.7 | 1.059341e-07 | 2026-08-28T02:34:12
21 | b_erase | b | 0.05 | -3 | 1 | 165.7 | 1.3 | 164.3 | 1.130159e-07 | 2026-08-28T02:34:12
21 | b_erase | b | 0.1 | -3 | 1 | 175 | 1.3 | 173.7 | 1.198535e-07 | 2026-08-28T02:34:12
21 | b_erase | b | 0.15 | -3 | 1 | 185.3 | 1.3 | 184 | 1.274237e-07 | 2026-08-28T02:34:12
21 | b_erase | b | 0.2 | -3 | 1 | 195 | 1.3 | 193.7 | 1.345055e-07 | 2026-08-28T02:34:12
21 | b_erase | b | 0.25 | -3 | 1 | 206.7 | 1.3 | 205.3 | 1.430525e-07 | 2026-08-28T02:34:12
21 | b_erase | b | 0.3 | -3 | 1 | 217 | 1.3 | 215.7 | 1.506227e-07 | 2026-08-28T02:34:12
21 | b_erase | b | 0.35 | -3 | 1 | 229.3 | 1.3 | 228 | 1.596581e-07 | 2026-08-28T02:34:12
21 | b_erase | b | 0.4 | -3 | 1 | 240.3 | 1.3 | 239 | 1.677167e-07 | 2026-08-28T02:34:12
21 | b_erase | b | 0.45 | -3 | 1 | 252.3 | 1.3 | 251 | 1.765079e-07 | 2026-08-28T02:34:12
21 | b_erase | b | 0.5 | -3 | 1 | 264.3 | 1.3 | 263 | 1.852991e-07 | 2026-08-28T02:34:12
21 | b_erase | b | 0.55 | -3 | 1 | 276.3 | 1.3 | 275 | 1.940904e-07 | 2026-08-28T02:34:12
21 | b_erase | b | 0.6 | -3 | 1 | 289 | 1.3 | 287.7 | 2.0337e-07 | 2026-08-28T02:34:12
21 | b_erase | b | 0.65 | -3 | 1 | 301.7 | 1.3 | 300.3 | 2.126496e-07 | 2026-08-28T02:34:12
21 | b_erase | b | 0.7 | -3 | 1 | 315 | 1.3 | 313.7 | 2.224176e-07 | 2026-08-28T02:34:12
21 | b_erase | b | 0.75 | -3 | 1 | 327.7 | 1.3 | 326.3 | 2.316972e-07 | 2026-08-28T02:34:12
21 | b_erase | b | 0.8 | -3 | 1 | 341.3 | 1.3 | 340 | 2.417094e-07 | 2026-08-28T02:34:12
21 | b_erase | b | 0.85 | -3 | 1 | 355 | 1.3 | 353.7 | 2.517216e-07 | 2026-08-28T02:34:12
21 | b_erase | b | 0.9 | -3 | 1 | 368.7 | 1.3 | 367.3 | 2.617338e-07 | 2026-08-28T02:34:12
21 | b_erase | b | 0.95 | -3 | 1 | 383 | 1.3 | 381.7 | 2.722344e-07 | 2026-08-28T02:34:12
21 | b_erase | b | 1 | -3 | 1 | 396.7 | 1.3 | 395.3 | 2.822466e-07 | 2026-08-28T02:34:12
21 | b_erase | b | 1.05 | -3 | 1 | 412 | 1.3 | 410.7 | 2.934799e-07 | 2026-08-28T02:34:12
21 | b_erase | b | 1.1 | -3 | 1 | 426 | 1.3 | 424.7 | 3.037363e-07 | 2026-08-28T02:34:12
21 | b_erase | b | 1.15 | -3 | 1 | 440 | 1.3 | 438.7 | 3.139927e-07 | 2026-08-28T02:34:12
21 | b_erase | b | 1.2 | -3 | 1 | 454.7 | 1.3 | 453.3 | 3.247375e-07 | 2026-08-28T02:34:12
21 | b_erase | b | 1.25 | -3 | 1 | 469.7 | 1.3 | 468.3 | 3.357265e-07 | 2026-08-28T02:34:12
21 | b_erase | b | 1.3 | -3 | 1 | 483.7 | 1.3 | 482.3 | 3.459829e-07 | 2026-08-28T02:34:12
21 | b_erase | b | 1.35 | -3 | 1 | 499.3 | 1.3 | 498 | 3.574603e-07 | 2026-08-28T02:34:12
21 | b_erase | b | 1.4 | -3 | 1 | 515.3 | 1.3 | 514 | 3.691819e-07 | 2026-08-28T02:34:12
21 | b_erase | b | 1.45 | -3 | 1 | 531 | 1.3 | 529.7 | 3.806593e-07 | 2026-08-28T02:34:12
21 | b_erase | b | 1.5 | -3 | 1 | 546 | 1.3 | 544.7 | 3.916484e-07 | 2026-08-28T02:34:12
21 | b_erase | comp | -1.5029 |  | 1 | 610.7 |  |  |  | 2026-08-28T02:34:12
21 | b_erase | comp | -1.4529 |  | 1 | 602 |  |  |  | 2026-08-28T02:34:12
21 | b_erase | comp | -1.4029 |  | 1 | 593.7 |  |  |  | 2026-08-28T02:34:12
21 | b_erase | comp | -1.3529 |  | 1 | 585.7 |  |  |  | 2026-08-28T02:34:12
21 | b_erase | comp | -1.3029 |  | 1 | 577.7 |  |  |  | 2026-08-28T02:34:12
21 | b_erase | comp | -1.2529 |  | 1 | 571.3 |  |  |  | 2026-08-28T02:34:12
21 | b_erase | comp | -1.2029 |  | 1 | 563.7 |  |  |  | 2026-08-28T02:34:12
21 | b_erase | comp | -1.1529 |  | 1 | 558.7 |  |  |  | 2026-08-28T02:34:12
21 | b_erase | comp | -1.1029 |  | 1 | 551.3 |  |  |  | 2026-08-28T02:34:12
21 | b_erase | comp | -1.0529 |  | 1 | 546.3 |  |  |  | 2026-08-28T02:34:12
21 | b_erase | comp | -1.0029 |  | 1 | 541.7 |  |  |  | 2026-08-28T02:34:12
21 | b_erase | comp | -0.9529 |  | 1 | 536.3 |  |  |  | 2026-08-28T02:34:12
21 | b_erase | comp | -0.9029 |  | 1 | 532.3 |  |  |  | 2026-08-28T02:34:12
21 | b_erase | comp | -0.8529 |  | 1 | 528 |  |  |  | 2026-08-28T02:34:12
21 | b_erase | comp | -0.8029 |  | 1 | 526.3 |  |  |  | 2026-08-28T02:34:12
21 | b_erase | comp | -0.7529 |  | 1 | 523.7 |  |  |  | 2026-08-28T02:34:12
21 | b_erase | comp | -0.7029 |  | 1 | 520.3 |  |  |  | 2026-08-28T02:34:12
21 | b_erase | comp | -0.6529 |  | 1 | 518.7 |  |  |  | 2026-08-28T02:34:12
21 | b_erase | comp | -0.6029 |  | 1 | 516.7 |  |  |  | 2026-08-28T02:34:12
21 | b_erase | comp | -0.5529 |  | 1 | 515.7 |  |  |  | 2026-08-28T02:34:12
21 | b_erase | comp | -0.5029 |  | 1 | 517 |  |  |  | 2026-08-28T02:34:12
21 | b_erase | comp | -0.4529 |  | 1 | 516 |  |  |  | 2026-08-28T02:34:12
21 | b_erase | comp | -0.4029 |  | 1 | 515.7 |  |  |  | 2026-08-28T02:34:12
21 | b_erase | comp | -0.3529 |  | 1 | 518.3 |  |  |  | 2026-08-28T02:34:12
21 | b_erase | comp | -0.3029 |  | 1 | 519 |  |  |  | 2026-08-28T02:34:12
21 | b_erase | comp | -0.2529 |  | 1 | 520 |  |  |  | 2026-08-28T02:34:12
21 | b_erase | comp | -0.2029 |  | 1 | 524 |  |  |  | 2026-08-28T02:34:12
21 | b_erase | comp | -0.1529 |  | 1 | 526 |  |  |  | 2026-08-28T02:34:12
21 | b_erase | comp | -0.1029 |  | 1 | 528.7 |  |  |  | 2026-08-28T02:34:12
21 | b_erase | comp | -0.0529 |  | 1 | 533.3 |  |  |  | 2026-08-28T02:34:12
21 | b_erase | comp | -0.0029 |  | 1 | 538 |  |  |  | 2026-08-28T02:34:12
21 | b_erase | comp | 0.0471 |  | 1 | 542.7 |  |  |  | 2026-08-28T02:34:12
21 | b_erase | comp | 0.0971 |  | 1 | 547.3 |  |  |  | 2026-08-28T02:34:12
21 | b_erase | comp | 0.1471 |  | 1 | 553.3 |  |  |  | 2026-08-28T02:34:12
21 | b_erase | comp | 0.1971 |  | 1 | 560 |  |  |  | 2026-08-28T02:34:12
21 | b_erase | comp | 0.2471 |  | 1 | 566.3 |  |  |  | 2026-08-28T02:34:12
21 | b_erase | comp | 0.2971 |  | 1 | 573.7 |  |  |  | 2026-08-28T02:34:12
21 | b_erase | comp | 0.3471 |  | 1 | 580 |  |  |  | 2026-08-28T02:34:12
21 | b_erase | comp | 0.3971 |  | 1 | 588.3 |  |  |  | 2026-08-28T02:34:12
21 | b_erase | comp | 0.4471 |  | 1 | 597.3 |  |  |  | 2026-08-28T02:34:12
21 | b_erase | comp | 0.4971 |  | 1 | 607 |  |  |  | 2026-08-28T02:34:12
22 | b_erase | a | -3 | -3 | 1 | 1.7 | 1.7 | 0 | -7.130647e-09 | 2026-08-28T02:36:14
22 | b_erase | a | -2.95 | -3 | 1 | 1 | 1.7 | -0.7 | -7.619048e-09 | 2026-08-28T02:36:14
22 | b_erase | a | -2.9 | -3 | 1 | 1 | 1.7 | -0.7 | -7.619048e-09 | 2026-08-28T02:36:14
22 | b_erase | a | -2.85 | -3 | 1 | 1 | 1.7 | -0.7 | -7.619048e-09 | 2026-08-28T02:36:14
22 | b_erase | a | -2.8 | -3 | 1 | 1 | 1.7 | -0.7 | -7.619048e-09 | 2026-08-28T02:36:14
22 | b_erase | a | -2.75 | -3 | 1 | 1.7 | 1.7 | 0 | -7.130647e-09 | 2026-08-28T02:36:14
22 | b_erase | a | -2.7 | -3 | 1 | 1.7 | 1.7 | 0 | -7.130647e-09 | 2026-08-28T02:36:14
22 | b_erase | a | -2.65 | -3 | 1 | 2 | 1.7 | 0.3 | -6.886447e-09 | 2026-08-28T02:36:14
22 | b_erase | a | -2.6 | -3 | 1 | 3 | 1.7 | 1.3 | -6.153846e-09 | 2026-08-28T02:36:14
22 | b_erase | a | -2.55 | -3 | 1 | 3.3 | 1.7 | 1.7 | -5.909646e-09 | 2026-08-28T02:36:14
22 | b_erase | a | -2.5 | -3 | 1 | 4 | 1.7 | 2.3 | -5.421245e-09 | 2026-08-28T02:36:14
22 | b_erase | a | -2.45 | -3 | 1 | 5 | 1.7 | 3.3 | -4.688645e-09 | 2026-08-28T02:36:14
22 | b_erase | a | -2.4 | -3 | 1 | 6 | 1.7 | 4.3 | -3.956044e-09 | 2026-08-28T02:36:14
22 | b_erase | a | -2.35 | -3 | 1 | 7 | 1.7 | 5.3 | -3.223443e-09 | 2026-08-28T02:36:14
22 | b_erase | a | -2.3 | -3 | 1 | 8.3 | 1.7 | 6.7 | -2.246642e-09 | 2026-08-28T02:36:14
22 | b_erase | a | -2.25 | -3 | 1 | 10 | 1.7 | 8.3 | -1.025641e-09 | 2026-08-28T02:36:14
22 | b_erase | a | -2.2 | -3 | 1 | 11.7 | 1.7 | 10 | 1.953602e-10 | 2026-08-28T02:36:14
22 | b_erase | a | -2.15 | -3 | 1 | 14 | 1.7 | 12.3 | 1.904762e-09 | 2026-08-28T02:36:14
22 | b_erase | a | -2.1 | -3 | 1 | 15.7 | 1.7 | 14 | 3.125763e-09 | 2026-08-28T02:36:14
22 | b_erase | a | -2.05 | -3 | 1 | 18.3 | 1.7 | 16.7 | 5.079365e-09 | 2026-08-28T02:36:14
22 | b_erase | a | -2 | -3 | 1 | 21 | 1.7 | 19.3 | 7.032967e-09 | 2026-08-28T02:36:14
22 | b_erase | a | -1.95 | -3 | 1 | 23.7 | 1.7 | 22 | 8.986569e-09 | 2026-08-28T02:36:14
22 | b_erase | a | -1.9 | -3 | 1 | 27 | 1.7 | 25.3 | 1.142857e-08 | 2026-08-28T02:36:14
22 | b_erase | a | -1.85 | -3 | 1 | 30.3 | 1.7 | 28.7 | 1.387057e-08 | 2026-08-28T02:36:14
22 | b_erase | a | -1.8 | -3 | 1 | 34.3 | 1.7 | 32.7 | 1.680098e-08 | 2026-08-28T02:36:14
22 | b_erase | a | -1.75 | -3 | 1 | 38.3 | 1.7 | 36.7 | 1.973138e-08 | 2026-08-28T02:36:14
22 | b_erase | a | -1.7 | -3 | 1 | 42.7 | 1.7 | 41 | 2.290598e-08 | 2026-08-28T02:36:14
22 | b_erase | a | -1.65 | -3 | 1 | 47.3 | 1.7 | 45.7 | 2.632479e-08 | 2026-08-28T02:36:14
22 | b_erase | a | -1.6 | -3 | 1 | 51.7 | 1.7 | 50 | 2.949939e-08 | 2026-08-28T02:36:14
22 | b_erase | a | -1.55 | -3 | 1 | 57 | 1.7 | 55.3 | 3.340659e-08 | 2026-08-28T02:36:14
22 | b_erase | a | -1.5 | -3 | 1 | 62.3 | 1.7 | 60.7 | 3.73138e-08 | 2026-08-28T02:36:14
22 | b_erase | a | -1.45 | -3 | 1 | 68.3 | 1.7 | 66.7 | 4.17094e-08 | 2026-08-28T02:36:14
22 | b_erase | a | -1.4 | -3 | 1 | 74.3 | 1.7 | 72.7 | 4.610501e-08 | 2026-08-28T02:36:14
22 | b_erase | a | -1.35 | -3 | 1 | 80.7 | 1.7 | 79 | 5.074481e-08 | 2026-08-28T02:36:14
22 | b_erase | a | -1.3 | -3 | 1 | 88 | 1.7 | 86.3 | 5.611722e-08 | 2026-08-28T02:36:14
22 | b_erase | a | -1.25 | -3 | 1 | 95 | 1.7 | 93.3 | 6.124542e-08 | 2026-08-28T02:36:14
22 | b_erase | a | -1.2 | -3 | 1 | 103 | 1.7 | 101.3 | 6.710623e-08 | 2026-08-28T02:36:14
22 | b_erase | a | -1.15 | -3 | 1 | 110.3 | 1.7 | 108.7 | 7.247863e-08 | 2026-08-28T02:36:14
22 | b_erase | a | -1.1 | -3 | 1 | 119 | 1.7 | 117.3 | 7.882784e-08 | 2026-08-28T02:36:14
22 | b_erase | a | -1.05 | -3 | 1 | 127 | 1.7 | 125.3 | 8.468864e-08 | 2026-08-28T02:36:14
22 | b_erase | a | -1 | -3 | 1 | 136 | 1.7 | 134.3 | 9.128205e-08 | 2026-08-28T02:36:14
22 | b_erase | a | -0.95 | -3 | 1 | 145.3 | 1.7 | 143.7 | 9.811966e-08 | 2026-08-28T02:36:14
22 | b_erase | a | -0.9 | -3 | 1 | 154.7 | 1.7 | 153 | 1.049573e-07 | 2026-08-28T02:36:14
22 | b_erase | a | -0.85 | -3 | 1 | 164.3 | 1.7 | 162.7 | 1.120391e-07 | 2026-08-28T02:36:14
22 | b_erase | a | -0.8 | -3 | 1 | 175 | 1.7 | 173.3 | 1.198535e-07 | 2026-08-28T02:36:14
22 | b_erase | a | -0.75 | -3 | 1 | 184.7 | 1.7 | 183 | 1.269353e-07 | 2026-08-28T02:36:14
22 | b_erase | a | -0.7 | -3 | 1 | 195.3 | 1.7 | 193.7 | 1.347497e-07 | 2026-08-28T02:36:14
22 | b_erase | a | -0.65 | -3 | 1 | 207 | 1.7 | 205.3 | 1.432967e-07 | 2026-08-28T02:36:14
22 | b_erase | a | -0.6 | -3 | 1 | 216.7 | 1.7 | 215 | 1.503785e-07 | 2026-08-28T02:36:14
22 | b_erase | a | -0.55 | -3 | 1 | 230 | 1.7 | 228.3 | 1.601465e-07 | 2026-08-28T02:36:14
22 | b_erase | a | -0.5 | -3 | 1 | 240 | 1.7 | 238.3 | 1.674725e-07 | 2026-08-28T02:36:14
22 | b_erase | a | -0.45 | -3 | 1 | 252 | 1.7 | 250.3 | 1.762637e-07 | 2026-08-28T02:36:14
22 | b_erase | a | -0.4 | -3 | 1 | 264 | 1.7 | 262.3 | 1.850549e-07 | 2026-08-28T02:36:14
22 | b_erase | a | -0.35 | -3 | 1 | 276.7 | 1.7 | 275 | 1.943346e-07 | 2026-08-28T02:36:14
22 | b_erase | a | -0.3 | -3 | 1 | 289 | 1.7 | 287.3 | 2.0337e-07 | 2026-08-28T02:36:14
22 | b_erase | a | -0.25 | -3 | 1 | 302 | 1.7 | 300.3 | 2.128938e-07 | 2026-08-28T02:36:14
22 | b_erase | a | -0.2 | -3 | 1 | 315.7 | 1.7 | 314 | 2.22906e-07 | 2026-08-28T02:36:14
22 | b_erase | a | -0.15 | -3 | 1 | 328.7 | 1.7 | 327 | 2.324298e-07 | 2026-08-28T02:36:14
22 | b_erase | a | -0.1 | -3 | 1 | 343 | 1.7 | 341.3 | 2.429304e-07 | 2026-08-28T02:36:14
22 | b_erase | a | -0.05 | -3 | 1 | 356 | 1.7 | 354.3 | 2.524542e-07 | 2026-08-28T02:36:14
22 | b_erase | a | 0 | -3 | 1 | 371 | 1.7 | 369.3 | 2.634432e-07 | 2026-08-28T02:36:14
22 | b_erase | a | 0.05 | -3 | 1 | 384.3 | 1.7 | 382.7 | 2.732112e-07 | 2026-08-28T02:36:14
22 | b_erase | a | 0.1 | -3 | 1 | 399.7 | 1.7 | 398 | 2.844444e-07 | 2026-08-28T02:36:14
22 | b_erase | a | 0.15 | -3 | 1 | 413.3 | 1.7 | 411.7 | 2.944567e-07 | 2026-08-28T02:36:14
22 | b_erase | a | 0.2 | -3 | 1 | 427.7 | 1.7 | 426 | 3.049573e-07 | 2026-08-28T02:36:14
22 | b_erase | a | 0.25 | -3 | 1 | 441 | 1.7 | 439.3 | 3.147253e-07 | 2026-08-28T02:36:14
22 | b_erase | a | 0.3 | -3 | 1 | 456.3 | 1.7 | 454.7 | 3.259585e-07 | 2026-08-28T02:36:14
22 | b_erase | a | 0.35 | -3 | 1 | 472 | 1.7 | 470.3 | 3.374359e-07 | 2026-08-28T02:36:14
22 | b_erase | a | 0.4 | -3 | 1 | 487 | 1.7 | 485.3 | 3.484249e-07 | 2026-08-28T02:36:14
22 | b_erase | a | 0.45 | -3 | 1 | 501.7 | 1.7 | 500 | 3.591697e-07 | 2026-08-28T02:36:14
22 | b_erase | a | 0.5 | -3 | 1 | 517.3 | 1.7 | 515.7 | 3.706471e-07 | 2026-08-28T02:36:14
22 | b_erase | a | 0.55 | -3 | 1 | 531.7 | 1.7 | 530 | 3.811477e-07 | 2026-08-28T02:36:14
22 | b_erase | a | 0.6 | -3 | 1 | 547.7 | 1.7 | 546 | 3.928694e-07 | 2026-08-28T02:36:14
22 | b_erase | a | 0.65 | -3 | 1 | 563.7 | 1.7 | 562 | 4.04591e-07 | 2026-08-28T02:36:14
22 | b_erase | a | 0.7 | -3 | 1 | 580 | 1.7 | 578.3 | 4.165568e-07 | 2026-08-28T02:36:14
22 | b_erase | a | 0.75 | -3 | 1 | 596 | 1.7 | 594.3 | 4.282784e-07 | 2026-08-28T02:36:14
22 | b_erase | a | 0.8 | -3 | 1 | 611.3 | 1.7 | 609.7 | 4.395116e-07 | 2026-08-28T02:36:14
22 | b_erase | a | 0.85 | -3 | 1 | 628.3 | 1.7 | 626.7 | 4.519658e-07 | 2026-08-28T02:36:14
22 | b_erase | a | 0.9 | -3 | 1 | 645.3 | 1.7 | 643.7 | 4.6442e-07 | 2026-08-28T02:36:14
22 | b_erase | a | 0.95 | -3 | 1 | 662.3 | 1.7 | 660.7 | 4.768742e-07 | 2026-08-28T02:36:14
22 | b_erase | a | 1 | -3 | 1 | 678.7 | 1.7 | 677 | 4.8884e-07 | 2026-08-28T02:36:14
22 | b_erase | a | 1.05 | -3 | 1 | 695.7 | 1.7 | 694 | 5.012943e-07 | 2026-08-28T02:36:14
22 | b_erase | a | 1.1 | -3 | 1 | 711 | 1.7 | 709.3 | 5.125275e-07 | 2026-08-28T02:36:14
22 | b_erase | a | 1.15 | -3 | 1 | 728 | 1.7 | 726.3 | 5.249817e-07 | 2026-08-28T02:36:14
22 | b_erase | a | 1.2 | -3 | 1 | 744.3 | 1.7 | 742.7 | 5.369475e-07 | 2026-08-28T02:36:14
22 | b_erase | a | 1.25 | -3 | 1 | 761.3 | 1.7 | 759.7 | 5.494017e-07 | 2026-08-28T02:36:14
22 | b_erase | a | 1.3 | -3 | 1 | 779.3 | 1.7 | 777.7 | 5.625885e-07 | 2026-08-28T02:36:14
22 | b_erase | a | 1.35 | -3 | 1 | 796 | 1.7 | 794.3 | 5.747985e-07 | 2026-08-28T02:36:14
22 | b_erase | a | 1.4 | -3 | 1 | 813.3 | 1.7 | 811.7 | 5.874969e-07 | 2026-08-28T02:36:14
22 | b_erase | a | 1.45 | -3 | 1 | 830.3 | 1.7 | 828.7 | 5.999512e-07 | 2026-08-28T02:36:14
22 | b_erase | a | 1.5 | -3 | 1 | 846.3 | 1.7 | 844.7 | 6.116728e-07 | 2026-08-28T02:36:14
22 | b_erase | b | -3 | -3 | 1 | 1.3 | 1.3 | 0 | -7.374847e-09 | 2026-08-28T02:37:30
22 | b_erase | b | -2.95 | -3 | 1 | 1 | 1.3 | -0.3 | -7.619048e-09 | 2026-08-28T02:37:30
22 | b_erase | b | -2.9 | -3 | 1 | 1 | 1.3 | -0.3 | -7.619048e-09 | 2026-08-28T02:37:30
22 | b_erase | b | -2.85 | -3 | 1 | 1 | 1.3 | -0.3 | -7.619048e-09 | 2026-08-28T02:37:30
22 | b_erase | b | -2.8 | -3 | 1 | 1 | 1.3 | -0.3 | -7.619048e-09 | 2026-08-28T02:37:30
22 | b_erase | b | -2.75 | -3 | 1 | 1 | 1.3 | -0.3 | -7.619048e-09 | 2026-08-28T02:37:30
22 | b_erase | b | -2.7 | -3 | 1 | 1 | 1.3 | -0.3 | -7.619048e-09 | 2026-08-28T02:37:30
22 | b_erase | b | -2.65 | -3 | 1 | 1 | 1.3 | -0.3 | -7.619048e-09 | 2026-08-28T02:37:30
22 | b_erase | b | -2.6 | -3 | 1 | 0.7 | 1.3 | -0.7 | -7.863248e-09 | 2026-08-28T02:37:30
22 | b_erase | b | -2.55 | -3 | 1 | 1 | 1.3 | -0.3 | -7.619048e-09 | 2026-08-28T02:37:30
22 | b_erase | b | -2.5 | -3 | 1 | 0.7 | 1.3 | -0.7 | -7.863248e-09 | 2026-08-28T02:37:30
22 | b_erase | b | -2.45 | -3 | 1 | 1 | 1.3 | -0.3 | -7.619048e-09 | 2026-08-28T02:37:30
22 | b_erase | b | -2.4 | -3 | 1 | 1 | 1.3 | -0.3 | -7.619048e-09 | 2026-08-28T02:37:30
22 | b_erase | b | -2.35 | -3 | 1 | 0.7 | 1.3 | -0.7 | -7.863248e-09 | 2026-08-28T02:37:30
22 | b_erase | b | -2.3 | -3 | 1 | 1 | 1.3 | -0.3 | -7.619048e-09 | 2026-08-28T02:37:30
22 | b_erase | b | -2.25 | -3 | 1 | 1 | 1.3 | -0.3 | -7.619048e-09 | 2026-08-28T02:37:30
22 | b_erase | b | -2.2 | -3 | 1 | 0.7 | 1.3 | -0.7 | -7.863248e-09 | 2026-08-28T02:37:30
22 | b_erase | b | -2.15 | -3 | 1 | 1 | 1.3 | -0.3 | -7.619048e-09 | 2026-08-28T02:37:30
22 | b_erase | b | -2.1 | -3 | 1 | 1 | 1.3 | -0.3 | -7.619048e-09 | 2026-08-28T02:37:30
22 | b_erase | b | -2.05 | -3 | 1 | 1 | 1.3 | -0.3 | -7.619048e-09 | 2026-08-28T02:37:30
22 | b_erase | b | -2 | -3 | 1 | 1 | 1.3 | -0.3 | -7.619048e-09 | 2026-08-28T02:37:30
22 | b_erase | b | -1.95 | -3 | 1 | 1 | 1.3 | -0.3 | -7.619048e-09 | 2026-08-28T02:37:30
22 | b_erase | b | -1.9 | -3 | 1 | 1.3 | 1.3 | 0 | -7.374847e-09 | 2026-08-28T02:37:30
22 | b_erase | b | -1.85 | -3 | 1 | 2 | 1.3 | 0.7 | -6.886447e-09 | 2026-08-28T02:37:30
22 | b_erase | b | -1.8 | -3 | 1 | 2 | 1.3 | 0.7 | -6.886447e-09 | 2026-08-28T02:37:30
22 | b_erase | b | -1.75 | -3 | 1 | 2.7 | 1.3 | 1.3 | -6.398046e-09 | 2026-08-28T02:37:30
22 | b_erase | b | -1.7 | -3 | 1 | 3.3 | 1.3 | 2 | -5.909646e-09 | 2026-08-28T02:37:30
22 | b_erase | b | -1.65 | -3 | 1 | 4 | 1.3 | 2.7 | -5.421245e-09 | 2026-08-28T02:37:30
22 | b_erase | b | -1.6 | -3 | 1 | 4.7 | 1.3 | 3.3 | -4.932845e-09 | 2026-08-28T02:37:30
22 | b_erase | b | -1.55 | -3 | 1 | 5.3 | 1.3 | 4 | -4.444444e-09 | 2026-08-28T02:37:30
22 | b_erase | b | -1.5 | -3 | 1 | 6.7 | 1.3 | 5.3 | -3.467643e-09 | 2026-08-28T02:37:30
22 | b_erase | b | -1.45 | -3 | 1 | 7.7 | 1.3 | 6.3 | -2.735043e-09 | 2026-08-28T02:37:30
22 | b_erase | b | -1.4 | -3 | 1 | 9 | 1.3 | 7.7 | -1.758242e-09 | 2026-08-28T02:37:30
22 | b_erase | b | -1.35 | -3 | 1 | 11 | 1.3 | 9.7 | -2.930403e-10 | 2026-08-28T02:37:30
22 | b_erase | b | -1.3 | -3 | 1 | 12 | 1.3 | 10.7 | 4.395604e-10 | 2026-08-28T02:37:30
22 | b_erase | b | -1.25 | -3 | 1 | 14.7 | 1.3 | 13.3 | 2.393162e-09 | 2026-08-28T02:37:30
22 | b_erase | b | -1.2 | -3 | 1 | 16.3 | 1.3 | 15 | 3.614164e-09 | 2026-08-28T02:37:30
22 | b_erase | b | -1.15 | -3 | 1 | 19 | 1.3 | 17.7 | 5.567766e-09 | 2026-08-28T02:37:30
22 | b_erase | b | -1.1 | -3 | 1 | 22 | 1.3 | 20.7 | 7.765568e-09 | 2026-08-28T02:37:30
22 | b_erase | b | -1.05 | -3 | 1 | 24.7 | 1.3 | 23.3 | 9.71917e-09 | 2026-08-28T02:37:30
22 | b_erase | b | -1 | -3 | 1 | 28 | 1.3 | 26.7 | 1.216117e-08 | 2026-08-28T02:37:30
22 | b_erase | b | -0.95 | -3 | 1 | 31.7 | 1.3 | 30.3 | 1.484737e-08 | 2026-08-28T02:37:30
22 | b_erase | b | -0.9 | -3 | 1 | 35 | 1.3 | 33.7 | 1.728938e-08 | 2026-08-28T02:37:30
22 | b_erase | b | -0.85 | -3 | 1 | 38.7 | 1.3 | 37.3 | 1.997558e-08 | 2026-08-28T02:37:30
22 | b_erase | b | -0.8 | -3 | 1 | 43.3 | 1.3 | 42 | 2.339438e-08 | 2026-08-28T02:37:30
22 | b_erase | b | -0.75 | -3 | 1 | 47.7 | 1.3 | 46.3 | 2.656899e-08 | 2026-08-28T02:37:30
22 | b_erase | b | -0.7 | -3 | 1 | 52.3 | 1.3 | 51 | 2.998779e-08 | 2026-08-28T02:37:30
22 | b_erase | b | -0.65 | -3 | 1 | 57.3 | 1.3 | 56 | 3.365079e-08 | 2026-08-28T02:37:30
22 | b_erase | b | -0.6 | -3 | 1 | 63 | 1.3 | 61.7 | 3.78022e-08 | 2026-08-28T02:37:30
22 | b_erase | b | -0.55 | -3 | 1 | 68.3 | 1.3 | 67 | 4.17094e-08 | 2026-08-28T02:37:30
22 | b_erase | b | -0.5 | -3 | 1 | 74.3 | 1.3 | 73 | 4.610501e-08 | 2026-08-28T02:37:30
22 | b_erase | b | -0.45 | -3 | 1 | 80.3 | 1.3 | 79 | 5.050061e-08 | 2026-08-28T02:37:30
22 | b_erase | b | -0.4 | -3 | 1 | 87.3 | 1.3 | 86 | 5.562882e-08 | 2026-08-28T02:37:30
22 | b_erase | b | -0.35 | -3 | 1 | 94.3 | 1.3 | 93 | 6.075702e-08 | 2026-08-28T02:37:30
22 | b_erase | b | -0.3 | -3 | 1 | 101.7 | 1.3 | 100.3 | 6.612943e-08 | 2026-08-28T02:37:30
22 | b_erase | b | -0.25 | -3 | 1 | 109.3 | 1.3 | 108 | 7.174603e-08 | 2026-08-28T02:37:30
22 | b_erase | b | -0.2 | -3 | 1 | 117 | 1.3 | 115.7 | 7.736264e-08 | 2026-08-28T02:37:30
22 | b_erase | b | -0.15 | -3 | 1 | 125.3 | 1.3 | 124 | 8.346764e-08 | 2026-08-28T02:37:30
22 | b_erase | b | -0.1 | -3 | 1 | 134 | 1.3 | 132.7 | 8.981685e-08 | 2026-08-28T02:37:30
22 | b_erase | b | -0.05 | -3 | 1 | 142.7 | 1.3 | 141.3 | 9.616606e-08 | 2026-08-28T02:37:30
22 | b_erase | b | 0 | -3 | 1 | 152.3 | 1.3 | 151 | 1.032479e-07 | 2026-08-28T02:37:30
22 | b_erase | b | 0.05 | -3 | 1 | 161 | 1.3 | 159.7 | 1.095971e-07 | 2026-08-28T02:37:30
22 | b_erase | b | 0.1 | -3 | 1 | 171 | 1.3 | 169.7 | 1.169231e-07 | 2026-08-28T02:37:30
22 | b_erase | b | 0.15 | -3 | 1 | 182 | 1.3 | 180.7 | 1.249817e-07 | 2026-08-28T02:37:30
22 | b_erase | b | 0.2 | -3 | 1 | 191.7 | 1.3 | 190.3 | 1.320635e-07 | 2026-08-28T02:37:30
22 | b_erase | b | 0.25 | -3 | 1 | 202 | 1.3 | 200.7 | 1.396337e-07 | 2026-08-28T02:37:30
22 | b_erase | b | 0.3 | -3 | 1 | 213 | 1.3 | 211.7 | 1.476923e-07 | 2026-08-28T02:37:30
22 | b_erase | b | 0.35 | -3 | 1 | 224.3 | 1.3 | 223 | 1.559951e-07 | 2026-08-28T02:37:30
22 | b_erase | b | 0.4 | -3 | 1 | 236 | 1.3 | 234.7 | 1.645421e-07 | 2026-08-28T02:37:30
22 | b_erase | b | 0.45 | -3 | 1 | 247.3 | 1.3 | 246 | 1.728449e-07 | 2026-08-28T02:37:30
22 | b_erase | b | 0.5 | -3 | 1 | 259 | 1.3 | 257.7 | 1.813919e-07 | 2026-08-28T02:37:30
22 | b_erase | b | 0.55 | -3 | 1 | 271.3 | 1.3 | 270 | 1.904274e-07 | 2026-08-28T02:37:30
22 | b_erase | b | 0.6 | -3 | 1 | 284 | 1.3 | 282.7 | 1.99707e-07 | 2026-08-28T02:37:30
22 | b_erase | b | 0.65 | -3 | 1 | 296.7 | 1.3 | 295.3 | 2.089866e-07 | 2026-08-28T02:37:30
22 | b_erase | b | 0.7 | -3 | 1 | 310 | 1.3 | 308.7 | 2.187546e-07 | 2026-08-28T02:37:30
22 | b_erase | b | 0.75 | -3 | 1 | 322.7 | 1.3 | 321.3 | 2.280342e-07 | 2026-08-28T02:37:30
22 | b_erase | b | 0.8 | -3 | 1 | 335 | 1.3 | 333.7 | 2.370696e-07 | 2026-08-28T02:37:30
22 | b_erase | b | 0.85 | -3 | 1 | 349 | 1.3 | 347.7 | 2.47326e-07 | 2026-08-28T02:37:30
22 | b_erase | b | 0.9 | -3 | 1 | 363 | 1.3 | 361.7 | 2.575824e-07 | 2026-08-28T02:37:30
22 | b_erase | b | 0.95 | -3 | 1 | 376.7 | 1.3 | 375.3 | 2.675946e-07 | 2026-08-28T02:37:30
22 | b_erase | b | 1 | -3 | 1 | 391 | 1.3 | 389.7 | 2.780952e-07 | 2026-08-28T02:37:30
22 | b_erase | b | 1.05 | -3 | 1 | 405.7 | 1.3 | 404.3 | 2.8884e-07 | 2026-08-28T02:37:30
22 | b_erase | b | 1.1 | -3 | 1 | 419.3 | 1.3 | 418 | 2.988523e-07 | 2026-08-28T02:37:30
22 | b_erase | b | 1.15 | -3 | 1 | 433.3 | 1.3 | 432 | 3.091087e-07 | 2026-08-28T02:37:30
22 | b_erase | b | 1.2 | -3 | 1 | 448.7 | 1.3 | 447.3 | 3.203419e-07 | 2026-08-28T02:37:30
22 | b_erase | b | 1.25 | -3 | 1 | 463.7 | 1.3 | 462.3 | 3.313309e-07 | 2026-08-28T02:37:30
22 | b_erase | b | 1.3 | -3 | 1 | 478.3 | 1.3 | 477 | 3.420757e-07 | 2026-08-28T02:37:30
22 | b_erase | b | 1.35 | -3 | 1 | 493.7 | 1.3 | 492.3 | 3.533089e-07 | 2026-08-28T02:37:30
22 | b_erase | b | 1.4 | -3 | 1 | 508.3 | 1.3 | 507 | 3.640537e-07 | 2026-08-28T02:37:30
22 | b_erase | b | 1.45 | -3 | 1 | 524 | 1.3 | 522.7 | 3.755311e-07 | 2026-08-28T02:37:30
22 | b_erase | b | 1.5 | -3 | 1 | 539.3 | 1.3 | 538 | 3.867643e-07 | 2026-08-28T02:37:30
22 | b_erase | comp | -1.4814 |  | 1 | 594.7 |  |  |  | 2026-08-28T02:37:30
22 | b_erase | comp | -1.4314 |  | 1 | 586.7 |  |  |  | 2026-08-28T02:37:30
22 | b_erase | comp | -1.3814 |  | 1 | 577.7 |  |  |  | 2026-08-28T02:37:30
22 | b_erase | comp | -1.3314 |  | 1 | 569.3 |  |  |  | 2026-08-28T02:37:30
22 | b_erase | comp | -1.2814 |  | 1 | 562.3 |  |  |  | 2026-08-28T02:37:30
22 | b_erase | comp | -1.2314 |  | 1 | 554.7 |  |  |  | 2026-08-28T02:37:30
22 | b_erase | comp | -1.1814 |  | 1 | 548.3 |  |  |  | 2026-08-28T02:37:30
22 | b_erase | comp | -1.1314 |  | 1 | 542.3 |  |  |  | 2026-08-28T02:37:30
22 | b_erase | comp | -1.0814 |  | 1 | 535.7 |  |  |  | 2026-08-28T02:37:30
22 | b_erase | comp | -1.0314 |  | 1 | 529.7 |  |  |  | 2026-08-28T02:37:30
22 | b_erase | comp | -0.9814 |  | 1 | 526 |  |  |  | 2026-08-28T02:37:30
22 | b_erase | comp | -0.9314 |  | 1 | 520.3 |  |  |  | 2026-08-28T02:37:30
22 | b_erase | comp | -0.8814 |  | 1 | 516 |  |  |  | 2026-08-28T02:37:30
22 | b_erase | comp | -0.8314 |  | 1 | 512 |  |  |  | 2026-08-28T02:37:30
22 | b_erase | comp | -0.7814 |  | 1 | 509.3 |  |  |  | 2026-08-28T02:37:30
22 | b_erase | comp | -0.7314 |  | 1 | 506.3 |  |  |  | 2026-08-28T02:37:30
22 | b_erase | comp | -0.6814 |  | 1 | 504 |  |  |  | 2026-08-28T02:37:30
22 | b_erase | comp | -0.6314 |  | 1 | 503 |  |  |  | 2026-08-28T02:37:30
22 | b_erase | comp | -0.5814 |  | 1 | 501.7 |  |  |  | 2026-08-28T02:37:30
22 | b_erase | comp | -0.5314 |  | 1 | 500 |  |  |  | 2026-08-28T02:37:30
22 | b_erase | comp | -0.4814 |  | 1 | 499 |  |  |  | 2026-08-28T02:37:30
22 | b_erase | comp | -0.4314 |  | 1 | 499 |  |  |  | 2026-08-28T02:37:30
22 | b_erase | comp | -0.3814 |  | 1 | 499.3 |  |  |  | 2026-08-28T02:37:30
22 | b_erase | comp | -0.3314 |  | 1 | 501.7 |  |  |  | 2026-08-28T02:37:30
22 | b_erase | comp | -0.2814 |  | 1 | 503 |  |  |  | 2026-08-28T02:37:30
22 | b_erase | comp | -0.2314 |  | 1 | 504.3 |  |  |  | 2026-08-28T02:37:30
22 | b_erase | comp | -0.1814 |  | 1 | 507 |  |  |  | 2026-08-28T02:37:30
22 | b_erase | comp | -0.1314 |  | 1 | 510.7 |  |  |  | 2026-08-28T02:37:30
22 | b_erase | comp | -0.0814 |  | 1 | 514 |  |  |  | 2026-08-28T02:37:30
22 | b_erase | comp | -0.0314 |  | 1 | 518.7 |  |  |  | 2026-08-28T02:37:30
22 | b_erase | comp | 0.0186 |  | 1 | 523.3 |  |  |  | 2026-08-28T02:37:30
22 | b_erase | comp | 0.0686 |  | 1 | 527 |  |  |  | 2026-08-28T02:37:30
22 | b_erase | comp | 0.1186 |  | 1 | 533.3 |  |  |  | 2026-08-28T02:37:30
22 | b_erase | comp | 0.1686 |  | 1 | 539.3 |  |  |  | 2026-08-28T02:37:30
22 | b_erase | comp | 0.2186 |  | 1 | 544.3 |  |  |  | 2026-08-28T02:37:30
22 | b_erase | comp | 0.2686 |  | 1 | 552 |  |  |  | 2026-08-28T02:37:30
22 | b_erase | comp | 0.3186 |  | 1 | 560 |  |  |  | 2026-08-28T02:37:30
22 | b_erase | comp | 0.3686 |  | 1 | 568 |  |  |  | 2026-08-28T02:37:30
22 | b_erase | comp | 0.4186 |  | 1 | 575.3 |  |  |  | 2026-08-28T02:37:30
22 | b_erase | comp | 0.4686 |  | 1 | 584 |  |  |  | 2026-08-28T02:37:30
22 | b_erase | comp | 0.5186 |  | 1 | 592.3 |  |  |  | 2026-08-28T02:37:30
23 | b_erase | a | -3 | -3 | 1 | 1.3 | 1.3 | 0 | -7.374847e-09 | 2026-08-28T02:39:43
23 | b_erase | a | -2.95 | -3 | 1 | 0.7 | 1.3 | -0.7 | -7.863248e-09 | 2026-08-28T02:39:43
23 | b_erase | a | -2.9 | -3 | 1 | 1 | 1.3 | -0.3 | -7.619048e-09 | 2026-08-28T02:39:43
23 | b_erase | a | -2.85 | -3 | 1 | 1 | 1.3 | -0.3 | -7.619048e-09 | 2026-08-28T02:39:43
23 | b_erase | a | -2.8 | -3 | 1 | 1 | 1.3 | -0.3 | -7.619048e-09 | 2026-08-28T02:39:43
23 | b_erase | a | -2.75 | -3 | 1 | 1 | 1.3 | -0.3 | -7.619048e-09 | 2026-08-28T02:39:43
23 | b_erase | a | -2.7 | -3 | 1 | 1.3 | 1.3 | 0 | -7.374847e-09 | 2026-08-28T02:39:43
23 | b_erase | a | -2.65 | -3 | 1 | 2 | 1.3 | 0.7 | -6.886447e-09 | 2026-08-28T02:39:43
23 | b_erase | a | -2.6 | -3 | 1 | 2.3 | 1.3 | 1 | -6.642247e-09 | 2026-08-28T02:39:43
23 | b_erase | a | -2.55 | -3 | 1 | 3 | 1.3 | 1.7 | -6.153846e-09 | 2026-08-28T02:39:43
23 | b_erase | a | -2.5 | -3 | 1 | 3.3 | 1.3 | 2 | -5.909646e-09 | 2026-08-28T02:39:43
23 | b_erase | a | -2.45 | -3 | 1 | 4 | 1.3 | 2.7 | -5.421245e-09 | 2026-08-28T02:39:43
23 | b_erase | a | -2.4 | -3 | 1 | 5.3 | 1.3 | 4 | -4.444444e-09 | 2026-08-28T02:39:43
23 | b_erase | a | -2.35 | -3 | 1 | 6.3 | 1.3 | 5 | -3.711844e-09 | 2026-08-28T02:39:43
23 | b_erase | a | -2.3 | -3 | 1 | 7 | 1.3 | 5.7 | -3.223443e-09 | 2026-08-28T02:39:43
23 | b_erase | a | -2.25 | -3 | 1 | 9 | 1.3 | 7.7 | -1.758242e-09 | 2026-08-28T02:39:43
23 | b_erase | a | -2.2 | -3 | 1 | 10.3 | 1.3 | 9 | -7.814408e-10 | 2026-08-28T02:39:43
23 | b_erase | a | -2.15 | -3 | 1 | 12.3 | 1.3 | 11 | 6.837607e-10 | 2026-08-28T02:39:43
23 | b_erase | a | -2.1 | -3 | 1 | 14.3 | 1.3 | 13 | 2.148962e-09 | 2026-08-28T02:39:43
23 | b_erase | a | -2.05 | -3 | 1 | 15.7 | 1.3 | 14.3 | 3.125763e-09 | 2026-08-28T02:39:43
23 | b_erase | a | -2 | -3 | 1 | 18.7 | 1.3 | 17.3 | 5.323565e-09 | 2026-08-28T02:39:43
23 | b_erase | a | -1.95 | -3 | 1 | 21.7 | 1.3 | 20.3 | 7.521368e-09 | 2026-08-28T02:39:43
23 | b_erase | a | -1.9 | -3 | 1 | 24.7 | 1.3 | 23.3 | 9.71917e-09 | 2026-08-28T02:39:43
23 | b_erase | a | -1.85 | -3 | 1 | 28 | 1.3 | 26.7 | 1.216117e-08 | 2026-08-28T02:39:43
23 | b_erase | a | -1.8 | -3 | 1 | 31 | 1.3 | 29.7 | 1.435897e-08 | 2026-08-28T02:39:43
23 | b_erase | a | -1.75 | -3 | 1 | 35 | 1.3 | 33.7 | 1.728938e-08 | 2026-08-28T02:39:43
23 | b_erase | a | -1.7 | -3 | 1 | 39.3 | 1.3 | 38 | 2.046398e-08 | 2026-08-28T02:39:43
23 | b_erase | a | -1.65 | -3 | 1 | 43.7 | 1.3 | 42.3 | 2.363858e-08 | 2026-08-28T02:39:43
23 | b_erase | a | -1.6 | -3 | 1 | 48 | 1.3 | 46.7 | 2.681319e-08 | 2026-08-28T02:39:43
23 | b_erase | a | -1.55 | -3 | 1 | 53 | 1.3 | 51.7 | 3.047619e-08 | 2026-08-28T02:39:43
23 | b_erase | a | -1.5 | -3 | 1 | 58.3 | 1.3 | 57 | 3.438339e-08 | 2026-08-28T02:39:43
23 | b_erase | a | -1.45 | -3 | 1 | 63.3 | 1.3 | 62 | 3.80464e-08 | 2026-08-28T02:39:43
23 | b_erase | a | -1.4 | -3 | 1 | 69 | 1.3 | 67.7 | 4.21978e-08 | 2026-08-28T02:39:43
23 | b_erase | a | -1.35 | -3 | 1 | 76 | 1.3 | 74.7 | 4.732601e-08 | 2026-08-28T02:39:43
23 | b_erase | a | -1.3 | -3 | 1 | 82.7 | 1.3 | 81.3 | 5.221001e-08 | 2026-08-28T02:39:43
23 | b_erase | a | -1.25 | -3 | 1 | 89.3 | 1.3 | 88 | 5.709402e-08 | 2026-08-28T02:39:43
23 | b_erase | a | -1.2 | -3 | 1 | 96.3 | 1.3 | 95 | 6.222222e-08 | 2026-08-28T02:39:43
23 | b_erase | a | -1.15 | -3 | 1 | 104.3 | 1.3 | 103 | 6.808303e-08 | 2026-08-28T02:39:43
23 | b_erase | a | -1.1 | -3 | 1 | 112 | 1.3 | 110.7 | 7.369963e-08 | 2026-08-28T02:39:43
23 | b_erase | a | -1.05 | -3 | 1 | 121 | 1.3 | 119.7 | 8.029304e-08 | 2026-08-28T02:39:43
23 | b_erase | a | -1 | -3 | 1 | 129.7 | 1.3 | 128.3 | 8.664225e-08 | 2026-08-28T02:39:43
23 | b_erase | a | -0.95 | -3 | 1 | 138.3 | 1.3 | 137 | 9.299145e-08 | 2026-08-28T02:39:43
23 | b_erase | a | -0.9 | -3 | 1 | 147 | 1.3 | 145.7 | 9.934066e-08 | 2026-08-28T02:39:43
23 | b_erase | a | -0.85 | -3 | 1 | 156.3 | 1.3 | 155 | 1.061783e-07 | 2026-08-28T02:39:43
23 | b_erase | a | -0.8 | -3 | 1 | 166.7 | 1.3 | 165.3 | 1.137485e-07 | 2026-08-28T02:39:43
23 | b_erase | a | -0.75 | -3 | 1 | 176 | 1.3 | 174.7 | 1.205861e-07 | 2026-08-28T02:39:43
23 | b_erase | a | -0.7 | -3 | 1 | 186.7 | 1.3 | 185.3 | 1.284005e-07 | 2026-08-28T02:39:43
23 | b_erase | a | -0.65 | -3 | 1 | 197 | 1.3 | 195.7 | 1.359707e-07 | 2026-08-28T02:39:43
23 | b_erase | a | -0.6 | -3 | 1 | 208.3 | 1.3 | 207 | 1.442735e-07 | 2026-08-28T02:39:43
23 | b_erase | a | -0.55 | -3 | 1 | 219.3 | 1.3 | 218 | 1.523321e-07 | 2026-08-28T02:39:43
23 | b_erase | a | -0.5 | -3 | 1 | 230.7 | 1.3 | 229.3 | 1.606349e-07 | 2026-08-28T02:39:43
23 | b_erase | a | -0.45 | -3 | 1 | 242.3 | 1.3 | 241 | 1.691819e-07 | 2026-08-28T02:39:43
23 | b_erase | a | -0.4 | -3 | 1 | 254 | 1.3 | 252.7 | 1.777289e-07 | 2026-08-28T02:39:43
23 | b_erase | a | -0.35 | -3 | 1 | 266.3 | 1.3 | 265 | 1.867643e-07 | 2026-08-28T02:39:43
23 | b_erase | a | -0.3 | -3 | 1 | 278.3 | 1.3 | 277 | 1.955556e-07 | 2026-08-28T02:39:43
23 | b_erase | a | -0.25 | -3 | 1 | 291 | 1.3 | 289.7 | 2.048352e-07 | 2026-08-28T02:39:43
23 | b_erase | a | -0.2 | -3 | 1 | 304 | 1.3 | 302.7 | 2.14359e-07 | 2026-08-28T02:39:43
23 | b_erase | a | -0.15 | -3 | 1 | 317 | 1.3 | 315.7 | 2.238828e-07 | 2026-08-28T02:39:43
23 | b_erase | a | -0.1 | -3 | 1 | 331 | 1.3 | 329.7 | 2.341392e-07 | 2026-08-28T02:39:43
23 | b_erase | a | -0.05 | -3 | 1 | 344 | 1.3 | 342.7 | 2.43663e-07 | 2026-08-28T02:39:43
23 | b_erase | a | 0 | -3 | 1 | 358 | 1.3 | 356.7 | 2.539194e-07 | 2026-08-28T02:39:43
23 | b_erase | a | 0.05 | -3 | 1 | 371.7 | 1.3 | 370.3 | 2.639316e-07 | 2026-08-28T02:39:43
23 | b_erase | a | 0.1 | -3 | 1 | 385.7 | 1.3 | 384.3 | 2.74188e-07 | 2026-08-28T02:39:43
23 | b_erase | a | 0.15 | -3 | 1 | 400 | 1.3 | 398.7 | 2.846886e-07 | 2026-08-28T02:39:43
23 | b_erase | a | 0.2 | -3 | 1 | 415 | 1.3 | 413.7 | 2.956777e-07 | 2026-08-28T02:39:43
23 | b_erase | a | 0.25 | -3 | 1 | 429.3 | 1.3 | 428 | 3.061783e-07 | 2026-08-28T02:39:43
23 | b_erase | a | 0.3 | -3 | 1 | 444 | 1.3 | 442.7 | 3.169231e-07 | 2026-08-28T02:39:43
23 | b_erase | a | 0.35 | -3 | 1 | 459 | 1.3 | 457.7 | 3.279121e-07 | 2026-08-28T02:39:43
23 | b_erase | a | 0.4 | -3 | 1 | 474 | 1.3 | 472.7 | 3.389011e-07 | 2026-08-28T02:39:43
23 | b_erase | a | 0.45 | -3 | 1 | 489 | 1.3 | 487.7 | 3.498901e-07 | 2026-08-28T02:39:43
23 | b_erase | a | 0.5 | -3 | 1 | 504.7 | 1.3 | 503.3 | 3.613675e-07 | 2026-08-28T02:39:43
23 | b_erase | a | 0.55 | -3 | 1 | 520 | 1.3 | 518.7 | 3.726007e-07 | 2026-08-28T02:39:43
23 | b_erase | a | 0.6 | -3 | 1 | 536 | 1.3 | 534.7 | 3.843223e-07 | 2026-08-28T02:39:43
23 | b_erase | a | 0.65 | -3 | 1 | 551 | 1.3 | 549.7 | 3.953114e-07 | 2026-08-28T02:39:43
23 | b_erase | a | 0.7 | -3 | 1 | 567.3 | 1.3 | 566 | 4.072772e-07 | 2026-08-28T02:39:43
23 | b_erase | a | 0.75 | -3 | 1 | 583 | 1.3 | 581.7 | 4.187546e-07 | 2026-08-28T02:39:43
23 | b_erase | a | 0.8 | -3 | 1 | 600 | 1.3 | 598.7 | 4.312088e-07 | 2026-08-28T02:39:43
23 | b_erase | a | 0.85 | -3 | 1 | 615 | 1.3 | 613.7 | 4.421978e-07 | 2026-08-28T02:39:43
23 | b_erase | a | 0.9 | -3 | 1 | 631.3 | 1.3 | 630 | 4.541636e-07 | 2026-08-28T02:39:43
23 | b_erase | a | 0.95 | -3 | 1 | 647 | 1.3 | 645.7 | 4.65641e-07 | 2026-08-28T02:39:43
23 | b_erase | a | 1 | -3 | 1 | 663.7 | 1.3 | 662.3 | 4.77851e-07 | 2026-08-28T02:39:43
23 | b_erase | a | 1.05 | -3 | 1 | 679.7 | 1.3 | 678.3 | 4.895726e-07 | 2026-08-28T02:39:43
23 | b_erase | a | 1.1 | -3 | 1 | 696.3 | 1.3 | 695 | 5.017827e-07 | 2026-08-28T02:39:43
23 | b_erase | a | 1.15 | -3 | 1 | 713.7 | 1.3 | 712.3 | 5.144811e-07 | 2026-08-28T02:39:43
23 | b_erase | a | 1.2 | -3 | 1 | 729.7 | 1.3 | 728.3 | 5.262027e-07 | 2026-08-28T02:39:43
23 | b_erase | a | 1.25 | -3 | 1 | 746.3 | 1.3 | 745 | 5.384127e-07 | 2026-08-28T02:39:43
23 | b_erase | a | 1.3 | -3 | 1 | 763.3 | 1.3 | 762 | 5.508669e-07 | 2026-08-28T02:39:43
23 | b_erase | a | 1.35 | -3 | 1 | 779.7 | 1.3 | 778.3 | 5.628327e-07 | 2026-08-28T02:39:43
23 | b_erase | a | 1.4 | -3 | 1 | 796.7 | 1.3 | 795.3 | 5.752869e-07 | 2026-08-28T02:39:43
23 | b_erase | a | 1.45 | -3 | 1 | 814.7 | 1.3 | 813.3 | 5.884737e-07 | 2026-08-28T02:39:43
23 | b_erase | a | 1.5 | -3 | 1 | 831 | 1.3 | 829.7 | 6.004396e-07 | 2026-08-28T02:39:43
23 | b_erase | b | -3 | -3 | 1 | 1 | 1 | 0 | -7.619048e-09 | 2026-08-28T02:40:59
23 | b_erase | b | -2.95 | -3 | 1 | 1 | 1 | 0 | -7.619048e-09 | 2026-08-28T02:40:59
23 | b_erase | b | -2.9 | -3 | 1 | 1 | 1 | 0 | -7.619048e-09 | 2026-08-28T02:40:59
23 | b_erase | b | -2.85 | -3 | 1 | 1 | 1 | 0 | -7.619048e-09 | 2026-08-28T02:40:59
23 | b_erase | b | -2.8 | -3 | 1 | 1 | 1 | 0 | -7.619048e-09 | 2026-08-28T02:40:59
23 | b_erase | b | -2.75 | -3 | 1 | 1 | 1 | 0 | -7.619048e-09 | 2026-08-28T02:40:59
23 | b_erase | b | -2.7 | -3 | 1 | 0.7 | 1 | -0.3 | -7.863248e-09 | 2026-08-28T02:40:59
23 | b_erase | b | -2.65 | -3 | 1 | 1 | 1 | 0 | -7.619048e-09 | 2026-08-28T02:40:59
23 | b_erase | b | -2.6 | -3 | 1 | 0.7 | 1 | -0.3 | -7.863248e-09 | 2026-08-28T02:40:59
23 | b_erase | b | -2.55 | -3 | 1 | 1 | 1 | 0 | -7.619048e-09 | 2026-08-28T02:40:59
23 | b_erase | b | -2.5 | -3 | 1 | 1 | 1 | 0 | -7.619048e-09 | 2026-08-28T02:40:59
23 | b_erase | b | -2.45 | -3 | 1 | 0.3 | 1 | -0.7 | -8.107448e-09 | 2026-08-28T02:40:59
23 | b_erase | b | -2.4 | -3 | 1 | 0.7 | 1 | -0.3 | -7.863248e-09 | 2026-08-28T02:40:59
23 | b_erase | b | -2.35 | -3 | 1 | 1 | 1 | 0 | -7.619048e-09 | 2026-08-28T02:40:59
23 | b_erase | b | -2.3 | -3 | 1 | 1 | 1 | 0 | -7.619048e-09 | 2026-08-28T02:40:59
23 | b_erase | b | -2.25 | -3 | 1 | 1 | 1 | 0 | -7.619048e-09 | 2026-08-28T02:40:59
23 | b_erase | b | -2.2 | -3 | 1 | 1 | 1 | 0 | -7.619048e-09 | 2026-08-28T02:40:59
23 | b_erase | b | -2.15 | -3 | 1 | 1 | 1 | 0 | -7.619048e-09 | 2026-08-28T02:40:59
23 | b_erase | b | -2.1 | -3 | 1 | 0.7 | 1 | -0.3 | -7.863248e-09 | 2026-08-28T02:40:59
23 | b_erase | b | -2.05 | -3 | 1 | 1 | 1 | 0 | -7.619048e-09 | 2026-08-28T02:40:59
23 | b_erase | b | -2 | -3 | 1 | 1 | 1 | 0 | -7.619048e-09 | 2026-08-28T02:40:59
23 | b_erase | b | -1.95 | -3 | 1 | 1 | 1 | 0 | -7.619048e-09 | 2026-08-28T02:40:59
23 | b_erase | b | -1.9 | -3 | 1 | 1.3 | 1 | 0.3 | -7.374847e-09 | 2026-08-28T02:40:59
23 | b_erase | b | -1.85 | -3 | 1 | 1.3 | 1 | 0.3 | -7.374847e-09 | 2026-08-28T02:40:59
23 | b_erase | b | -1.8 | -3 | 1 | 2 | 1 | 1 | -6.886447e-09 | 2026-08-28T02:40:59
23 | b_erase | b | -1.75 | -3 | 1 | 2 | 1 | 1 | -6.886447e-09 | 2026-08-28T02:40:59
23 | b_erase | b | -1.7 | -3 | 1 | 3 | 1 | 2 | -6.153846e-09 | 2026-08-28T02:40:59
23 | b_erase | b | -1.65 | -3 | 1 | 3 | 1 | 2 | -6.153846e-09 | 2026-08-28T02:40:59
23 | b_erase | b | -1.6 | -3 | 1 | 3.7 | 1 | 2.7 | -5.665446e-09 | 2026-08-28T02:40:59
23 | b_erase | b | -1.55 | -3 | 1 | 4.7 | 1 | 3.7 | -4.932845e-09 | 2026-08-28T02:40:59
23 | b_erase | b | -1.5 | -3 | 1 | 6 | 1 | 5 | -3.956044e-09 | 2026-08-28T02:40:59
23 | b_erase | b | -1.45 | -3 | 1 | 7 | 1 | 6 | -3.223443e-09 | 2026-08-28T02:40:59
23 | b_erase | b | -1.4 | -3 | 1 | 8 | 1 | 7 | -2.490842e-09 | 2026-08-28T02:40:59
23 | b_erase | b | -1.35 | -3 | 1 | 9.7 | 1 | 8.7 | -1.269841e-09 | 2026-08-28T02:40:59
23 | b_erase | b | -1.3 | -3 | 1 | 11.7 | 1 | 10.7 | 1.953602e-10 | 2026-08-28T02:40:59
23 | b_erase | b | -1.25 | -3 | 1 | 12.7 | 1 | 11.7 | 9.279609e-10 | 2026-08-28T02:40:59
23 | b_erase | b | -1.2 | -3 | 1 | 15.7 | 1 | 14.7 | 3.125763e-09 | 2026-08-28T02:40:59
23 | b_erase | b | -1.15 | -3 | 1 | 18 | 1 | 17 | 4.835165e-09 | 2026-08-28T02:40:59
23 | b_erase | b | -1.1 | -3 | 1 | 20.3 | 1 | 19.3 | 6.544567e-09 | 2026-08-28T02:40:59
23 | b_erase | b | -1.05 | -3 | 1 | 23.3 | 1 | 22.3 | 8.742369e-09 | 2026-08-28T02:40:59
23 | b_erase | b | -1 | -3 | 1 | 26.3 | 1 | 25.3 | 1.094017e-08 | 2026-08-28T02:40:59
23 | b_erase | b | -0.95 | -3 | 1 | 29.7 | 1 | 28.7 | 1.338217e-08 | 2026-08-28T02:40:59
23 | b_erase | b | -0.9 | -3 | 1 | 33.3 | 1 | 32.3 | 1.606838e-08 | 2026-08-28T02:40:59
23 | b_erase | b | -0.85 | -3 | 1 | 36.7 | 1 | 35.7 | 1.851038e-08 | 2026-08-28T02:40:59
23 | b_erase | b | -0.8 | -3 | 1 | 41 | 1 | 40 | 2.168498e-08 | 2026-08-28T02:40:59
23 | b_erase | b | -0.75 | -3 | 1 | 44.7 | 1 | 43.7 | 2.437118e-08 | 2026-08-28T02:40:59
23 | b_erase | b | -0.7 | -3 | 1 | 49.7 | 1 | 48.7 | 2.803419e-08 | 2026-08-28T02:40:59
23 | b_erase | b | -0.65 | -3 | 1 | 54.7 | 1 | 53.7 | 3.169719e-08 | 2026-08-28T02:40:59
23 | b_erase | b | -0.6 | -3 | 1 | 59.7 | 1 | 58.7 | 3.53602e-08 | 2026-08-28T02:40:59
23 | b_erase | b | -0.55 | -3 | 1 | 65 | 1 | 64 | 3.92674e-08 | 2026-08-28T02:40:59
23 | b_erase | b | -0.5 | -3 | 1 | 71 | 1 | 70 | 4.3663e-08 | 2026-08-28T02:40:59
23 | b_erase | b | -0.45 | -3 | 1 | 77 | 1 | 76 | 4.805861e-08 | 2026-08-28T02:40:59
23 | b_erase | b | -0.4 | -3 | 1 | 83.7 | 1 | 82.7 | 5.294261e-08 | 2026-08-28T02:40:59
23 | b_erase | b | -0.35 | -3 | 1 | 91.3 | 1 | 90.3 | 5.855922e-08 | 2026-08-28T02:40:59
23 | b_erase | b | -0.3 | -3 | 1 | 97.3 | 1 | 96.3 | 6.295482e-08 | 2026-08-28T02:40:59
23 | b_erase | b | -0.25 | -3 | 1 | 105 | 1 | 104 | 6.857143e-08 | 2026-08-28T02:40:59
23 | b_erase | b | -0.2 | -3 | 1 | 113 | 1 | 112 | 7.443223e-08 | 2026-08-28T02:40:59
23 | b_erase | b | -0.15 | -3 | 1 | 121.3 | 1 | 120.3 | 8.053724e-08 | 2026-08-28T02:40:59
23 | b_erase | b | -0.1 | -3 | 1 | 129 | 1 | 128 | 8.615385e-08 | 2026-08-28T02:40:59
23 | b_erase | b | -0.05 | -3 | 1 | 138.3 | 1 | 137.3 | 9.299145e-08 | 2026-08-28T02:40:59
23 | b_erase | b | 0 | -3 | 1 | 147 | 1 | 146 | 9.934066e-08 | 2026-08-28T02:40:59
23 | b_erase | b | 0.05 | -3 | 1 | 156.3 | 1 | 155.3 | 1.061783e-07 | 2026-08-28T02:40:59
23 | b_erase | b | 0.1 | -3 | 1 | 166 | 1 | 165 | 1.132601e-07 | 2026-08-28T02:40:59
23 | b_erase | b | 0.15 | -3 | 1 | 176 | 1 | 175 | 1.205861e-07 | 2026-08-28T02:40:59
23 | b_erase | b | 0.2 | -3 | 1 | 191.7 | 1 | 190.7 | 1.320635e-07 | 2026-08-28T02:40:59
23 | b_erase | b | 0.25 | -3 | 1 | 197.7 | 1 | 196.7 | 1.364591e-07 | 2026-08-28T02:40:59
23 | b_erase | b | 0.3 | -3 | 1 | 207.7 | 1 | 206.7 | 1.437851e-07 | 2026-08-28T02:40:59
23 | b_erase | b | 0.35 | -3 | 1 | 219 | 1 | 218 | 1.520879e-07 | 2026-08-28T02:40:59
23 | b_erase | b | 0.4 | -3 | 1 | 230 | 1 | 229 | 1.601465e-07 | 2026-08-28T02:40:59
23 | b_erase | b | 0.45 | -3 | 1 | 241.3 | 1 | 240.3 | 1.684493e-07 | 2026-08-28T02:40:59
23 | b_erase | b | 0.5 | -3 | 1 | 254.3 | 1 | 253.3 | 1.779731e-07 | 2026-08-28T02:40:59
23 | b_erase | b | 0.55 | -3 | 1 | 265.3 | 1 | 264.3 | 1.860317e-07 | 2026-08-28T02:40:59
23 | b_erase | b | 0.6 | -3 | 1 | 278 | 1 | 277 | 1.953114e-07 | 2026-08-28T02:40:59
23 | b_erase | b | 0.65 | -3 | 1 | 290.7 | 1 | 289.7 | 2.04591e-07 | 2026-08-28T02:40:59
23 | b_erase | b | 0.7 | -3 | 1 | 303.3 | 1 | 302.3 | 2.138706e-07 | 2026-08-28T02:40:59
23 | b_erase | b | 0.75 | -3 | 1 | 315.3 | 1 | 314.3 | 2.226618e-07 | 2026-08-28T02:40:59
23 | b_erase | b | 0.8 | -3 | 1 | 329 | 1 | 328 | 2.32674e-07 | 2026-08-28T02:40:59
23 | b_erase | b | 0.85 | -3 | 1 | 343.3 | 1 | 342.3 | 2.431746e-07 | 2026-08-28T02:40:59
23 | b_erase | b | 0.9 | -3 | 1 | 355.7 | 1 | 354.7 | 2.5221e-07 | 2026-08-28T02:40:59
23 | b_erase | b | 0.95 | -3 | 1 | 370.7 | 1 | 369.7 | 2.63199e-07 | 2026-08-28T02:40:59
23 | b_erase | b | 1 | -3 | 1 | 383.7 | 1 | 382.7 | 2.727228e-07 | 2026-08-28T02:40:59
23 | b_erase | b | 1.05 | -3 | 1 | 397.3 | 1 | 396.3 | 2.82735e-07 | 2026-08-28T02:40:59
23 | b_erase | b | 1.1 | -3 | 1 | 411.7 | 1 | 410.7 | 2.932357e-07 | 2026-08-28T02:40:59
23 | b_erase | b | 1.15 | -3 | 1 | 427 | 1 | 426 | 3.044689e-07 | 2026-08-28T02:40:59
23 | b_erase | b | 1.2 | -3 | 1 | 441.7 | 1 | 440.7 | 3.152137e-07 | 2026-08-28T02:40:59
23 | b_erase | b | 1.25 | -3 | 1 | 456 | 1 | 455 | 3.257143e-07 | 2026-08-28T02:40:59
23 | b_erase | b | 1.3 | -3 | 1 | 471.7 | 1 | 470.7 | 3.371917e-07 | 2026-08-28T02:40:59
23 | b_erase | b | 1.35 | -3 | 1 | 485.7 | 1 | 484.7 | 3.474481e-07 | 2026-08-28T02:40:59
23 | b_erase | b | 1.4 | -3 | 1 | 502 | 1 | 501 | 3.594139e-07 | 2026-08-28T02:40:59
23 | b_erase | b | 1.45 | -3 | 1 | 524.7 | 1 | 523.7 | 3.760195e-07 | 2026-08-28T02:40:59
23 | b_erase | b | 1.5 | -3 | 1 | 531.7 | 1 | 530.7 | 3.811477e-07 | 2026-08-28T02:40:59
23 | b_erase | comp | -1.4678 |  | 1 | 582.7 |  |  |  | 2026-08-28T02:40:59
23 | b_erase | comp | -1.4178 |  | 1 | 574 |  |  |  | 2026-08-28T02:40:59
23 | b_erase | comp | -1.3678 |  | 1 | 565.7 |  |  |  | 2026-08-28T02:40:59
23 | b_erase | comp | -1.3178 |  | 1 | 558 |  |  |  | 2026-08-28T02:40:59
23 | b_erase | comp | -1.2678 |  | 1 | 550.7 |  |  |  | 2026-08-28T02:40:59
23 | b_erase | comp | -1.2178 |  | 1 | 543 |  |  |  | 2026-08-28T02:40:59
23 | b_erase | comp | -1.1678 |  | 1 | 536 |  |  |  | 2026-08-28T02:40:59
23 | b_erase | comp | -1.1178 |  | 1 | 528.7 |  |  |  | 2026-08-28T02:40:59
23 | b_erase | comp | -1.0678 |  | 1 | 524 |  |  |  | 2026-08-28T02:40:59
23 | b_erase | comp | -1.0178 |  | 1 | 519 |  |  |  | 2026-08-28T02:40:59
23 | b_erase | comp | -0.9678 |  | 1 | 513.3 |  |  |  | 2026-08-28T02:40:59
23 | b_erase | comp | -0.9178 |  | 1 | 508 |  |  |  | 2026-08-28T02:40:59
23 | b_erase | comp | -0.8678 |  | 1 | 504 |  |  |  | 2026-08-28T02:40:59
23 | b_erase | comp | -0.8178 |  | 1 | 500 |  |  |  | 2026-08-28T02:40:59
23 | b_erase | comp | -0.7678 |  | 1 | 496.3 |  |  |  | 2026-08-28T02:40:59
23 | b_erase | comp | -0.7178 |  | 1 | 494.3 |  |  |  | 2026-08-28T02:40:59
23 | b_erase | comp | -0.6678 |  | 1 | 492 |  |  |  | 2026-08-28T02:40:59
23 | b_erase | comp | -0.6178 |  | 1 | 490.7 |  |  |  | 2026-08-28T02:40:59
23 | b_erase | comp | -0.5678 |  | 1 | 488.3 |  |  |  | 2026-08-28T02:40:59
23 | b_erase | comp | -0.5178 |  | 1 | 489 |  |  |  | 2026-08-28T02:40:59
23 | b_erase | comp | -0.4678 |  | 1 | 487.7 |  |  |  | 2026-08-28T02:40:59
23 | b_erase | comp | -0.4178 |  | 1 | 487.7 |  |  |  | 2026-08-28T02:40:59
23 | b_erase | comp | -0.3678 |  | 1 | 488.3 |  |  |  | 2026-08-28T02:40:59
23 | b_erase | comp | -0.3178 |  | 1 | 489.7 |  |  |  | 2026-08-28T02:40:59
23 | b_erase | comp | -0.2678 |  | 1 | 492 |  |  |  | 2026-08-28T02:40:59
23 | b_erase | comp | -0.2178 |  | 1 | 494 |  |  |  | 2026-08-28T02:40:59
23 | b_erase | comp | -0.1678 |  | 1 | 496 |  |  |  | 2026-08-28T02:40:59
23 | b_erase | comp | -0.1178 |  | 1 | 499 |  |  |  | 2026-08-28T02:40:59
23 | b_erase | comp | -0.0678 |  | 1 | 503.3 |  |  |  | 2026-08-28T02:40:59
23 | b_erase | comp | -0.0178 |  | 1 | 508 |  |  |  | 2026-08-28T02:40:59
23 | b_erase | comp | 0.0322 |  | 1 | 511.7 |  |  |  | 2026-08-28T02:40:59
23 | b_erase | comp | 0.0822 |  | 1 | 516.7 |  |  |  | 2026-08-28T02:40:59
23 | b_erase | comp | 0.1322 |  | 1 | 523 |  |  |  | 2026-08-28T02:40:59
23 | b_erase | comp | 0.1822 |  | 1 | 527.7 |  |  |  | 2026-08-28T02:40:59
23 | b_erase | comp | 0.2322 |  | 1 | 535.3 |  |  |  | 2026-08-28T02:40:59
23 | b_erase | comp | 0.2822 |  | 1 | 543 |  |  |  | 2026-08-28T02:40:59
23 | b_erase | comp | 0.3322 |  | 1 | 550 |  |  |  | 2026-08-28T02:40:59
23 | b_erase | comp | 0.3822 |  | 1 | 558 |  |  |  | 2026-08-28T02:40:59
23 | b_erase | comp | 0.4322 |  | 1 | 566 |  |  |  | 2026-08-28T02:40:59
23 | b_erase | comp | 0.4822 |  | 1 | 575 |  |  |  | 2026-08-28T02:40:59
23 | b_erase | comp | 0.5322 |  | 1 | 583 |  |  |  | 2026-08-28T02:40:59
24 | b_erase | a | -3 | -3 | 1 | 1.3 | 1.3 | 0 | -7.374847e-09 | 2026-08-28T02:43:35
24 | b_erase | a | -2.95 | -3 | 1 | 1.3 | 1.3 | 0 | -7.374847e-09 | 2026-08-28T02:43:35
24 | b_erase | a | -2.9 | -3 | 1 | 1 | 1.3 | -0.3 | -7.619048e-09 | 2026-08-28T02:43:35
24 | b_erase | a | -2.85 | -3 | 1 | 1 | 1.3 | -0.3 | -7.619048e-09 | 2026-08-28T02:43:35
24 | b_erase | a | -2.8 | -3 | 1 | 1 | 1.3 | -0.3 | -7.619048e-09 | 2026-08-28T02:43:35
24 | b_erase | a | -2.75 | -3 | 1 | 0.7 | 1.3 | -0.7 | -7.863248e-09 | 2026-08-28T02:43:35
24 | b_erase | a | -2.7 | -3 | 1 | 1.7 | 1.3 | 0.3 | -7.130647e-09 | 2026-08-28T02:43:35
24 | b_erase | a | -2.65 | -3 | 1 | 1.7 | 1.3 | 0.3 | -7.130647e-09 | 2026-08-28T02:43:35
24 | b_erase | a | -2.6 | -3 | 1 | 2.3 | 1.3 | 1 | -6.642247e-09 | 2026-08-28T02:43:35
24 | b_erase | a | -2.55 | -3 | 1 | 2.3 | 1.3 | 1 | -6.642247e-09 | 2026-08-28T02:43:35
24 | b_erase | a | -2.5 | -3 | 1 | 2.7 | 1.3 | 1.3 | -6.398046e-09 | 2026-08-28T02:43:35
24 | b_erase | a | -2.45 | -3 | 1 | 3.7 | 1.3 | 2.3 | -5.665446e-09 | 2026-08-28T02:43:35
24 | b_erase | a | -2.4 | -3 | 1 | 4.3 | 1.3 | 3 | -5.177045e-09 | 2026-08-28T02:43:35
24 | b_erase | a | -2.35 | -3 | 1 | 5.3 | 1.3 | 4 | -4.444444e-09 | 2026-08-28T02:43:35
24 | b_erase | a | -2.3 | -3 | 1 | 6.7 | 1.3 | 5.3 | -3.467643e-09 | 2026-08-28T02:43:35
24 | b_erase | a | -2.25 | -3 | 1 | 8 | 1.3 | 6.7 | -2.490842e-09 | 2026-08-28T02:43:35
24 | b_erase | a | -2.2 | -3 | 1 | 9.3 | 1.3 | 8 | -1.514042e-09 | 2026-08-28T02:43:35
24 | b_erase | a | -2.15 | -3 | 1 | 11.3 | 1.3 | 10 | -4.884005e-11 | 2026-08-28T02:43:35
24 | b_erase | a | -2.1 | -3 | 1 | 13 | 1.3 | 11.7 | 1.172161e-09 | 2026-08-28T02:43:35
24 | b_erase | a | -2.05 | -3 | 1 | 15 | 1.3 | 13.7 | 2.637363e-09 | 2026-08-28T02:43:35
24 | b_erase | a | -2 | -3 | 1 | 17.3 | 1.3 | 16 | 4.346764e-09 | 2026-08-28T02:43:35
24 | b_erase | a | -1.95 | -3 | 1 | 19.7 | 1.3 | 18.3 | 6.056166e-09 | 2026-08-28T02:43:35
24 | b_erase | a | -1.9 | -3 | 1 | 22.3 | 1.3 | 21 | 8.009768e-09 | 2026-08-28T02:43:35
24 | b_erase | a | -1.85 | -3 | 1 | 26.3 | 1.3 | 25 | 1.094017e-08 | 2026-08-28T02:43:35
24 | b_erase | a | -1.8 | -3 | 1 | 29.3 | 1.3 | 28 | 1.313797e-08 | 2026-08-28T02:43:35
24 | b_erase | a | -1.75 | -3 | 1 | 32.3 | 1.3 | 31 | 1.533578e-08 | 2026-08-28T02:43:35
24 | b_erase | a | -1.7 | -3 | 1 | 37 | 1.3 | 35.7 | 1.875458e-08 | 2026-08-28T02:43:35
24 | b_erase | a | -1.65 | -3 | 1 | 41 | 1.3 | 39.7 | 2.168498e-08 | 2026-08-28T02:43:35
24 | b_erase | a | -1.6 | -3 | 1 | 46 | 1.3 | 44.7 | 2.534799e-08 | 2026-08-28T02:43:35
24 | b_erase | a | -1.55 | -3 | 1 | 50 | 1.3 | 48.7 | 2.827839e-08 | 2026-08-28T02:43:35
24 | b_erase | a | -1.5 | -3 | 1 | 55.3 | 1.3 | 54 | 3.218559e-08 | 2026-08-28T02:43:35
24 | b_erase | a | -1.45 | -3 | 1 | 60.3 | 1.3 | 59 | 3.58486e-08 | 2026-08-28T02:43:35
24 | b_erase | a | -1.4 | -3 | 1 | 66.3 | 1.3 | 65 | 4.02442e-08 | 2026-08-28T02:43:35
24 | b_erase | a | -1.35 | -3 | 1 | 72 | 1.3 | 70.7 | 4.43956e-08 | 2026-08-28T02:43:35
24 | b_erase | a | -1.3 | -3 | 1 | 78.7 | 1.3 | 77.3 | 4.927961e-08 | 2026-08-28T02:43:35
24 | b_erase | a | -1.25 | -3 | 1 | 85.3 | 1.3 | 84 | 5.416361e-08 | 2026-08-28T02:43:35
24 | b_erase | a | -1.2 | -3 | 1 | 92.3 | 1.3 | 91 | 5.929182e-08 | 2026-08-28T02:43:35
24 | b_erase | a | -1.15 | -3 | 1 | 99.7 | 1.3 | 98.3 | 6.466422e-08 | 2026-08-28T02:43:35
24 | b_erase | a | -1.1 | -3 | 1 | 107.7 | 1.3 | 106.3 | 7.052503e-08 | 2026-08-28T02:43:35
24 | b_erase | a | -1.05 | -3 | 1 | 115.3 | 1.3 | 114 | 7.614164e-08 | 2026-08-28T02:43:35
24 | b_erase | a | -1 | -3 | 1 | 124 | 1.3 | 122.7 | 8.249084e-08 | 2026-08-28T02:43:35
24 | b_erase | a | -0.95 | -3 | 1 | 133.3 | 1.3 | 132 | 8.932845e-08 | 2026-08-28T02:43:35
24 | b_erase | a | -0.9 | -3 | 1 | 141.3 | 1.3 | 140 | 9.518926e-08 | 2026-08-28T02:43:35
24 | b_erase | a | -0.85 | -3 | 1 | 151 | 1.3 | 149.7 | 1.022711e-07 | 2026-08-28T02:43:35
24 | b_erase | a | -0.8 | -3 | 1 | 161.3 | 1.3 | 160 | 1.098413e-07 | 2026-08-28T02:43:35
24 | b_erase | a | -0.75 | -3 | 1 | 170.7 | 1.3 | 169.3 | 1.166789e-07 | 2026-08-28T02:43:35
24 | b_erase | a | -0.7 | -3 | 1 | 181 | 1.3 | 179.7 | 1.242491e-07 | 2026-08-28T02:43:35
24 | b_erase | a | -0.65 | -3 | 1 | 191 | 1.3 | 189.7 | 1.315751e-07 | 2026-08-28T02:43:35
24 | b_erase | a | -0.6 | -3 | 1 | 201.7 | 1.3 | 200.3 | 1.393895e-07 | 2026-08-28T02:43:35
24 | b_erase | a | -0.55 | -3 | 1 | 212.3 | 1.3 | 211 | 1.472039e-07 | 2026-08-28T02:43:35
24 | b_erase | a | -0.5 | -3 | 1 | 224 | 1.3 | 222.7 | 1.557509e-07 | 2026-08-28T02:43:35
24 | b_erase | a | -0.45 | -3 | 1 | 236 | 1.3 | 234.7 | 1.645421e-07 | 2026-08-28T02:43:35
24 | b_erase | a | -0.4 | -3 | 1 | 247 | 1.3 | 245.7 | 1.726007e-07 | 2026-08-28T02:43:35
24 | b_erase | a | -0.35 | -3 | 1 | 259 | 1.3 | 257.7 | 1.813919e-07 | 2026-08-28T02:43:35
24 | b_erase | a | -0.3 | -3 | 1 | 271 | 1.3 | 269.7 | 1.901832e-07 | 2026-08-28T02:43:35
24 | b_erase | a | -0.25 | -3 | 1 | 283.7 | 1.3 | 282.3 | 1.994628e-07 | 2026-08-28T02:43:35
24 | b_erase | a | -0.2 | -3 | 1 | 297 | 1.3 | 295.7 | 2.092308e-07 | 2026-08-28T02:43:35
24 | b_erase | a | -0.15 | -3 | 1 | 310 | 1.3 | 308.7 | 2.187546e-07 | 2026-08-28T02:43:35
24 | b_erase | a | -0.1 | -3 | 1 | 323 | 1.3 | 321.7 | 2.282784e-07 | 2026-08-28T02:43:35
24 | b_erase | a | -0.05 | -3 | 1 | 335.3 | 1.3 | 334 | 2.373138e-07 | 2026-08-28T02:43:35
24 | b_erase | a | 0 | -3 | 1 | 351 | 1.3 | 349.7 | 2.487912e-07 | 2026-08-28T02:43:35
24 | b_erase | a | 0.05 | -3 | 1 | 364.3 | 1.3 | 363 | 2.585592e-07 | 2026-08-28T02:43:35
24 | b_erase | a | 0.1 | -3 | 1 | 379 | 1.3 | 377.7 | 2.69304e-07 | 2026-08-28T02:43:35
24 | b_erase | a | 0.15 | -3 | 1 | 392 | 1.3 | 390.7 | 2.788278e-07 | 2026-08-28T02:43:35
24 | b_erase | a | 0.2 | -3 | 1 | 407.3 | 1.3 | 406 | 2.900611e-07 | 2026-08-28T02:43:35
24 | b_erase | a | 0.25 | -3 | 1 | 421.7 | 1.3 | 420.3 | 3.005617e-07 | 2026-08-28T02:43:35
24 | b_erase | a | 0.3 | -3 | 1 | 435.7 | 1.3 | 434.3 | 3.108181e-07 | 2026-08-28T02:43:35
24 | b_erase | a | 0.35 | -3 | 1 | 450.3 | 1.3 | 449 | 3.215629e-07 | 2026-08-28T02:43:35
24 | b_erase | a | 0.4 | -3 | 1 | 466.3 | 1.3 | 465 | 3.332845e-07 | 2026-08-28T02:43:35
24 | b_erase | a | 0.45 | -3 | 1 | 480.7 | 1.3 | 479.3 | 3.437851e-07 | 2026-08-28T02:43:35
24 | b_erase | a | 0.5 | -3 | 1 | 496 | 1.3 | 494.7 | 3.550183e-07 | 2026-08-28T02:43:35
24 | b_erase | a | 0.55 | -3 | 1 | 511 | 1.3 | 509.7 | 3.660073e-07 | 2026-08-28T02:43:35
24 | b_erase | a | 0.6 | -3 | 1 | 527 | 1.3 | 525.7 | 3.777289e-07 | 2026-08-28T02:43:35
24 | b_erase | a | 0.65 | -3 | 1 | 542.7 | 1.3 | 541.3 | 3.892063e-07 | 2026-08-28T02:43:35
24 | b_erase | a | 0.7 | -3 | 1 | 558.3 | 1.3 | 557 | 4.006838e-07 | 2026-08-28T02:43:35
24 | b_erase | a | 0.75 | -3 | 1 | 574 | 1.3 | 572.7 | 4.121612e-07 | 2026-08-28T02:43:35
24 | b_erase | a | 0.8 | -3 | 1 | 588.7 | 1.3 | 587.3 | 4.22906e-07 | 2026-08-28T02:43:35
24 | b_erase | a | 0.85 | -3 | 1 | 606.3 | 1.3 | 605 | 4.358486e-07 | 2026-08-28T02:43:35
24 | b_erase | a | 0.9 | -3 | 1 | 622.3 | 1.3 | 621 | 4.475702e-07 | 2026-08-28T02:43:35
24 | b_erase | a | 0.95 | -3 | 1 | 638.7 | 1.3 | 637.3 | 4.59536e-07 | 2026-08-28T02:43:35
24 | b_erase | a | 1 | -3 | 1 | 654.7 | 1.3 | 653.3 | 4.712576e-07 | 2026-08-28T02:43:35
24 | b_erase | a | 1.05 | -3 | 1 | 671.3 | 1.3 | 670 | 4.834676e-07 | 2026-08-28T02:43:35
24 | b_erase | a | 1.1 | -3 | 1 | 688 | 1.3 | 686.7 | 4.956777e-07 | 2026-08-28T02:43:35
24 | b_erase | a | 1.15 | -3 | 1 | 704.3 | 1.3 | 703 | 5.076435e-07 | 2026-08-28T02:43:35
24 | b_erase | a | 1.2 | -3 | 1 | 720.7 | 1.3 | 719.3 | 5.196093e-07 | 2026-08-28T02:43:35
24 | b_erase | a | 1.25 | -3 | 1 | 738.3 | 1.3 | 737 | 5.325519e-07 | 2026-08-28T02:43:35
24 | b_erase | a | 1.3 | -3 | 1 | 754.3 | 1.3 | 753 | 5.442735e-07 | 2026-08-28T02:43:35
24 | b_erase | a | 1.35 | -3 | 1 | 771.3 | 1.3 | 770 | 5.567277e-07 | 2026-08-28T02:43:35
24 | b_erase | a | 1.4 | -3 | 1 | 788 | 1.3 | 786.7 | 5.689377e-07 | 2026-08-28T02:43:35
24 | b_erase | a | 1.45 | -3 | 1 | 806.3 | 1.3 | 805 | 5.823687e-07 | 2026-08-28T02:43:35
24 | b_erase | a | 1.5 | -3 | 1 | 823 | 1.3 | 821.7 | 5.945788e-07 | 2026-08-28T02:43:35
24 | b_erase | b | -3 | -3 | 1 | 1.3 | 1.3 | 0 | -7.374847e-09 | 2026-08-28T02:44:50
24 | b_erase | b | -2.95 | -3 | 1 | 1 | 1.3 | -0.3 | -7.619048e-09 | 2026-08-28T02:44:50
24 | b_erase | b | -2.9 | -3 | 1 | 0.7 | 1.3 | -0.7 | -7.863248e-09 | 2026-08-28T02:44:50
24 | b_erase | b | -2.85 | -3 | 1 | 1 | 1.3 | -0.3 | -7.619048e-09 | 2026-08-28T02:44:50
24 | b_erase | b | -2.8 | -3 | 1 | 1 | 1.3 | -0.3 | -7.619048e-09 | 2026-08-28T02:44:50
24 | b_erase | b | -2.75 | -3 | 1 | 1 | 1.3 | -0.3 | -7.619048e-09 | 2026-08-28T02:44:50
24 | b_erase | b | -2.7 | -3 | 1 | 1 | 1.3 | -0.3 | -7.619048e-09 | 2026-08-28T02:44:50
24 | b_erase | b | -2.65 | -3 | 1 | 0.7 | 1.3 | -0.7 | -7.863248e-09 | 2026-08-28T02:44:50
24 | b_erase | b | -2.6 | -3 | 1 | 1 | 1.3 | -0.3 | -7.619048e-09 | 2026-08-28T02:44:50
24 | b_erase | b | -2.55 | -3 | 1 | 1 | 1.3 | -0.3 | -7.619048e-09 | 2026-08-28T02:44:50
24 | b_erase | b | -2.5 | -3 | 1 | 0.7 | 1.3 | -0.7 | -7.863248e-09 | 2026-08-28T02:44:50
24 | b_erase | b | -2.45 | -3 | 1 | 0.7 | 1.3 | -0.7 | -7.863248e-09 | 2026-08-28T02:44:50
24 | b_erase | b | -2.4 | -3 | 1 | 1 | 1.3 | -0.3 | -7.619048e-09 | 2026-08-28T02:44:50
24 | b_erase | b | -2.35 | -3 | 1 | 1 | 1.3 | -0.3 | -7.619048e-09 | 2026-08-28T02:44:50
24 | b_erase | b | -2.3 | -3 | 1 | 1 | 1.3 | -0.3 | -7.619048e-09 | 2026-08-28T02:44:50
24 | b_erase | b | -2.25 | -3 | 1 | 1 | 1.3 | -0.3 | -7.619048e-09 | 2026-08-28T02:44:50
24 | b_erase | b | -2.2 | -3 | 1 | 0.7 | 1.3 | -0.7 | -7.863248e-09 | 2026-08-28T02:44:50
24 | b_erase | b | -2.15 | -3 | 1 | 0.7 | 1.3 | -0.7 | -7.863248e-09 | 2026-08-28T02:44:50
24 | b_erase | b | -2.1 | -3 | 1 | 1 | 1.3 | -0.3 | -7.619048e-09 | 2026-08-28T02:44:50
24 | b_erase | b | -2.05 | -3 | 1 | 0.7 | 1.3 | -0.7 | -7.863248e-09 | 2026-08-28T02:44:50
24 | b_erase | b | -2 | -3 | 1 | 1 | 1.3 | -0.3 | -7.619048e-09 | 2026-08-28T02:44:50
24 | b_erase | b | -1.95 | -3 | 1 | 1 | 1.3 | -0.3 | -7.619048e-09 | 2026-08-28T02:44:50
24 | b_erase | b | -1.9 | -3 | 1 | 1 | 1.3 | -0.3 | -7.619048e-09 | 2026-08-28T02:44:50
24 | b_erase | b | -1.85 | -3 | 1 | 1 | 1.3 | -0.3 | -7.619048e-09 | 2026-08-28T02:44:50
24 | b_erase | b | -1.8 | -3 | 1 | 2 | 1.3 | 0.7 | -6.886447e-09 | 2026-08-28T02:44:50
24 | b_erase | b | -1.75 | -3 | 1 | 2 | 1.3 | 0.7 | -6.886447e-09 | 2026-08-28T02:44:50
24 | b_erase | b | -1.7 | -3 | 1 | 2.3 | 1.3 | 1 | -6.642247e-09 | 2026-08-28T02:44:50
24 | b_erase | b | -1.65 | -3 | 1 | 3 | 1.3 | 1.7 | -6.153846e-09 | 2026-08-28T02:44:50
24 | b_erase | b | -1.6 | -3 | 1 | 3.3 | 1.3 | 2 | -5.909646e-09 | 2026-08-28T02:44:50
24 | b_erase | b | -1.55 | -3 | 1 | 4.3 | 1.3 | 3 | -5.177045e-09 | 2026-08-28T02:44:50
24 | b_erase | b | -1.5 | -3 | 1 | 5 | 1.3 | 3.7 | -4.688645e-09 | 2026-08-28T02:44:50
24 | b_erase | b | -1.45 | -3 | 1 | 6 | 1.3 | 4.7 | -3.956044e-09 | 2026-08-28T02:44:50
24 | b_erase | b | -1.4 | -3 | 1 | 7 | 1.3 | 5.7 | -3.223443e-09 | 2026-08-28T02:44:50
24 | b_erase | b | -1.35 | -3 | 1 | 8.7 | 1.3 | 7.3 | -2.002442e-09 | 2026-08-28T02:44:50
24 | b_erase | b | -1.3 | -3 | 1 | 10.3 | 1.3 | 9 | -7.814408e-10 | 2026-08-28T02:44:50
24 | b_erase | b | -1.25 | -3 | 1 | 12.3 | 1.3 | 11 | 6.837607e-10 | 2026-08-28T02:44:50
24 | b_erase | b | -1.2 | -3 | 1 | 14.3 | 1.3 | 13 | 2.148962e-09 | 2026-08-28T02:44:50
24 | b_erase | b | -1.15 | -3 | 1 | 16.3 | 1.3 | 15 | 3.614164e-09 | 2026-08-28T02:44:50
24 | b_erase | b | -1.1 | -3 | 1 | 19 | 1.3 | 17.7 | 5.567766e-09 | 2026-08-28T02:44:50
24 | b_erase | b | -1.05 | -3 | 1 | 21.7 | 1.3 | 20.3 | 7.521368e-09 | 2026-08-28T02:44:50
24 | b_erase | b | -1 | -3 | 1 | 24.3 | 1.3 | 23 | 9.474969e-09 | 2026-08-28T02:44:50
24 | b_erase | b | -0.95 | -3 | 1 | 27.3 | 1.3 | 26 | 1.167277e-08 | 2026-08-28T02:44:50
24 | b_erase | b | -0.9 | -3 | 1 | 30.7 | 1.3 | 29.3 | 1.411477e-08 | 2026-08-28T02:44:50
24 | b_erase | b | -0.85 | -3 | 1 | 34.3 | 1.3 | 33 | 1.680098e-08 | 2026-08-28T02:44:50
24 | b_erase | b | -0.8 | -3 | 1 | 38.7 | 1.3 | 37.3 | 1.997558e-08 | 2026-08-28T02:44:50
24 | b_erase | b | -0.75 | -3 | 1 | 43 | 1.3 | 41.7 | 2.315018e-08 | 2026-08-28T02:44:50
24 | b_erase | b | -0.7 | -3 | 1 | 46.7 | 1.3 | 45.3 | 2.583639e-08 | 2026-08-28T02:44:50
24 | b_erase | b | -0.65 | -3 | 1 | 51.3 | 1.3 | 50 | 2.925519e-08 | 2026-08-28T02:44:50
24 | b_erase | b | -0.6 | -3 | 1 | 56.7 | 1.3 | 55.3 | 3.316239e-08 | 2026-08-28T02:44:50
24 | b_erase | b | -0.55 | -3 | 1 | 62 | 1.3 | 60.7 | 3.70696e-08 | 2026-08-28T02:44:50
24 | b_erase | b | -0.5 | -3 | 1 | 67.7 | 1.3 | 66.3 | 4.1221e-08 | 2026-08-28T02:44:50
24 | b_erase | b | -0.45 | -3 | 1 | 73.3 | 1.3 | 72 | 4.537241e-08 | 2026-08-28T02:44:50
24 | b_erase | b | -0.4 | -3 | 1 | 79.3 | 1.3 | 78 | 4.976801e-08 | 2026-08-28T02:44:50
24 | b_erase | b | -0.35 | -3 | 1 | 86.3 | 1.3 | 85 | 5.489621e-08 | 2026-08-28T02:44:50
24 | b_erase | b | -0.3 | -3 | 1 | 93.3 | 1.3 | 92 | 6.002442e-08 | 2026-08-28T02:44:50
24 | b_erase | b | -0.25 | -3 | 1 | 100.3 | 1.3 | 99 | 6.515263e-08 | 2026-08-28T02:44:50
24 | b_erase | b | -0.2 | -3 | 1 | 108 | 1.3 | 106.7 | 7.076923e-08 | 2026-08-28T02:44:50
24 | b_erase | b | -0.15 | -3 | 1 | 117 | 1.3 | 115.7 | 7.736264e-08 | 2026-08-28T02:44:50
24 | b_erase | b | -0.1 | -3 | 1 | 124.3 | 1.3 | 123 | 8.273504e-08 | 2026-08-28T02:44:50
24 | b_erase | b | -0.05 | -3 | 1 | 133 | 1.3 | 131.7 | 8.908425e-08 | 2026-08-28T02:44:50
24 | b_erase | b | 0 | -3 | 1 | 142 | 1.3 | 140.7 | 9.567766e-08 | 2026-08-28T02:44:50
24 | b_erase | b | 0.05 | -3 | 1 | 151 | 1.3 | 149.7 | 1.022711e-07 | 2026-08-28T02:44:50
24 | b_erase | b | 0.1 | -3 | 1 | 160.3 | 1.3 | 159 | 1.091087e-07 | 2026-08-28T02:44:50
24 | b_erase | b | 0.15 | -3 | 1 | 170.3 | 1.3 | 169 | 1.164347e-07 | 2026-08-28T02:44:50
24 | b_erase | b | 0.2 | -3 | 1 | 180 | 1.3 | 178.7 | 1.235165e-07 | 2026-08-28T02:44:50
24 | b_erase | b | 0.25 | -3 | 1 | 190.3 | 1.3 | 189 | 1.310867e-07 | 2026-08-28T02:44:50
24 | b_erase | b | 0.3 | -3 | 1 | 201 | 1.3 | 199.7 | 1.389011e-07 | 2026-08-28T02:44:50
24 | b_erase | b | 0.35 | -3 | 1 | 212.3 | 1.3 | 211 | 1.472039e-07 | 2026-08-28T02:44:50
24 | b_erase | b | 0.4 | -3 | 1 | 223.3 | 1.3 | 222 | 1.552625e-07 | 2026-08-28T02:44:50
24 | b_erase | b | 0.45 | -3 | 1 | 234 | 1.3 | 232.7 | 1.630769e-07 | 2026-08-28T02:44:50
24 | b_erase | b | 0.5 | -3 | 1 | 246.7 | 1.3 | 245.3 | 1.723565e-07 | 2026-08-28T02:44:50
24 | b_erase | b | 0.55 | -3 | 1 | 258 | 1.3 | 256.7 | 1.806593e-07 | 2026-08-28T02:44:50
24 | b_erase | b | 0.6 | -3 | 1 | 270.3 | 1.3 | 269 | 1.896947e-07 | 2026-08-28T02:44:50
24 | b_erase | b | 0.65 | -3 | 1 | 282.7 | 1.3 | 281.3 | 1.987302e-07 | 2026-08-28T02:44:50
24 | b_erase | b | 0.7 | -3 | 1 | 295 | 1.3 | 293.7 | 2.077656e-07 | 2026-08-28T02:44:50
24 | b_erase | b | 0.75 | -3 | 1 | 308 | 1.3 | 306.7 | 2.172894e-07 | 2026-08-28T02:44:50
24 | b_erase | b | 0.8 | -3 | 1 | 321.3 | 1.3 | 320 | 2.270574e-07 | 2026-08-28T02:44:50
24 | b_erase | b | 0.85 | -3 | 1 | 334.7 | 1.3 | 333.3 | 2.368254e-07 | 2026-08-28T02:44:50
24 | b_erase | b | 0.9 | -3 | 1 | 348 | 1.3 | 346.7 | 2.465934e-07 | 2026-08-28T02:44:50
24 | b_erase | b | 0.95 | -3 | 1 | 361.3 | 1.3 | 360 | 2.563614e-07 | 2026-08-28T02:44:50
24 | b_erase | b | 1 | -3 | 1 | 375.3 | 1.3 | 374 | 2.666178e-07 | 2026-08-28T02:44:50
24 | b_erase | b | 1.05 | -3 | 1 | 389.7 | 1.3 | 388.3 | 2.771184e-07 | 2026-08-28T02:44:50
24 | b_erase | b | 1.1 | -3 | 1 | 403.7 | 1.3 | 402.3 | 2.873748e-07 | 2026-08-28T02:44:50
24 | b_erase | b | 1.15 | -3 | 1 | 418 | 1.3 | 416.7 | 2.978755e-07 | 2026-08-28T02:44:50
24 | b_erase | b | 1.2 | -3 | 1 | 432 | 1.3 | 430.7 | 3.081319e-07 | 2026-08-28T02:44:50
24 | b_erase | b | 1.25 | -3 | 1 | 447 | 1.3 | 445.7 | 3.191209e-07 | 2026-08-28T02:44:50
24 | b_erase | b | 1.3 | -3 | 1 | 462.3 | 1.3 | 461 | 3.303541e-07 | 2026-08-28T02:44:50
24 | b_erase | b | 1.35 | -3 | 1 | 477 | 1.3 | 475.7 | 3.410989e-07 | 2026-08-28T02:44:50
24 | b_erase | b | 1.4 | -3 | 1 | 492.3 | 1.3 | 491 | 3.523321e-07 | 2026-08-28T02:44:50
24 | b_erase | b | 1.45 | -3 | 1 | 507.7 | 1.3 | 506.3 | 3.635653e-07 | 2026-08-28T02:44:50
24 | b_erase | b | 1.5 | -3 | 1 | 522.7 | 1.3 | 521.3 | 3.745543e-07 | 2026-08-28T02:44:50
24 | b_erase | comp | -1.4629 |  | 1 | 569.3 |  |  |  | 2026-08-28T02:44:51
24 | b_erase | comp | -1.4129 |  | 1 | 560.7 |  |  |  | 2026-08-28T02:44:51
24 | b_erase | comp | -1.3629 |  | 1 | 552 |  |  |  | 2026-08-28T02:44:51
24 | b_erase | comp | -1.3129 |  | 1 | 544.3 |  |  |  | 2026-08-28T02:44:51
24 | b_erase | comp | -1.2629 |  | 1 | 536 |  |  |  | 2026-08-28T02:44:51
24 | b_erase | comp | -1.2129 |  | 1 | 529 |  |  |  | 2026-08-28T02:44:51
24 | b_erase | comp | -1.1629 |  | 1 | 522.3 |  |  |  | 2026-08-28T02:44:51
24 | b_erase | comp | -1.1129 |  | 1 | 515 |  |  |  | 2026-08-28T02:44:51
24 | b_erase | comp | -1.0629 |  | 1 | 510 |  |  |  | 2026-08-28T02:44:51
24 | b_erase | comp | -1.0129 |  | 1 | 503.7 |  |  |  | 2026-08-28T02:44:51
24 | b_erase | comp | -0.9629 |  | 1 | 499 |  |  |  | 2026-08-28T02:44:51
24 | b_erase | comp | -0.9129 |  | 1 | 495 |  |  |  | 2026-08-28T02:44:51
24 | b_erase | comp | -0.8629 |  | 1 | 490 |  |  |  | 2026-08-28T02:44:51
24 | b_erase | comp | -0.8129 |  | 1 | 486.7 |  |  |  | 2026-08-28T02:44:51
24 | b_erase | comp | -0.7629 |  | 1 | 483 |  |  |  | 2026-08-28T02:44:51
24 | b_erase | comp | -0.7129 |  | 1 | 480.3 |  |  |  | 2026-08-28T02:44:51
24 | b_erase | comp | -0.6629 |  | 1 | 478.3 |  |  |  | 2026-08-28T02:44:51
24 | b_erase | comp | -0.6129 |  | 1 | 476 |  |  |  | 2026-08-28T02:44:51
24 | b_erase | comp | -0.5629 |  | 1 | 475.3 |  |  |  | 2026-08-28T02:44:51
24 | b_erase | comp | -0.5129 |  | 1 | 474.3 |  |  |  | 2026-08-28T02:44:51
24 | b_erase | comp | -0.4629 |  | 1 | 473.7 |  |  |  | 2026-08-28T02:44:51
24 | b_erase | comp | -0.4129 |  | 1 | 474.7 |  |  |  | 2026-08-28T02:44:51
24 | b_erase | comp | -0.3629 |  | 1 | 475.3 |  |  |  | 2026-08-28T02:44:51
24 | b_erase | comp | -0.3129 |  | 1 | 477 |  |  |  | 2026-08-28T02:44:51
24 | b_erase | comp | -0.2629 |  | 1 | 477.7 |  |  |  | 2026-08-28T02:44:51
24 | b_erase | comp | -0.2129 |  | 1 | 479.7 |  |  |  | 2026-08-28T02:44:51
24 | b_erase | comp | -0.1629 |  | 1 | 483 |  |  |  | 2026-08-28T02:44:51
24 | b_erase | comp | -0.1129 |  | 1 | 485.7 |  |  |  | 2026-08-28T02:44:51
24 | b_erase | comp | -0.0629 |  | 1 | 496.7 |  |  |  | 2026-08-28T02:44:51
24 | b_erase | comp | -0.0129 |  | 1 | 493.3 |  |  |  | 2026-08-28T02:44:51
24 | b_erase | comp | 0.0371 |  | 1 | 497.7 |  |  |  | 2026-08-28T02:44:51
24 | b_erase | comp | 0.0871 |  | 1 | 503 |  |  |  | 2026-08-28T02:44:51
24 | b_erase | comp | 0.1371 |  | 1 | 509 |  |  |  | 2026-08-28T02:44:51
24 | b_erase | comp | 0.1871 |  | 1 | 515.3 |  |  |  | 2026-08-28T02:44:51
24 | b_erase | comp | 0.2371 |  | 1 | 521.3 |  |  |  | 2026-08-28T02:44:51
24 | b_erase | comp | 0.2871 |  | 1 | 528.7 |  |  |  | 2026-08-28T02:44:51
24 | b_erase | comp | 0.3371 |  | 1 | 536.3 |  |  |  | 2026-08-28T02:44:51
24 | b_erase | comp | 0.3871 |  | 1 | 544.3 |  |  |  | 2026-08-28T02:44:51
24 | b_erase | comp | 0.4371 |  | 1 | 552.7 |  |  |  | 2026-08-28T02:44:51
24 | b_erase | comp | 0.4871 |  | 1 | 561.7 |  |  |  | 2026-08-28T02:44:51
24 | b_erase | comp | 0.5371 |  | 1 | 571.7 |  |  |  | 2026-08-28T02:44:51
25 | b_erase | a | -3 | -3 | 1 | 1.3 | 1.3 | 0 | -7.374847e-09 | 2026-08-28T02:48:11
25 | b_erase | a | -2.95 | -3 | 1 | 1.3 | 1.3 | 0 | -7.374847e-09 | 2026-08-28T02:48:11
25 | b_erase | a | -2.9 | -3 | 1 | 1 | 1.3 | -0.3 | -7.619048e-09 | 2026-08-28T02:48:11
25 | b_erase | a | -2.85 | -3 | 1 | 1 | 1.3 | -0.3 | -7.619048e-09 | 2026-08-28T02:48:11
25 | b_erase | a | -2.8 | -3 | 1 | 1 | 1.3 | -0.3 | -7.619048e-09 | 2026-08-28T02:48:11
25 | b_erase | a | -2.75 | -3 | 1 | 1 | 1.3 | -0.3 | -7.619048e-09 | 2026-08-28T02:48:11
25 | b_erase | a | -2.7 | -3 | 1 | 1 | 1.3 | -0.3 | -7.619048e-09 | 2026-08-28T02:48:11
25 | b_erase | a | -2.65 | -3 | 1 | 1 | 1.3 | -0.3 | -7.619048e-09 | 2026-08-28T02:48:11
25 | b_erase | a | -2.6 | -3 | 1 | 2 | 1.3 | 0.7 | -6.886447e-09 | 2026-08-28T02:48:11
25 | b_erase | a | -2.55 | -3 | 1 | 2.7 | 1.3 | 1.3 | -6.398046e-09 | 2026-08-28T02:48:11
25 | b_erase | a | -2.5 | -3 | 1 | 2.7 | 1.3 | 1.3 | -6.398046e-09 | 2026-08-28T02:48:11
25 | b_erase | a | -2.45 | -3 | 1 | 3 | 1.3 | 1.7 | -6.153846e-09 | 2026-08-28T02:48:11
25 | b_erase | a | -2.4 | -3 | 1 | 4 | 1.3 | 2.7 | -5.421245e-09 | 2026-08-28T02:48:11
25 | b_erase | a | -2.35 | -3 | 1 | 4.7 | 1.3 | 3.3 | -4.932845e-09 | 2026-08-28T02:48:11
25 | b_erase | a | -2.3 | -3 | 1 | 6 | 1.3 | 4.7 | -3.956044e-09 | 2026-08-28T02:48:11
25 | b_erase | a | -2.25 | -3 | 1 | 7 | 1.3 | 5.7 | -3.223443e-09 | 2026-08-28T02:48:11
25 | b_erase | a | -2.2 | -3 | 1 | 8.3 | 1.3 | 7 | -2.246642e-09 | 2026-08-28T02:48:11
25 | b_erase | a | -2.15 | -3 | 1 | 10 | 1.3 | 8.7 | -1.025641e-09 | 2026-08-28T02:48:11
25 | b_erase | a | -2.1 | -3 | 1 | 11.7 | 1.3 | 10.3 | 1.953602e-10 | 2026-08-28T02:48:11
25 | b_erase | a | -2.05 | -3 | 1 | 13.7 | 1.3 | 12.3 | 1.660562e-09 | 2026-08-28T02:48:11
25 | b_erase | a | -2 | -3 | 1 | 16 | 1.3 | 14.7 | 3.369963e-09 | 2026-08-28T02:48:11
25 | b_erase | a | -1.95 | -3 | 1 | 19 | 1.3 | 17.7 | 5.567766e-09 | 2026-08-28T02:48:11
25 | b_erase | a | -1.9 | -3 | 1 | 21 | 1.3 | 19.7 | 7.032967e-09 | 2026-08-28T02:48:11
25 | b_erase | a | -1.85 | -3 | 1 | 24.3 | 1.3 | 23 | 9.474969e-09 | 2026-08-28T02:48:11
25 | b_erase | a | -1.8 | -3 | 1 | 27.3 | 1.3 | 26 | 1.167277e-08 | 2026-08-28T02:48:11
25 | b_erase | a | -1.75 | -3 | 1 | 31 | 1.3 | 29.7 | 1.435897e-08 | 2026-08-28T02:48:11
25 | b_erase | a | -1.7 | -3 | 1 | 34.3 | 1.3 | 33 | 1.680098e-08 | 2026-08-28T02:48:11
25 | b_erase | a | -1.65 | -3 | 1 | 38.7 | 1.3 | 37.3 | 1.997558e-08 | 2026-08-28T02:48:11
25 | b_erase | a | -1.6 | -3 | 1 | 43 | 1.3 | 41.7 | 2.315018e-08 | 2026-08-28T02:48:11
25 | b_erase | a | -1.55 | -3 | 1 | 47.7 | 1.3 | 46.3 | 2.656899e-08 | 2026-08-28T02:48:11
25 | b_erase | a | -1.5 | -3 | 1 | 52 | 1.3 | 50.7 | 2.974359e-08 | 2026-08-28T02:48:11
25 | b_erase | a | -1.45 | -3 | 1 | 57.3 | 1.3 | 56 | 3.365079e-08 | 2026-08-28T02:48:11
25 | b_erase | a | -1.4 | -3 | 1 | 63 | 1.3 | 61.7 | 3.78022e-08 | 2026-08-28T02:48:11
25 | b_erase | a | -1.35 | -3 | 1 | 68.3 | 1.3 | 67 | 4.17094e-08 | 2026-08-28T02:48:11
25 | b_erase | a | -1.3 | -3 | 1 | 75.3 | 1.3 | 74 | 4.683761e-08 | 2026-08-28T02:48:11
25 | b_erase | a | -1.25 | -3 | 1 | 81.7 | 1.3 | 80.3 | 5.147741e-08 | 2026-08-28T02:48:11
25 | b_erase | a | -1.2 | -3 | 1 | 88.3 | 1.3 | 87 | 5.636142e-08 | 2026-08-28T02:48:11
25 | b_erase | a | -1.15 | -3 | 1 | 96 | 1.3 | 94.7 | 6.197802e-08 | 2026-08-28T02:48:11
25 | b_erase | a | -1.1 | -3 | 1 | 103.7 | 1.3 | 102.3 | 6.759463e-08 | 2026-08-28T02:48:11
25 | b_erase | a | -1.05 | -3 | 1 | 111 | 1.3 | 109.7 | 7.296703e-08 | 2026-08-28T02:48:11
25 | b_erase | a | -1 | -3 | 1 | 119.7 | 1.3 | 118.3 | 7.931624e-08 | 2026-08-28T02:48:11
25 | b_erase | a | -0.95 | -3 | 1 | 128 | 1.3 | 126.7 | 8.542125e-08 | 2026-08-28T02:48:11
25 | b_erase | a | -0.9 | -3 | 1 | 137.3 | 1.3 | 136 | 9.225885e-08 | 2026-08-28T02:48:11
25 | b_erase | a | -0.85 | -3 | 1 | 146 | 1.3 | 144.7 | 9.860806e-08 | 2026-08-28T02:48:11
25 | b_erase | a | -0.8 | -3 | 1 | 155 | 1.3 | 153.7 | 1.052015e-07 | 2026-08-28T02:48:11
25 | b_erase | a | -0.75 | -3 | 1 | 165.3 | 1.3 | 164 | 1.127717e-07 | 2026-08-28T02:48:11
25 | b_erase | a | -0.7 | -3 | 1 | 175 | 1.3 | 173.7 | 1.198535e-07 | 2026-08-28T02:48:11
25 | b_erase | a | -0.65 | -3 | 1 | 185 | 1.3 | 183.7 | 1.271795e-07 | 2026-08-28T02:48:11
25 | b_erase | a | -0.6 | -3 | 1 | 196.3 | 1.3 | 195 | 1.354823e-07 | 2026-08-28T02:48:11
25 | b_erase | a | -0.55 | -3 | 1 | 206.3 | 1.3 | 205 | 1.428083e-07 | 2026-08-28T02:48:11
25 | b_erase | a | -0.5 | -3 | 1 | 217.7 | 1.3 | 216.3 | 1.511111e-07 | 2026-08-28T02:48:11
25 | b_erase | a | -0.45 | -3 | 1 | 228.3 | 1.3 | 227 | 1.589255e-07 | 2026-08-28T02:48:11
25 | b_erase | a | -0.4 | -3 | 1 | 240.3 | 1.3 | 239 | 1.677167e-07 | 2026-08-28T02:48:11
25 | b_erase | a | -0.35 | -3 | 1 | 252.3 | 1.3 | 251 | 1.765079e-07 | 2026-08-28T02:48:11
25 | b_erase | a | -0.3 | -3 | 1 | 264.7 | 1.3 | 263.3 | 1.855433e-07 | 2026-08-28T02:48:11
25 | b_erase | a | -0.25 | -3 | 1 | 277.7 | 1.3 | 276.3 | 1.950672e-07 | 2026-08-28T02:48:11
25 | b_erase | a | -0.2 | -3 | 1 | 290 | 1.3 | 288.7 | 2.041026e-07 | 2026-08-28T02:48:11
25 | b_erase | a | -0.15 | -3 | 1 | 302.3 | 1.3 | 301 | 2.13138e-07 | 2026-08-28T02:48:11
25 | b_erase | a | -0.1 | -3 | 1 | 316 | 1.3 | 314.7 | 2.231502e-07 | 2026-08-28T02:48:11
25 | b_erase | a | -0.05 | -3 | 1 | 328.7 | 1.3 | 327.3 | 2.324298e-07 | 2026-08-28T02:48:11
25 | b_erase | a | 0 | -3 | 1 | 342.7 | 1.3 | 341.3 | 2.426862e-07 | 2026-08-28T02:48:11
25 | b_erase | a | 0.05 | -3 | 1 | 355.7 | 1.3 | 354.3 | 2.5221e-07 | 2026-08-28T02:48:11
25 | b_erase | a | 0.1 | -3 | 1 | 370.3 | 1.3 | 369 | 2.629548e-07 | 2026-08-28T02:48:11
25 | b_erase | a | 0.15 | -3 | 1 | 384.3 | 1.3 | 383 | 2.732112e-07 | 2026-08-28T02:48:11
25 | b_erase | a | 0.2 | -3 | 1 | 398.3 | 1.3 | 397 | 2.834676e-07 | 2026-08-28T02:48:11
25 | b_erase | a | 0.25 | -3 | 1 | 412.7 | 1.3 | 411.3 | 2.939683e-07 | 2026-08-28T02:48:11
25 | b_erase | a | 0.3 | -3 | 1 | 427.7 | 1.3 | 426.3 | 3.049573e-07 | 2026-08-28T02:48:11
25 | b_erase | a | 0.35 | -3 | 1 | 442.3 | 1.3 | 441 | 3.157021e-07 | 2026-08-28T02:48:11
25 | b_erase | a | 0.4 | -3 | 1 | 457 | 1.3 | 455.7 | 3.264469e-07 | 2026-08-28T02:48:11
25 | b_erase | a | 0.45 | -3 | 1 | 472.3 | 1.3 | 471 | 3.376801e-07 | 2026-08-28T02:48:11
25 | b_erase | a | 0.5 | -3 | 1 | 487.3 | 1.3 | 486 | 3.486691e-07 | 2026-08-28T02:48:11
25 | b_erase | a | 0.55 | -3 | 1 | 502.7 | 1.3 | 501.3 | 3.599023e-07 | 2026-08-28T02:48:11
25 | b_erase | a | 0.6 | -3 | 1 | 518.3 | 1.3 | 517 | 3.713797e-07 | 2026-08-28T02:48:11
25 | b_erase | a | 0.65 | -3 | 1 | 534 | 1.3 | 532.7 | 3.828571e-07 | 2026-08-28T02:48:11
25 | b_erase | a | 0.7 | -3 | 1 | 550 | 1.3 | 548.7 | 3.945788e-07 | 2026-08-28T02:48:11
25 | b_erase | a | 0.75 | -3 | 1 | 566.3 | 1.3 | 565 | 4.065446e-07 | 2026-08-28T02:48:11
25 | b_erase | a | 0.8 | -3 | 1 | 582.3 | 1.3 | 581 | 4.182662e-07 | 2026-08-28T02:48:11
25 | b_erase | a | 0.85 | -3 | 1 | 598.3 | 1.3 | 597 | 4.299878e-07 | 2026-08-28T02:48:11
25 | b_erase | a | 0.9 | -3 | 1 | 613 | 1.3 | 611.7 | 4.407326e-07 | 2026-08-28T02:48:11
25 | b_erase | a | 0.95 | -3 | 1 | 629.3 | 1.3 | 628 | 4.526984e-07 | 2026-08-28T02:48:11
25 | b_erase | a | 1 | -3 | 1 | 646.3 | 1.3 | 645 | 4.651526e-07 | 2026-08-28T02:48:11
25 | b_erase | a | 1.05 | -3 | 1 | 662.7 | 1.3 | 661.3 | 4.771184e-07 | 2026-08-28T02:48:11
25 | b_erase | a | 1.1 | -3 | 1 | 678.7 | 1.3 | 677.3 | 4.8884e-07 | 2026-08-28T02:48:11
25 | b_erase | a | 1.15 | -3 | 1 | 696 | 1.3 | 694.7 | 5.015385e-07 | 2026-08-28T02:48:11
25 | b_erase | a | 1.2 | -3 | 1 | 711 | 1.3 | 709.7 | 5.125275e-07 | 2026-08-28T02:48:11
25 | b_erase | a | 1.25 | -3 | 1 | 728.3 | 1.3 | 727 | 5.252259e-07 | 2026-08-28T02:48:11
25 | b_erase | a | 1.3 | -3 | 1 | 744 | 1.3 | 742.7 | 5.367033e-07 | 2026-08-28T02:48:11
25 | b_erase | a | 1.35 | -3 | 1 | 762.3 | 1.3 | 761 | 5.501343e-07 | 2026-08-28T02:48:11
25 | b_erase | a | 1.4 | -3 | 1 | 779.7 | 1.3 | 778.3 | 5.628327e-07 | 2026-08-28T02:48:11
25 | b_erase | a | 1.45 | -3 | 1 | 796 | 1.3 | 794.7 | 5.747985e-07 | 2026-08-28T02:48:11
25 | b_erase | a | 1.5 | -3 | 1 | 812.7 | 1.3 | 811.3 | 5.870085e-07 | 2026-08-28T02:48:11
25 | b_erase | b | -3 | -3 | 1 | 1.3 | 1.3 | 0 | -7.374847e-09 | 2026-08-28T02:49:26
25 | b_erase | b | -2.95 | -3 | 1 | 0.7 | 1.3 | -0.7 | -7.863248e-09 | 2026-08-28T02:49:26
25 | b_erase | b | -2.9 | -3 | 1 | 1 | 1.3 | -0.3 | -7.619048e-09 | 2026-08-28T02:49:26
25 | b_erase | b | -2.85 | -3 | 1 | 0.7 | 1.3 | -0.7 | -7.863248e-09 | 2026-08-28T02:49:26
25 | b_erase | b | -2.8 | -3 | 1 | 0.3 | 1.3 | -1 | -8.107448e-09 | 2026-08-28T02:49:26
25 | b_erase | b | -2.75 | -3 | 1 | 1 | 1.3 | -0.3 | -7.619048e-09 | 2026-08-28T02:49:26
25 | b_erase | b | -2.7 | -3 | 1 | 1 | 1.3 | -0.3 | -7.619048e-09 | 2026-08-28T02:49:26
25 | b_erase | b | -2.65 | -3 | 1 | 0.7 | 1.3 | -0.7 | -7.863248e-09 | 2026-08-28T02:49:26
25 | b_erase | b | -2.6 | -3 | 1 | 0.7 | 1.3 | -0.7 | -7.863248e-09 | 2026-08-28T02:49:26
25 | b_erase | b | -2.55 | -3 | 1 | 0.7 | 1.3 | -0.7 | -7.863248e-09 | 2026-08-28T02:49:26
25 | b_erase | b | -2.5 | -3 | 1 | 0.7 | 1.3 | -0.7 | -7.863248e-09 | 2026-08-28T02:49:26
25 | b_erase | b | -2.45 | -3 | 1 | 0.7 | 1.3 | -0.7 | -7.863248e-09 | 2026-08-28T02:49:26
25 | b_erase | b | -2.4 | -3 | 1 | 1 | 1.3 | -0.3 | -7.619048e-09 | 2026-08-28T02:49:26
25 | b_erase | b | -2.35 | -3 | 1 | 1 | 1.3 | -0.3 | -7.619048e-09 | 2026-08-28T02:49:26
25 | b_erase | b | -2.3 | -3 | 1 | 0.7 | 1.3 | -0.7 | -7.863248e-09 | 2026-08-28T02:49:26
25 | b_erase | b | -2.25 | -3 | 1 | 1 | 1.3 | -0.3 | -7.619048e-09 | 2026-08-28T02:49:26
25 | b_erase | b | -2.2 | -3 | 1 | 1 | 1.3 | -0.3 | -7.619048e-09 | 2026-08-28T02:49:26
25 | b_erase | b | -2.15 | -3 | 1 | 1 | 1.3 | -0.3 | -7.619048e-09 | 2026-08-28T02:49:26
25 | b_erase | b | -2.1 | -3 | 1 | 0.3 | 1.3 | -1 | -8.107448e-09 | 2026-08-28T02:49:26
25 | b_erase | b | -2.05 | -3 | 1 | 1 | 1.3 | -0.3 | -7.619048e-09 | 2026-08-28T02:49:26
25 | b_erase | b | -2 | -3 | 1 | 1 | 1.3 | -0.3 | -7.619048e-09 | 2026-08-28T02:49:26
25 | b_erase | b | -1.95 | -3 | 1 | 1 | 1.3 | -0.3 | -7.619048e-09 | 2026-08-28T02:49:26
25 | b_erase | b | -1.9 | -3 | 1 | 1 | 1.3 | -0.3 | -7.619048e-09 | 2026-08-28T02:49:26
25 | b_erase | b | -1.85 | -3 | 1 | 1 | 1.3 | -0.3 | -7.619048e-09 | 2026-08-28T02:49:26
25 | b_erase | b | -1.8 | -3 | 1 | 1.7 | 1.3 | 0.3 | -7.130647e-09 | 2026-08-28T02:49:26
25 | b_erase | b | -1.75 | -3 | 1 | 1.7 | 1.3 | 0.3 | -7.130647e-09 | 2026-08-28T02:49:26
25 | b_erase | b | -1.7 | -3 | 1 | 2 | 1.3 | 0.7 | -6.886447e-09 | 2026-08-28T02:49:26
25 | b_erase | b | -1.65 | -3 | 1 | 2.7 | 1.3 | 1.3 | -6.398046e-09 | 2026-08-28T02:49:26
25 | b_erase | b | -1.6 | -3 | 1 | 3 | 1.3 | 1.7 | -6.153846e-09 | 2026-08-28T02:49:26
25 | b_erase | b | -1.55 | -3 | 1 | 4 | 1.3 | 2.7 | -5.421245e-09 | 2026-08-28T02:49:26
25 | b_erase | b | -1.5 | -3 | 1 | 4.3 | 1.3 | 3 | -5.177045e-09 | 2026-08-28T02:49:26
25 | b_erase | b | -1.45 | -3 | 1 | 5.3 | 1.3 | 4 | -4.444444e-09 | 2026-08-28T02:49:26
25 | b_erase | b | -1.4 | -3 | 1 | 6 | 1.3 | 4.7 | -3.956044e-09 | 2026-08-28T02:49:26
25 | b_erase | b | -1.35 | -3 | 1 | 7.7 | 1.3 | 6.3 | -2.735043e-09 | 2026-08-28T02:49:26
25 | b_erase | b | -1.3 | -3 | 1 | 9 | 1.3 | 7.7 | -1.758242e-09 | 2026-08-28T02:49:26
25 | b_erase | b | -1.25 | -3 | 1 | 12.3 | 1.3 | 11 | 6.837607e-10 | 2026-08-28T02:49:26
25 | b_erase | b | -1.2 | -3 | 1 | 12.3 | 1.3 | 11 | 6.837607e-10 | 2026-08-28T02:49:26
25 | b_erase | b | -1.15 | -3 | 1 | 14.3 | 1.3 | 13 | 2.148962e-09 | 2026-08-28T02:49:26
25 | b_erase | b | -1.1 | -3 | 1 | 16.3 | 1.3 | 15 | 3.614164e-09 | 2026-08-28T02:49:26
25 | b_erase | b | -1.05 | -3 | 1 | 19 | 1.3 | 17.7 | 5.567766e-09 | 2026-08-28T02:49:26
25 | b_erase | b | -1 | -3 | 1 | 22 | 1.3 | 20.7 | 7.765568e-09 | 2026-08-28T02:49:26
25 | b_erase | b | -0.95 | -3 | 1 | 24.3 | 1.3 | 23 | 9.474969e-09 | 2026-08-28T02:49:26
25 | b_erase | b | -0.9 | -3 | 1 | 27.7 | 1.3 | 26.3 | 1.191697e-08 | 2026-08-28T02:49:26
25 | b_erase | b | -0.85 | -3 | 1 | 31 | 1.3 | 29.7 | 1.435897e-08 | 2026-08-28T02:49:26
25 | b_erase | b | -0.8 | -3 | 1 | 35 | 1.3 | 33.7 | 1.728938e-08 | 2026-08-28T02:49:26
25 | b_erase | b | -0.75 | -3 | 1 | 38.7 | 1.3 | 37.3 | 1.997558e-08 | 2026-08-28T02:49:26
25 | b_erase | b | -0.7 | -3 | 1 | 43 | 1.3 | 41.7 | 2.315018e-08 | 2026-08-28T02:49:26
25 | b_erase | b | -0.65 | -3 | 1 | 47.3 | 1.3 | 46 | 2.632479e-08 | 2026-08-28T02:49:26
25 | b_erase | b | -0.6 | -3 | 1 | 52 | 1.3 | 50.7 | 2.974359e-08 | 2026-08-28T02:49:26
25 | b_erase | b | -0.55 | -3 | 1 | 56.7 | 1.3 | 55.3 | 3.316239e-08 | 2026-08-28T02:49:26
25 | b_erase | b | -0.5 | -3 | 1 | 62.3 | 1.3 | 61 | 3.73138e-08 | 2026-08-28T02:49:26
25 | b_erase | b | -0.45 | -3 | 1 | 68 | 1.3 | 66.7 | 4.14652e-08 | 2026-08-28T02:49:26
25 | b_erase | b | -0.4 | -3 | 1 | 74 | 1.3 | 72.7 | 4.586081e-08 | 2026-08-28T02:49:26
25 | b_erase | b | -0.35 | -3 | 1 | 80.7 | 1.3 | 79.3 | 5.074481e-08 | 2026-08-28T02:49:26
25 | b_erase | b | -0.3 | -3 | 1 | 86.7 | 1.3 | 85.3 | 5.514042e-08 | 2026-08-28T02:49:26
25 | b_erase | b | -0.25 | -3 | 1 | 94 | 1.3 | 92.7 | 6.051282e-08 | 2026-08-28T02:49:26
25 | b_erase | b | -0.2 | -3 | 1 | 101.3 | 1.3 | 100 | 6.588523e-08 | 2026-08-28T02:49:26
25 | b_erase | b | -0.15 | -3 | 1 | 109 | 1.3 | 107.7 | 7.150183e-08 | 2026-08-28T02:49:26
25 | b_erase | b | -0.1 | -3 | 1 | 117 | 1.3 | 115.7 | 7.736264e-08 | 2026-08-28T02:49:26
25 | b_erase | b | -0.05 | -3 | 1 | 125.3 | 1.3 | 124 | 8.346764e-08 | 2026-08-28T02:49:26
25 | b_erase | b | 0 | -3 | 1 | 134.3 | 1.3 | 133 | 9.006105e-08 | 2026-08-28T02:49:26
25 | b_erase | b | 0.05 | -3 | 1 | 143 | 1.3 | 141.7 | 9.641026e-08 | 2026-08-28T02:49:26
25 | b_erase | b | 0.1 | -3 | 1 | 152 | 1.3 | 150.7 | 1.030037e-07 | 2026-08-28T02:49:26
25 | b_erase | b | 0.15 | -3 | 1 | 162 | 1.3 | 160.7 | 1.103297e-07 | 2026-08-28T02:49:26
25 | b_erase | b | 0.2 | -3 | 1 | 171.3 | 1.3 | 170 | 1.171673e-07 | 2026-08-28T02:49:26
25 | b_erase | b | 0.25 | -3 | 1 | 182 | 1.3 | 180.7 | 1.249817e-07 | 2026-08-28T02:49:26
25 | b_erase | b | 0.3 | -3 | 1 | 191.7 | 1.3 | 190.3 | 1.320635e-07 | 2026-08-28T02:49:26
25 | b_erase | b | 0.35 | -3 | 1 | 203 | 1.3 | 201.7 | 1.403663e-07 | 2026-08-28T02:49:26
25 | b_erase | b | 0.4 | -3 | 1 | 214.7 | 1.3 | 213.3 | 1.489133e-07 | 2026-08-28T02:49:26
25 | b_erase | b | 0.45 | -3 | 1 | 224.3 | 1.3 | 223 | 1.559951e-07 | 2026-08-28T02:49:26
25 | b_erase | b | 0.5 | -3 | 1 | 235.7 | 1.3 | 234.3 | 1.642979e-07 | 2026-08-28T02:49:26
25 | b_erase | b | 0.55 | -3 | 1 | 248 | 1.3 | 246.7 | 1.733333e-07 | 2026-08-28T02:49:26
25 | b_erase | b | 0.6 | -3 | 1 | 259.7 | 1.3 | 258.3 | 1.818803e-07 | 2026-08-28T02:49:26
25 | b_erase | b | 0.65 | -3 | 1 | 272 | 1.3 | 270.7 | 1.909158e-07 | 2026-08-28T02:49:26
25 | b_erase | b | 0.7 | -3 | 1 | 284.7 | 1.3 | 283.3 | 2.001954e-07 | 2026-08-28T02:49:26
25 | b_erase | b | 0.75 | -3 | 1 | 297.3 | 1.3 | 296 | 2.09475e-07 | 2026-08-28T02:49:26
25 | b_erase | b | 0.8 | -3 | 1 | 311 | 1.3 | 309.7 | 2.194872e-07 | 2026-08-28T02:49:26
25 | b_erase | b | 0.85 | -3 | 1 | 323.3 | 1.3 | 322 | 2.285226e-07 | 2026-08-28T02:49:26
25 | b_erase | b | 0.9 | -3 | 1 | 337 | 1.3 | 335.7 | 2.385348e-07 | 2026-08-28T02:49:26
25 | b_erase | b | 0.95 | -3 | 1 | 350.3 | 1.3 | 349 | 2.483028e-07 | 2026-08-28T02:49:26
25 | b_erase | b | 1 | -3 | 1 | 364.3 | 1.3 | 363 | 2.585592e-07 | 2026-08-28T02:49:26
25 | b_erase | b | 1.05 | -3 | 1 | 379 | 1.3 | 377.7 | 2.69304e-07 | 2026-08-28T02:49:26
25 | b_erase | b | 1.1 | -3 | 1 | 392.7 | 1.3 | 391.3 | 2.793162e-07 | 2026-08-28T02:49:26
25 | b_erase | b | 1.15 | -3 | 1 | 407 | 1.3 | 405.7 | 2.898168e-07 | 2026-08-28T02:49:26
25 | b_erase | b | 1.2 | -3 | 1 | 422 | 1.3 | 420.7 | 3.008059e-07 | 2026-08-28T02:49:26
25 | b_erase | b | 1.25 | -3 | 1 | 435.7 | 1.3 | 434.3 | 3.108181e-07 | 2026-08-28T02:49:26
25 | b_erase | b | 1.3 | -3 | 1 | 451 | 1.3 | 449.7 | 3.220513e-07 | 2026-08-28T02:49:26
25 | b_erase | b | 1.35 | -3 | 1 | 466.7 | 1.3 | 465.3 | 3.335287e-07 | 2026-08-28T02:49:26
25 | b_erase | b | 1.4 | -3 | 1 | 481 | 1.3 | 479.7 | 3.440293e-07 | 2026-08-28T02:49:26
25 | b_erase | b | 1.45 | -3 | 1 | 496.3 | 1.3 | 495 | 3.552625e-07 | 2026-08-28T02:49:26
25 | b_erase | b | 1.5 | -3 | 1 | 511.7 | 1.3 | 510.3 | 3.664957e-07 | 2026-08-28T02:49:26
25 | b_erase | comp | -1.4649 |  | 1 | 556.3 |  |  |  | 2026-08-28T02:49:27
25 | b_erase | comp | -1.4149 |  | 1 | 547 |  |  |  | 2026-08-28T02:49:27
25 | b_erase | comp | -1.3649 |  | 1 | 539.7 |  |  |  | 2026-08-28T02:49:27
25 | b_erase | comp | -1.3149 |  | 1 | 531 |  |  |  | 2026-08-28T02:49:27
25 | b_erase | comp | -1.2649 |  | 1 | 523 |  |  |  | 2026-08-28T02:49:27
25 | b_erase | comp | -1.2149 |  | 1 | 515.3 |  |  |  | 2026-08-28T02:49:27
25 | b_erase | comp | -1.1649 |  | 1 | 508 |  |  |  | 2026-08-28T02:49:27
25 | b_erase | comp | -1.1149 |  | 1 | 501.7 |  |  |  | 2026-08-28T02:49:27
25 | b_erase | comp | -1.0649 |  | 1 | 504 |  |  |  | 2026-08-28T02:49:27
25 | b_erase | comp | -1.0149 |  | 1 | 490 |  |  |  | 2026-08-28T02:49:27
25 | b_erase | comp | -0.9649 |  | 1 | 484.7 |  |  |  | 2026-08-28T02:49:27
25 | b_erase | comp | -0.9149 |  | 1 | 480 |  |  |  | 2026-08-28T02:49:27
25 | b_erase | comp | -0.8649 |  | 1 | 475.7 |  |  |  | 2026-08-28T02:49:27
25 | b_erase | comp | -0.8149 |  | 1 | 472 |  |  |  | 2026-08-28T02:49:27
25 | b_erase | comp | -0.7649 |  | 1 | 469 |  |  |  | 2026-08-28T02:49:27
25 | b_erase | comp | -0.7149 |  | 1 | 465 |  |  |  | 2026-08-28T02:49:27
25 | b_erase | comp | -0.6649 |  | 1 | 463.7 |  |  |  | 2026-08-28T02:49:27
25 | b_erase | comp | -0.6149 |  | 1 | 462.7 |  |  |  | 2026-08-28T02:49:27
25 | b_erase | comp | -0.5649 |  | 1 | 461 |  |  |  | 2026-08-28T02:49:27
25 | b_erase | comp | -0.5149 |  | 1 | 460 |  |  |  | 2026-08-28T02:49:27
25 | b_erase | comp | -0.4649 |  | 1 | 460 |  |  |  | 2026-08-28T02:49:27
25 | b_erase | comp | -0.4149 |  | 1 | 460 |  |  |  | 2026-08-28T02:49:27
25 | b_erase | comp | -0.3649 |  | 1 | 460.7 |  |  |  | 2026-08-28T02:49:27
25 | b_erase | comp | -0.3149 |  | 1 | 461.7 |  |  |  | 2026-08-28T02:49:27
25 | b_erase | comp | -0.2649 |  | 1 | 463.7 |  |  |  | 2026-08-28T02:49:27
25 | b_erase | comp | -0.2149 |  | 1 | 466.3 |  |  |  | 2026-08-28T02:49:27
25 | b_erase | comp | -0.1649 |  | 1 | 468 |  |  |  | 2026-08-28T02:49:27
25 | b_erase | comp | -0.1149 |  | 1 | 472 |  |  |  | 2026-08-28T02:49:27
25 | b_erase | comp | -0.0649 |  | 1 | 476 |  |  |  | 2026-08-28T02:49:27
25 | b_erase | comp | -0.0149 |  | 1 | 480 |  |  |  | 2026-08-28T02:49:27
25 | b_erase | comp | 0.0351 |  | 1 | 485.3 |  |  |  | 2026-08-28T02:49:27
25 | b_erase | comp | 0.0851 |  | 1 | 491 |  |  |  | 2026-08-28T02:49:27
25 | b_erase | comp | 0.1351 |  | 1 | 495 |  |  |  | 2026-08-28T02:49:27
25 | b_erase | comp | 0.1851 |  | 1 | 502.7 |  |  |  | 2026-08-28T02:49:27
25 | b_erase | comp | 0.2351 |  | 1 | 509.3 |  |  |  | 2026-08-28T02:49:27
25 | b_erase | comp | 0.2851 |  | 1 | 516.3 |  |  |  | 2026-08-28T02:49:27
25 | b_erase | comp | 0.3351 |  | 1 | 524 |  |  |  | 2026-08-28T02:49:27
25 | b_erase | comp | 0.3851 |  | 1 | 531.7 |  |  |  | 2026-08-28T02:49:27
25 | b_erase | comp | 0.4351 |  | 1 | 541.7 |  |  |  | 2026-08-28T02:49:27
25 | b_erase | comp | 0.4851 |  | 1 | 550.7 |  |  |  | 2026-08-28T02:49:27
25 | b_erase | comp | 0.5351 |  | 1 | 560 |  |  |  | 2026-08-28T02:49:27
26 | b_erase | a | -3 | -3 | 1 | 1.3 | 1.3 | 0 | -7.374847e-09 | 2026-08-28T02:54:17
26 | b_erase | a | -2.95 | -3 | 1 | 1 | 1.3 | -0.3 | -7.619048e-09 | 2026-08-28T02:54:17
26 | b_erase | a | -2.9 | -3 | 1 | 1 | 1.3 | -0.3 | -7.619048e-09 | 2026-08-28T02:54:17
26 | b_erase | a | -2.85 | -3 | 1 | 1 | 1.3 | -0.3 | -7.619048e-09 | 2026-08-28T02:54:17
26 | b_erase | a | -2.8 | -3 | 1 | 1 | 1.3 | -0.3 | -7.619048e-09 | 2026-08-28T02:54:17
26 | b_erase | a | -2.75 | -3 | 1 | 1 | 1.3 | -0.3 | -7.619048e-09 | 2026-08-28T02:54:17
26 | b_erase | a | -2.7 | -3 | 1 | 1 | 1.3 | -0.3 | -7.619048e-09 | 2026-08-28T02:54:17
26 | b_erase | a | -2.65 | -3 | 1 | 1.3 | 1.3 | 0 | -7.374847e-09 | 2026-08-28T02:54:17
26 | b_erase | a | -2.6 | -3 | 1 | 1.3 | 1.3 | 0 | -7.374847e-09 | 2026-08-28T02:54:17
26 | b_erase | a | -2.55 | -3 | 1 | 2 | 1.3 | 0.7 | -6.886447e-09 | 2026-08-28T02:54:17
26 | b_erase | a | -2.5 | -3 | 1 | 2.3 | 1.3 | 1 | -6.642247e-09 | 2026-08-28T02:54:17
26 | b_erase | a | -2.45 | -3 | 1 | 3 | 1.3 | 1.7 | -6.153846e-09 | 2026-08-28T02:54:17
26 | b_erase | a | -2.4 | -3 | 1 | 3.3 | 1.3 | 2 | -5.909646e-09 | 2026-08-28T02:54:17
26 | b_erase | a | -2.35 | -3 | 1 | 4.3 | 1.3 | 3 | -5.177045e-09 | 2026-08-28T02:54:17
26 | b_erase | a | -2.3 | -3 | 1 | 5.3 | 1.3 | 4 | -4.444444e-09 | 2026-08-28T02:54:17
26 | b_erase | a | -2.25 | -3 | 1 | 6.3 | 1.3 | 5 | -3.711844e-09 | 2026-08-28T02:54:17
26 | b_erase | a | -2.2 | -3 | 1 | 7.7 | 1.3 | 6.3 | -2.735043e-09 | 2026-08-28T02:54:17
26 | b_erase | a | -2.15 | -3 | 1 | 9.3 | 1.3 | 8 | -1.514042e-09 | 2026-08-28T02:54:17
26 | b_erase | a | -2.1 | -3 | 1 | 11 | 1.3 | 9.7 | -2.930403e-10 | 2026-08-28T02:54:17
26 | b_erase | a | -2.05 | -3 | 1 | 12.7 | 1.3 | 11.3 | 9.279609e-10 | 2026-08-28T02:54:17
26 | b_erase | a | -2 | -3 | 1 | 15 | 1.3 | 13.7 | 2.637363e-09 | 2026-08-28T02:54:17
26 | b_erase | a | -1.95 | -3 | 1 | 17.3 | 1.3 | 16 | 4.346764e-09 | 2026-08-28T02:54:17
26 | b_erase | a | -1.9 | -3 | 1 | 20 | 1.3 | 18.7 | 6.300366e-09 | 2026-08-28T02:54:17
26 | b_erase | a | -1.85 | -3 | 1 | 22.3 | 1.3 | 21 | 8.009768e-09 | 2026-08-28T02:54:17
26 | b_erase | a | -1.8 | -3 | 1 | 30.3 | 1.3 | 29 | 1.387057e-08 | 2026-08-28T02:54:17
26 | b_erase | a | -1.75 | -3 | 1 | 29 | 1.3 | 27.7 | 1.289377e-08 | 2026-08-28T02:54:17
26 | b_erase | a | -1.7 | -3 | 1 | 32.7 | 1.3 | 31.3 | 1.557998e-08 | 2026-08-28T02:54:17
26 | b_erase | a | -1.65 | -3 | 1 | 36.3 | 1.3 | 35 | 1.826618e-08 | 2026-08-28T02:54:17
26 | b_erase | a | -1.6 | -3 | 1 | 40.7 | 1.3 | 39.3 | 2.144078e-08 | 2026-08-28T02:54:17
26 | b_erase | a | -1.55 | -3 | 1 | 45.3 | 1.3 | 44 | 2.485958e-08 | 2026-08-28T02:54:17
26 | b_erase | a | -1.5 | -3 | 1 | 50 | 1.3 | 48.7 | 2.827839e-08 | 2026-08-28T02:54:17
26 | b_erase | a | -1.45 | -3 | 1 | 54.7 | 1.3 | 53.3 | 3.169719e-08 | 2026-08-28T02:54:17
26 | b_erase | a | -1.4 | -3 | 1 | 60 | 1.3 | 58.7 | 3.56044e-08 | 2026-08-28T02:54:17
26 | b_erase | a | -1.35 | -3 | 1 | 66 | 1.3 | 64.7 | 4e-08 | 2026-08-28T02:54:17
26 | b_erase | a | -1.3 | -3 | 1 | 71.7 | 1.3 | 70.3 | 4.41514e-08 | 2026-08-28T02:54:17
26 | b_erase | a | -1.25 | -3 | 1 | 78 | 1.3 | 76.7 | 4.879121e-08 | 2026-08-28T02:54:17
26 | b_erase | a | -1.2 | -3 | 1 | 85 | 1.3 | 83.7 | 5.391941e-08 | 2026-08-28T02:54:17
26 | b_erase | a | -1.15 | -3 | 1 | 92.3 | 1.3 | 91 | 5.929182e-08 | 2026-08-28T02:54:17
26 | b_erase | a | -1.1 | -3 | 1 | 99.3 | 1.3 | 98 | 6.442002e-08 | 2026-08-28T02:54:17
26 | b_erase | a | -1.05 | -3 | 1 | 107 | 1.3 | 105.7 | 7.003663e-08 | 2026-08-28T02:54:17
26 | b_erase | a | -1 | -3 | 1 | 115 | 1.3 | 113.7 | 7.589744e-08 | 2026-08-28T02:54:17
26 | b_erase | a | -0.95 | -3 | 1 | 123.3 | 1.3 | 122 | 8.200244e-08 | 2026-08-28T02:54:17
26 | b_erase | a | -0.9 | -3 | 1 | 132 | 1.3 | 130.7 | 8.835165e-08 | 2026-08-28T02:54:17
26 | b_erase | a | -0.85 | -3 | 1 | 141.7 | 1.3 | 140.3 | 9.543346e-08 | 2026-08-28T02:54:17
26 | b_erase | a | -0.8 | -3 | 1 | 150.7 | 1.3 | 149.3 | 1.020269e-07 | 2026-08-28T02:54:17
26 | b_erase | a | -0.75 | -3 | 1 | 159.3 | 1.3 | 158 | 1.083761e-07 | 2026-08-28T02:54:17
26 | b_erase | a | -0.7 | -3 | 1 | 170 | 1.3 | 168.7 | 1.161905e-07 | 2026-08-28T02:54:17
26 | b_erase | a | -0.65 | -3 | 1 | 179.7 | 1.3 | 178.3 | 1.232723e-07 | 2026-08-28T02:54:17
26 | b_erase | a | -0.6 | -3 | 1 | 190 | 1.3 | 188.7 | 1.308425e-07 | 2026-08-28T02:54:17
26 | b_erase | a | -0.55 | -3 | 1 | 201 | 1.3 | 199.7 | 1.389011e-07 | 2026-08-28T02:54:17
26 | b_erase | a | -0.5 | -3 | 1 | 212 | 1.3 | 210.7 | 1.469597e-07 | 2026-08-28T02:54:17
26 | b_erase | a | -0.45 | -3 | 1 | 223.7 | 1.3 | 222.3 | 1.555067e-07 | 2026-08-28T02:54:17
26 | b_erase | a | -0.4 | -3 | 1 | 235 | 1.3 | 233.7 | 1.638095e-07 | 2026-08-28T02:54:17
26 | b_erase | a | -0.35 | -3 | 1 | 247.3 | 1.3 | 246 | 1.728449e-07 | 2026-08-28T02:54:17
26 | b_erase | a | -0.3 | -3 | 1 | 258.7 | 1.3 | 257.3 | 1.811477e-07 | 2026-08-28T02:54:17
26 | b_erase | a | -0.25 | -3 | 1 | 271 | 1.3 | 269.7 | 1.901832e-07 | 2026-08-28T02:54:17
26 | b_erase | a | -0.2 | -3 | 1 | 284 | 1.3 | 282.7 | 1.99707e-07 | 2026-08-28T02:54:17
26 | b_erase | a | -0.15 | -3 | 1 | 295.7 | 1.3 | 294.3 | 2.08254e-07 | 2026-08-28T02:54:17
26 | b_erase | a | -0.1 | -3 | 1 | 309.7 | 1.3 | 308.3 | 2.185104e-07 | 2026-08-28T02:54:17
26 | b_erase | a | -0.05 | -3 | 1 | 322.7 | 1.3 | 321.3 | 2.280342e-07 | 2026-08-28T02:54:17
26 | b_erase | a | 0 | -3 | 1 | 335.7 | 1.3 | 334.3 | 2.37558e-07 | 2026-08-28T02:54:17
26 | b_erase | a | 0.05 | -3 | 1 | 350.7 | 1.3 | 349.3 | 2.48547e-07 | 2026-08-28T02:54:17
26 | b_erase | a | 0.1 | -3 | 1 | 363 | 1.3 | 361.7 | 2.575824e-07 | 2026-08-28T02:54:17
26 | b_erase | a | 0.15 | -3 | 1 | 376.7 | 1.3 | 375.3 | 2.675946e-07 | 2026-08-28T02:54:17
26 | b_erase | a | 0.2 | -3 | 1 | 391 | 1.3 | 389.7 | 2.780952e-07 | 2026-08-28T02:54:17
26 | b_erase | a | 0.25 | -3 | 1 | 406.3 | 1.3 | 405 | 2.893284e-07 | 2026-08-28T02:54:17
26 | b_erase | a | 0.3 | -3 | 1 | 420.3 | 1.3 | 419 | 2.995849e-07 | 2026-08-28T02:54:17
26 | b_erase | a | 0.35 | -3 | 1 | 435 | 1.3 | 433.7 | 3.103297e-07 | 2026-08-28T02:54:17
26 | b_erase | a | 0.4 | -3 | 1 | 450.3 | 1.3 | 449 | 3.215629e-07 | 2026-08-28T02:54:17
26 | b_erase | a | 0.45 | -3 | 1 | 465 | 1.3 | 463.7 | 3.323077e-07 | 2026-08-28T02:54:17
26 | b_erase | a | 0.5 | -3 | 1 | 480 | 1.3 | 478.7 | 3.432967e-07 | 2026-08-28T02:54:17
26 | b_erase | a | 0.55 | -3 | 1 | 495 | 1.3 | 493.7 | 3.542857e-07 | 2026-08-28T02:54:17
26 | b_erase | a | 0.6 | -3 | 1 | 510.7 | 1.3 | 509.3 | 3.657631e-07 | 2026-08-28T02:54:17
26 | b_erase | a | 0.65 | -3 | 1 | 526.3 | 1.3 | 525 | 3.772405e-07 | 2026-08-28T02:54:17
26 | b_erase | a | 0.7 | -3 | 1 | 541 | 1.3 | 539.7 | 3.879853e-07 | 2026-08-28T02:54:17
26 | b_erase | a | 0.75 | -3 | 1 | 558 | 1.3 | 556.7 | 4.004396e-07 | 2026-08-28T02:54:17
26 | b_erase | a | 0.8 | -3 | 1 | 573.3 | 1.3 | 572 | 4.116728e-07 | 2026-08-28T02:54:17
26 | b_erase | a | 0.85 | -3 | 1 | 589 | 1.3 | 587.7 | 4.231502e-07 | 2026-08-28T02:54:17
26 | b_erase | a | 0.9 | -3 | 1 | 605.7 | 1.3 | 604.3 | 4.353602e-07 | 2026-08-28T02:54:17
26 | b_erase | a | 0.95 | -3 | 1 | 622.3 | 1.3 | 621 | 4.475702e-07 | 2026-08-28T02:54:17
26 | b_erase | a | 1 | -3 | 1 | 638.7 | 1.3 | 637.3 | 4.59536e-07 | 2026-08-28T02:54:17
26 | b_erase | a | 1.05 | -3 | 1 | 654.7 | 1.3 | 653.3 | 4.712576e-07 | 2026-08-28T02:54:17
26 | b_erase | a | 1.1 | -3 | 1 | 671 | 1.3 | 669.7 | 4.832234e-07 | 2026-08-28T02:54:17
26 | b_erase | a | 1.15 | -3 | 1 | 687.7 | 1.3 | 686.3 | 4.954335e-07 | 2026-08-28T02:54:17
26 | b_erase | a | 1.2 | -3 | 1 | 704.3 | 1.3 | 703 | 5.076435e-07 | 2026-08-28T02:54:17
26 | b_erase | a | 1.25 | -3 | 1 | 719.7 | 1.3 | 718.3 | 5.188767e-07 | 2026-08-28T02:54:17
26 | b_erase | a | 1.3 | -3 | 1 | 736.7 | 1.3 | 735.3 | 5.313309e-07 | 2026-08-28T02:54:17
26 | b_erase | a | 1.35 | -3 | 1 | 752.7 | 1.3 | 751.3 | 5.430525e-07 | 2026-08-28T02:54:17
26 | b_erase | a | 1.4 | -3 | 1 | 770.3 | 1.3 | 769 | 5.559951e-07 | 2026-08-28T02:54:17
26 | b_erase | a | 1.45 | -3 | 1 | 787 | 1.3 | 785.7 | 5.682051e-07 | 2026-08-28T02:54:17
26 | b_erase | a | 1.5 | -3 | 1 | 803.7 | 1.3 | 802.3 | 5.804151e-07 | 2026-08-28T02:54:17
26 | b_erase | b | -3 | -3 | 1 | 1.3 | 1.3 | 0 | -7.374847e-09 | 2026-08-28T02:55:32
26 | b_erase | b | -2.95 | -3 | 1 | 1 | 1.3 | -0.3 | -7.619048e-09 | 2026-08-28T02:55:32
26 | b_erase | b | -2.9 | -3 | 1 | 0.7 | 1.3 | -0.7 | -7.863248e-09 | 2026-08-28T02:55:32
26 | b_erase | b | -2.85 | -3 | 1 | 1 | 1.3 | -0.3 | -7.619048e-09 | 2026-08-28T02:55:32
26 | b_erase | b | -2.8 | -3 | 1 | 0.7 | 1.3 | -0.7 | -7.863248e-09 | 2026-08-28T02:55:32
26 | b_erase | b | -2.75 | -3 | 1 | 1 | 1.3 | -0.3 | -7.619048e-09 | 2026-08-28T02:55:32
26 | b_erase | b | -2.7 | -3 | 1 | 0.3 | 1.3 | -1 | -8.107448e-09 | 2026-08-28T02:55:32
26 | b_erase | b | -2.65 | -3 | 1 | 1 | 1.3 | -0.3 | -7.619048e-09 | 2026-08-28T02:55:32
26 | b_erase | b | -2.6 | -3 | 1 | 0.3 | 1.3 | -1 | -8.107448e-09 | 2026-08-28T02:55:32
26 | b_erase | b | -2.55 | -3 | 1 | 1 | 1.3 | -0.3 | -7.619048e-09 | 2026-08-28T02:55:32
26 | b_erase | b | -2.5 | -3 | 1 | 1 | 1.3 | -0.3 | -7.619048e-09 | 2026-08-28T02:55:32
26 | b_erase | b | -2.45 | -3 | 1 | 0.7 | 1.3 | -0.7 | -7.863248e-09 | 2026-08-28T02:55:32
26 | b_erase | b | -2.4 | -3 | 1 | 0.7 | 1.3 | -0.7 | -7.863248e-09 | 2026-08-28T02:55:32
26 | b_erase | b | -2.35 | -3 | 1 | 0.7 | 1.3 | -0.7 | -7.863248e-09 | 2026-08-28T02:55:32
26 | b_erase | b | -2.3 | -3 | 1 | 1 | 1.3 | -0.3 | -7.619048e-09 | 2026-08-28T02:55:32
26 | b_erase | b | -2.25 | -3 | 1 | 0.3 | 1.3 | -1 | -8.107448e-09 | 2026-08-28T02:55:32
26 | b_erase | b | -2.2 | -3 | 1 | 0.7 | 1.3 | -0.7 | -7.863248e-09 | 2026-08-28T02:55:32
26 | b_erase | b | -2.15 | -3 | 1 | 1 | 1.3 | -0.3 | -7.619048e-09 | 2026-08-28T02:55:32
26 | b_erase | b | -2.1 | -3 | 1 | 0.7 | 1.3 | -0.7 | -7.863248e-09 | 2026-08-28T02:55:32
26 | b_erase | b | -2.05 | -3 | 1 | 1 | 1.3 | -0.3 | -7.619048e-09 | 2026-08-28T02:55:32
26 | b_erase | b | -2 | -3 | 1 | 1.3 | 1.3 | 0 | -7.374847e-09 | 2026-08-28T02:55:32
26 | b_erase | b | -1.95 | -3 | 1 | 1 | 1.3 | -0.3 | -7.619048e-09 | 2026-08-28T02:55:32
26 | b_erase | b | -1.9 | -3 | 1 | 1 | 1.3 | -0.3 | -7.619048e-09 | 2026-08-28T02:55:32
26 | b_erase | b | -1.85 | -3 | 1 | 1 | 1.3 | -0.3 | -7.619048e-09 | 2026-08-28T02:55:32
26 | b_erase | b | -1.8 | -3 | 1 | 1 | 1.3 | -0.3 | -7.619048e-09 | 2026-08-28T02:55:32
26 | b_erase | b | -1.75 | -3 | 1 | 1.3 | 1.3 | 0 | -7.374847e-09 | 2026-08-28T02:55:32
26 | b_erase | b | -1.7 | -3 | 1 | 2 | 1.3 | 0.7 | -6.886447e-09 | 2026-08-28T02:55:32
26 | b_erase | b | -1.65 | -3 | 1 | 2 | 1.3 | 0.7 | -6.886447e-09 | 2026-08-28T02:55:32
26 | b_erase | b | -1.6 | -3 | 1 | 2.3 | 1.3 | 1 | -6.642247e-09 | 2026-08-28T02:55:32
26 | b_erase | b | -1.55 | -3 | 1 | 3 | 1.3 | 1.7 | -6.153846e-09 | 2026-08-28T02:55:32
26 | b_erase | b | -1.5 | -3 | 1 | 3.3 | 1.3 | 2 | -5.909646e-09 | 2026-08-28T02:55:32
26 | b_erase | b | -1.45 | -3 | 1 | 4.3 | 1.3 | 3 | -5.177045e-09 | 2026-08-28T02:55:32
26 | b_erase | b | -1.4 | -3 | 1 | 5.3 | 1.3 | 4 | -4.444444e-09 | 2026-08-28T02:55:32
26 | b_erase | b | -1.35 | -3 | 1 | 6.7 | 1.3 | 5.3 | -3.467643e-09 | 2026-08-28T02:55:32
26 | b_erase | b | -1.3 | -3 | 1 | 7 | 1.3 | 5.7 | -3.223443e-09 | 2026-08-28T02:55:32
26 | b_erase | b | -1.25 | -3 | 1 | 9 | 1.3 | 7.7 | -1.758242e-09 | 2026-08-28T02:55:32
26 | b_erase | b | -1.2 | -3 | 1 | 10.3 | 1.3 | 9 | -7.814408e-10 | 2026-08-28T02:55:32
26 | b_erase | b | -1.15 | -3 | 1 | 12 | 1.3 | 10.7 | 4.395604e-10 | 2026-08-28T02:55:32
26 | b_erase | b | -1.1 | -3 | 1 | 14.3 | 1.3 | 13 | 2.148962e-09 | 2026-08-28T02:55:32
26 | b_erase | b | -1.05 | -3 | 1 | 16.3 | 1.3 | 15 | 3.614164e-09 | 2026-08-28T02:55:32
26 | b_erase | b | -1 | -3 | 1 | 18.7 | 1.3 | 17.3 | 5.323565e-09 | 2026-08-28T02:55:32
26 | b_erase | b | -0.95 | -3 | 1 | 21.3 | 1.3 | 20 | 7.277167e-09 | 2026-08-28T02:55:32
26 | b_erase | b | -0.9 | -3 | 1 | 24.3 | 1.3 | 23 | 9.474969e-09 | 2026-08-28T02:55:32
26 | b_erase | b | -0.85 | -3 | 1 | 27.3 | 1.3 | 26 | 1.167277e-08 | 2026-08-28T02:55:32
26 | b_erase | b | -0.8 | -3 | 1 | 30.7 | 1.3 | 29.3 | 1.411477e-08 | 2026-08-28T02:55:32
26 | b_erase | b | -0.75 | -3 | 1 | 34.3 | 1.3 | 33 | 1.680098e-08 | 2026-08-28T02:55:32
26 | b_erase | b | -0.7 | -3 | 1 | 38.3 | 1.3 | 37 | 1.973138e-08 | 2026-08-28T02:55:32
26 | b_erase | b | -0.65 | -3 | 1 | 42.7 | 1.3 | 41.3 | 2.290598e-08 | 2026-08-28T02:55:32
26 | b_erase | b | -0.6 | -3 | 1 | 46.7 | 1.3 | 45.3 | 2.583639e-08 | 2026-08-28T02:55:32
26 | b_erase | b | -0.55 | -3 | 1 | 51 | 1.3 | 49.7 | 2.901099e-08 | 2026-08-28T02:55:32
26 | b_erase | b | -0.5 | -3 | 1 | 56.3 | 1.3 | 55 | 3.291819e-08 | 2026-08-28T02:55:32
26 | b_erase | b | -0.45 | -3 | 1 | 61.3 | 1.3 | 60 | 3.65812e-08 | 2026-08-28T02:55:32
26 | b_erase | b | -0.4 | -3 | 1 | 67 | 1.3 | 65.7 | 4.07326e-08 | 2026-08-28T02:55:32
26 | b_erase | b | -0.35 | -3 | 1 | 73 | 1.3 | 71.7 | 4.512821e-08 | 2026-08-28T02:55:32
26 | b_erase | b | -0.3 | -3 | 1 | 79.3 | 1.3 | 78 | 4.976801e-08 | 2026-08-28T02:55:32
26 | b_erase | b | -0.25 | -3 | 1 | 86.7 | 1.3 | 85.3 | 5.514042e-08 | 2026-08-28T02:55:32
26 | b_erase | b | -0.2 | -3 | 1 | 93.7 | 1.3 | 92.3 | 6.026862e-08 | 2026-08-28T02:55:32
26 | b_erase | b | -0.15 | -3 | 1 | 100.3 | 1.3 | 99 | 6.515263e-08 | 2026-08-28T02:55:32
26 | b_erase | b | -0.1 | -3 | 1 | 108.3 | 1.3 | 107 | 7.101343e-08 | 2026-08-28T02:55:32
26 | b_erase | b | -0.05 | -3 | 1 | 116 | 1.3 | 114.7 | 7.663004e-08 | 2026-08-28T02:55:32
26 | b_erase | b | 0 | -3 | 1 | 124.3 | 1.3 | 123 | 8.273504e-08 | 2026-08-28T02:55:32
26 | b_erase | b | 0.05 | -3 | 1 | 133.3 | 1.3 | 132 | 8.932845e-08 | 2026-08-28T02:55:32
26 | b_erase | b | 0.1 | -3 | 1 | 142 | 1.3 | 140.7 | 9.567766e-08 | 2026-08-28T02:55:32
26 | b_erase | b | 0.15 | -3 | 1 | 151.7 | 1.3 | 150.3 | 1.027595e-07 | 2026-08-28T02:55:32
26 | b_erase | b | 0.2 | -3 | 1 | 160.7 | 1.3 | 159.3 | 1.093529e-07 | 2026-08-28T02:55:32
26 | b_erase | b | 0.25 | -3 | 1 | 170 | 1.3 | 168.7 | 1.161905e-07 | 2026-08-28T02:55:32
26 | b_erase | b | 0.3 | -3 | 1 | 181 | 1.3 | 179.7 | 1.242491e-07 | 2026-08-28T02:55:32
26 | b_erase | b | 0.35 | -3 | 1 | 191 | 1.3 | 189.7 | 1.315751e-07 | 2026-08-28T02:55:32
26 | b_erase | b | 0.4 | -3 | 1 | 201.7 | 1.3 | 200.3 | 1.393895e-07 | 2026-08-28T02:55:32
26 | b_erase | b | 0.45 | -3 | 1 | 212.7 | 1.3 | 211.3 | 1.474481e-07 | 2026-08-28T02:55:32
26 | b_erase | b | 0.5 | -3 | 1 | 224 | 1.3 | 222.7 | 1.557509e-07 | 2026-08-28T02:55:32
26 | b_erase | b | 0.55 | -3 | 1 | 234.7 | 1.3 | 233.3 | 1.635653e-07 | 2026-08-28T02:55:32
26 | b_erase | b | 0.6 | -3 | 1 | 247 | 1.3 | 245.7 | 1.726007e-07 | 2026-08-28T02:55:32
26 | b_erase | b | 0.65 | -3 | 1 | 259 | 1.3 | 257.7 | 1.813919e-07 | 2026-08-28T02:55:32
26 | b_erase | b | 0.7 | -3 | 1 | 271 | 1.3 | 269.7 | 1.901832e-07 | 2026-08-28T02:55:32
26 | b_erase | b | 0.75 | -3 | 1 | 284.3 | 1.3 | 283 | 1.999512e-07 | 2026-08-28T02:55:32
26 | b_erase | b | 0.8 | -3 | 1 | 296 | 1.3 | 294.7 | 2.084982e-07 | 2026-08-28T02:55:32
26 | b_erase | b | 0.85 | -3 | 1 | 308.7 | 1.3 | 307.3 | 2.177778e-07 | 2026-08-28T02:55:32
26 | b_erase | b | 0.9 | -3 | 1 | 323 | 1.3 | 321.7 | 2.282784e-07 | 2026-08-28T02:55:32
26 | b_erase | b | 0.95 | -3 | 1 | 336.3 | 1.3 | 335 | 2.380464e-07 | 2026-08-28T02:55:32
26 | b_erase | b | 1 | -3 | 1 | 349.3 | 1.3 | 348 | 2.475702e-07 | 2026-08-28T02:55:32
26 | b_erase | b | 1.05 | -3 | 1 | 363 | 1.3 | 361.7 | 2.575824e-07 | 2026-08-28T02:55:32
26 | b_erase | b | 1.1 | -3 | 1 | 377 | 1.3 | 375.7 | 2.678388e-07 | 2026-08-28T02:55:32
26 | b_erase | b | 1.15 | -3 | 1 | 391 | 1.3 | 389.7 | 2.780952e-07 | 2026-08-28T02:55:32
26 | b_erase | b | 1.2 | -3 | 1 | 405.3 | 1.3 | 404 | 2.885958e-07 | 2026-08-28T02:55:32
26 | b_erase | b | 1.25 | -3 | 1 | 419.7 | 1.3 | 418.3 | 2.990965e-07 | 2026-08-28T02:55:32
26 | b_erase | b | 1.3 | -3 | 1 | 435 | 1.3 | 433.7 | 3.103297e-07 | 2026-08-28T02:55:32
26 | b_erase | b | 1.35 | -3 | 1 | 449.3 | 1.3 | 448 | 3.208303e-07 | 2026-08-28T02:55:32
26 | b_erase | b | 1.4 | -3 | 1 | 464.3 | 1.3 | 463 | 3.318193e-07 | 2026-08-28T02:55:32
26 | b_erase | b | 1.45 | -3 | 1 | 480 | 1.3 | 478.7 | 3.432967e-07 | 2026-08-28T02:55:32
26 | b_erase | b | 1.5 | -3 | 1 | 495.3 | 1.3 | 494 | 3.545299e-07 | 2026-08-28T02:55:32
26 | b_erase | comp | -1.4648 |  | 1 | 538 |  |  |  | 2026-08-28T02:55:33
26 | b_erase | comp | -1.4148 |  | 1 | 529.3 |  |  |  | 2026-08-28T02:55:33
26 | b_erase | comp | -1.3648 |  | 1 | 520 |  |  |  | 2026-08-28T02:55:33
26 | b_erase | comp | -1.3148 |  | 1 | 512 |  |  |  | 2026-08-28T02:55:33
26 | b_erase | comp | -1.2648 |  | 1 | 504 |  |  |  | 2026-08-28T02:55:33
26 | b_erase | comp | -1.2148 |  | 1 | 496.3 |  |  |  | 2026-08-28T02:55:33
26 | b_erase | comp | -1.1648 |  | 1 | 489.7 |  |  |  | 2026-08-28T02:55:33
26 | b_erase | comp | -1.1148 |  | 1 | 483 |  |  |  | 2026-08-28T02:55:33
26 | b_erase | comp | -1.0648 |  | 1 | 477.7 |  |  |  | 2026-08-28T02:55:33
26 | b_erase | comp | -1.0148 |  | 1 | 471.3 |  |  |  | 2026-08-28T02:55:33
26 | b_erase | comp | -0.9648 |  | 1 | 466 |  |  |  | 2026-08-28T02:55:33
26 | b_erase | comp | -0.9148 |  | 1 | 461 |  |  |  | 2026-08-28T02:55:33
26 | b_erase | comp | -0.8648 |  | 1 | 456.7 |  |  |  | 2026-08-28T02:55:33
26 | b_erase | comp | -0.8148 |  | 1 | 454 |  |  |  | 2026-08-28T02:55:33
26 | b_erase | comp | -0.7648 |  | 1 | 451 |  |  |  | 2026-08-28T02:55:33
26 | b_erase | comp | -0.7148 |  | 1 | 448 |  |  |  | 2026-08-28T02:55:33
26 | b_erase | comp | -0.6648 |  | 1 | 446 |  |  |  | 2026-08-28T02:55:33
26 | b_erase | comp | -0.6148 |  | 1 | 444 |  |  |  | 2026-08-28T02:55:33
26 | b_erase | comp | -0.5648 |  | 1 | 443 |  |  |  | 2026-08-28T02:55:33
26 | b_erase | comp | -0.5148 |  | 1 | 442.3 |  |  |  | 2026-08-28T02:55:33
26 | b_erase | comp | -0.4648 |  | 1 | 442.3 |  |  |  | 2026-08-28T02:55:33
26 | b_erase | comp | -0.4148 |  | 1 | 442.3 |  |  |  | 2026-08-28T02:55:33
26 | b_erase | comp | -0.3648 |  | 1 | 443 |  |  |  | 2026-08-28T02:55:33
26 | b_erase | comp | -0.3148 |  | 1 | 444.7 |  |  |  | 2026-08-28T02:55:33
26 | b_erase | comp | -0.2648 |  | 1 | 447 |  |  |  | 2026-08-28T02:55:33
26 | b_erase | comp | -0.2148 |  | 1 | 448.7 |  |  |  | 2026-08-28T02:55:33
26 | b_erase | comp | -0.1648 |  | 1 | 452.3 |  |  |  | 2026-08-28T02:55:33
26 | b_erase | comp | -0.1148 |  | 1 | 455 |  |  |  | 2026-08-28T02:55:33
26 | b_erase | comp | -0.0648 |  | 1 | 459.7 |  |  |  | 2026-08-28T02:55:33
26 | b_erase | comp | -0.0148 |  | 1 | 464 |  |  |  | 2026-08-28T02:55:33
26 | b_erase | comp | 0.0352 |  | 1 | 469.3 |  |  |  | 2026-08-28T02:55:33
26 | b_erase | comp | 0.0852 |  | 1 | 475 |  |  |  | 2026-08-28T02:55:33
26 | b_erase | comp | 0.1352 |  | 1 | 480.3 |  |  |  | 2026-08-28T02:55:33
26 | b_erase | comp | 0.1852 |  | 1 | 487 |  |  |  | 2026-08-28T02:55:33
26 | b_erase | comp | 0.2352 |  | 1 | 494.7 |  |  |  | 2026-08-28T02:55:33
26 | b_erase | comp | 0.2852 |  | 1 | 502 |  |  |  | 2026-08-28T02:55:33
26 | b_erase | comp | 0.3352 |  | 1 | 509.7 |  |  |  | 2026-08-28T02:55:33
26 | b_erase | comp | 0.3852 |  | 1 | 518.3 |  |  |  | 2026-08-28T02:55:33
26 | b_erase | comp | 0.4352 |  | 1 | 527 |  |  |  | 2026-08-28T02:55:33
26 | b_erase | comp | 0.4852 |  | 1 | 536 |  |  |  | 2026-08-28T02:55:33
26 | b_erase | comp | 0.5352 |  | 1 | 545.3 |  |  |  | 2026-08-28T02:55:33
27 | b_erase | a | -3 | -3 | 1 | 1.3 | 1.3 | 0 | -7.374847e-09 | 2026-08-28T03:03:22
27 | b_erase | a | -2.95 | -3 | 1 | 1 | 1.3 | -0.3 | -7.619048e-09 | 2026-08-28T03:03:22
27 | b_erase | a | -2.9 | -3 | 1 | 1 | 1.3 | -0.3 | -7.619048e-09 | 2026-08-28T03:03:22
27 | b_erase | a | -2.85 | -3 | 1 | 1 | 1.3 | -0.3 | -7.619048e-09 | 2026-08-28T03:03:22
27 | b_erase | a | -2.8 | -3 | 1 | 0.7 | 1.3 | -0.7 | -7.863248e-09 | 2026-08-28T03:03:22
27 | b_erase | a | -2.75 | -3 | 1 | 1 | 1.3 | -0.3 | -7.619048e-09 | 2026-08-28T03:03:22
27 | b_erase | a | -2.7 | -3 | 1 | 1 | 1.3 | -0.3 | -7.619048e-09 | 2026-08-28T03:03:22
27 | b_erase | a | -2.65 | -3 | 1 | 1.3 | 1.3 | 0 | -7.374847e-09 | 2026-08-28T03:03:22
27 | b_erase | a | -2.6 | -3 | 1 | 1.3 | 1.3 | 0 | -7.374847e-09 | 2026-08-28T03:03:22
27 | b_erase | a | -2.55 | -3 | 1 | 2 | 1.3 | 0.7 | -6.886447e-09 | 2026-08-28T03:03:22
27 | b_erase | a | -2.5 | -3 | 1 | 2.3 | 1.3 | 1 | -6.642247e-09 | 2026-08-28T03:03:22
27 | b_erase | a | -2.45 | -3 | 1 | 3 | 1.3 | 1.7 | -6.153846e-09 | 2026-08-28T03:03:22
27 | b_erase | a | -2.4 | -3 | 1 | 3 | 1.3 | 1.7 | -6.153846e-09 | 2026-08-28T03:03:22
27 | b_erase | a | -2.35 | -3 | 1 | 4 | 1.3 | 2.7 | -5.421245e-09 | 2026-08-28T03:03:22
27 | b_erase | a | -2.3 | -3 | 1 | 5 | 1.3 | 3.7 | -4.688645e-09 | 2026-08-28T03:03:22
27 | b_erase | a | -2.25 | -3 | 1 | 6 | 1.3 | 4.7 | -3.956044e-09 | 2026-08-28T03:03:22
27 | b_erase | a | -2.2 | -3 | 1 | 7 | 1.3 | 5.7 | -3.223443e-09 | 2026-08-28T03:03:22
27 | b_erase | a | -2.15 | -3 | 1 | 8.3 | 1.3 | 7 | -2.246642e-09 | 2026-08-28T03:03:22
27 | b_erase | a | -2.1 | -3 | 1 | 10 | 1.3 | 8.7 | -1.025641e-09 | 2026-08-28T03:03:22
27 | b_erase | a | -2.05 | -3 | 1 | 12 | 1.3 | 10.7 | 4.395604e-10 | 2026-08-28T03:03:22
27 | b_erase | a | -2 | -3 | 1 | 13.7 | 1.3 | 12.3 | 1.660562e-09 | 2026-08-28T03:03:22
27 | b_erase | a | -1.95 | -3 | 1 | 16.3 | 1.3 | 15 | 3.614164e-09 | 2026-08-28T03:03:22
27 | b_erase | a | -1.9 | -3 | 1 | 18.7 | 1.3 | 17.3 | 5.323565e-09 | 2026-08-28T03:03:22
27 | b_erase | a | -1.85 | -3 | 1 | 21.3 | 1.3 | 20 | 7.277167e-09 | 2026-08-28T03:03:22
27 | b_erase | a | -1.8 | -3 | 1 | 24 | 1.3 | 22.7 | 9.230769e-09 | 2026-08-28T03:03:22
27 | b_erase | a | -1.75 | -3 | 1 | 27.7 | 1.3 | 26.3 | 1.191697e-08 | 2026-08-28T03:03:22
27 | b_erase | a | -1.7 | -3 | 1 | 31 | 1.3 | 29.7 | 1.435897e-08 | 2026-08-28T03:03:22
27 | b_erase | a | -1.65 | -3 | 1 | 34.3 | 1.3 | 33 | 1.680098e-08 | 2026-08-28T03:03:22
27 | b_erase | a | -1.6 | -3 | 1 | 39 | 1.3 | 37.7 | 2.021978e-08 | 2026-08-28T03:03:22
27 | b_erase | a | -1.55 | -3 | 1 | 43 | 1.3 | 41.7 | 2.315018e-08 | 2026-08-28T03:03:22
27 | b_erase | a | -1.5 | -3 | 1 | 47.7 | 1.3 | 46.3 | 2.656899e-08 | 2026-08-28T03:03:22
27 | b_erase | a | -1.45 | -3 | 1 | 52 | 1.3 | 50.7 | 2.974359e-08 | 2026-08-28T03:03:22
27 | b_erase | a | -1.4 | -3 | 1 | 57.3 | 1.3 | 56 | 3.365079e-08 | 2026-08-28T03:03:22
27 | b_erase | a | -1.35 | -3 | 1 | 63 | 1.3 | 61.7 | 3.78022e-08 | 2026-08-28T03:03:22
27 | b_erase | a | -1.3 | -3 | 1 | 69 | 1.3 | 67.7 | 4.21978e-08 | 2026-08-28T03:03:22
27 | b_erase | a | -1.25 | -3 | 1 | 75 | 1.3 | 73.7 | 4.659341e-08 | 2026-08-28T03:03:22
27 | b_erase | a | -1.2 | -3 | 1 | 82.3 | 1.3 | 81 | 5.196581e-08 | 2026-08-28T03:03:22
27 | b_erase | a | -1.15 | -3 | 1 | 88.7 | 1.3 | 87.3 | 5.660562e-08 | 2026-08-28T03:03:22
27 | b_erase | a | -1.1 | -3 | 1 | 95.7 | 1.3 | 94.3 | 6.173382e-08 | 2026-08-28T03:03:22
27 | b_erase | a | -1.05 | -3 | 1 | 103.3 | 1.3 | 102 | 6.735043e-08 | 2026-08-28T03:03:22
27 | b_erase | a | -1 | -3 | 1 | 111.7 | 1.3 | 110.3 | 7.345543e-08 | 2026-08-28T03:03:22
27 | b_erase | a | -0.95 | -3 | 1 | 119.3 | 1.3 | 118 | 7.907204e-08 | 2026-08-28T03:03:22
27 | b_erase | a | -0.9 | -3 | 1 | 128.3 | 1.3 | 127 | 8.566545e-08 | 2026-08-28T03:03:22
27 | b_erase | a | -0.85 | -3 | 1 | 137 | 1.3 | 135.7 | 9.201465e-08 | 2026-08-28T03:03:22
27 | b_erase | a | -0.8 | -3 | 1 | 145.7 | 1.3 | 144.3 | 9.836386e-08 | 2026-08-28T03:03:22
27 | b_erase | a | -0.75 | -3 | 1 | 156 | 1.3 | 154.7 | 1.059341e-07 | 2026-08-28T03:03:22
27 | b_erase | a | -0.7 | -3 | 1 | 165.7 | 1.3 | 164.3 | 1.130159e-07 | 2026-08-28T03:03:22
27 | b_erase | a | -0.65 | -3 | 1 | 175.3 | 1.3 | 174 | 1.200977e-07 | 2026-08-28T03:03:22
27 | b_erase | a | -0.6 | -3 | 1 | 186 | 1.3 | 184.7 | 1.279121e-07 | 2026-08-28T03:03:22
27 | b_erase | a | -0.55 | -3 | 1 | 196.3 | 1.3 | 195 | 1.354823e-07 | 2026-08-28T03:03:22
27 | b_erase | a | -0.5 | -3 | 1 | 207 | 1.3 | 205.7 | 1.432967e-07 | 2026-08-28T03:03:22
27 | b_erase | a | -0.45 | -3 | 1 | 218.3 | 1.3 | 217 | 1.515995e-07 | 2026-08-28T03:03:22
27 | b_erase | a | -0.4 | -3 | 1 | 230 | 1.3 | 228.7 | 1.601465e-07 | 2026-08-28T03:03:22
27 | b_erase | a | -0.35 | -3 | 1 | 241 | 1.3 | 239.7 | 1.682051e-07 | 2026-08-28T03:03:22
27 | b_erase | a | -0.3 | -3 | 1 | 253.7 | 1.3 | 252.3 | 1.774847e-07 | 2026-08-28T03:03:22
27 | b_erase | a | -0.25 | -3 | 1 | 265.7 | 1.3 | 264.3 | 1.862759e-07 | 2026-08-28T03:03:22
27 | b_erase | a | -0.2 | -3 | 1 | 278.3 | 1.3 | 277 | 1.955556e-07 | 2026-08-28T03:03:22
27 | b_erase | a | -0.15 | -3 | 1 | 290.7 | 1.3 | 289.3 | 2.04591e-07 | 2026-08-28T03:03:22
27 | b_erase | a | -0.1 | -3 | 1 | 303.7 | 1.3 | 302.3 | 2.141148e-07 | 2026-08-28T03:03:22
27 | b_erase | a | -0.05 | -3 | 1 | 316.3 | 1.3 | 315 | 2.233944e-07 | 2026-08-28T03:03:22
27 | b_erase | a | 0 | -3 | 1 | 330.3 | 1.3 | 329 | 2.336508e-07 | 2026-08-28T03:03:22
27 | b_erase | a | 0.05 | -3 | 1 | 344.3 | 1.3 | 343 | 2.439072e-07 | 2026-08-28T03:03:22
27 | b_erase | a | 0.1 | -3 | 1 | 358 | 1.3 | 356.7 | 2.539194e-07 | 2026-08-28T03:03:22
27 | b_erase | a | 0.15 | -3 | 1 | 371 | 1.3 | 369.7 | 2.634432e-07 | 2026-08-28T03:03:22
27 | b_erase | a | 0.2 | -3 | 1 | 385.3 | 1.3 | 384 | 2.739438e-07 | 2026-08-28T03:03:22
27 | b_erase | a | 0.25 | -3 | 1 | 400 | 1.3 | 398.7 | 2.846886e-07 | 2026-08-28T03:03:22
27 | b_erase | a | 0.3 | -3 | 1 | 414.7 | 1.3 | 413.3 | 2.954335e-07 | 2026-08-28T03:03:22
27 | b_erase | a | 0.35 | -3 | 1 | 429.7 | 1.3 | 428.3 | 3.064225e-07 | 2026-08-28T03:03:22
27 | b_erase | a | 0.4 | -3 | 1 | 444 | 1.3 | 442.7 | 3.169231e-07 | 2026-08-28T03:03:22
27 | b_erase | a | 0.45 | -3 | 1 | 459.3 | 1.3 | 458 | 3.281563e-07 | 2026-08-28T03:03:22
27 | b_erase | a | 0.5 | -3 | 1 | 473.3 | 1.3 | 472 | 3.384127e-07 | 2026-08-28T03:03:22
27 | b_erase | a | 0.55 | -3 | 1 | 488.3 | 1.3 | 487 | 3.494017e-07 | 2026-08-28T03:03:22
27 | b_erase | a | 0.6 | -3 | 1 | 504 | 1.3 | 502.7 | 3.608791e-07 | 2026-08-28T03:03:22
27 | b_erase | a | 0.65 | -3 | 1 | 519.3 | 1.3 | 518 | 3.721123e-07 | 2026-08-28T03:03:22
27 | b_erase | a | 0.7 | -3 | 1 | 536 | 1.3 | 534.7 | 3.843223e-07 | 2026-08-28T03:03:22
27 | b_erase | a | 0.75 | -3 | 1 | 551 | 1.3 | 549.7 | 3.953114e-07 | 2026-08-28T03:03:22
27 | b_erase | a | 0.8 | -3 | 1 | 567.3 | 1.3 | 566 | 4.072772e-07 | 2026-08-28T03:03:22
27 | b_erase | a | 0.85 | -3 | 1 | 582.7 | 1.3 | 581.3 | 4.185104e-07 | 2026-08-28T03:03:22
27 | b_erase | a | 0.9 | -3 | 1 | 599.3 | 1.3 | 598 | 4.307204e-07 | 2026-08-28T03:03:22
27 | b_erase | a | 0.95 | -3 | 1 | 615 | 1.3 | 613.7 | 4.421978e-07 | 2026-08-28T03:03:22
27 | b_erase | a | 1 | -3 | 1 | 632 | 1.3 | 630.7 | 4.54652e-07 | 2026-08-28T03:03:22
27 | b_erase | a | 1.05 | -3 | 1 | 647 | 1.3 | 645.7 | 4.65641e-07 | 2026-08-28T03:03:22
27 | b_erase | a | 1.1 | -3 | 1 | 664 | 1.3 | 662.7 | 4.780952e-07 | 2026-08-28T03:03:22
27 | b_erase | a | 1.15 | -3 | 1 | 680 | 1.3 | 678.7 | 4.898168e-07 | 2026-08-28T03:03:22
27 | b_erase | a | 1.2 | -3 | 1 | 696.7 | 1.3 | 695.3 | 5.020269e-07 | 2026-08-28T03:03:22
27 | b_erase | a | 1.25 | -3 | 1 | 712.3 | 1.3 | 711 | 5.135043e-07 | 2026-08-28T03:03:22
27 | b_erase | a | 1.3 | -3 | 1 | 729.7 | 1.3 | 728.3 | 5.262027e-07 | 2026-08-28T03:03:22
27 | b_erase | a | 1.35 | -3 | 1 | 746.7 | 1.3 | 745.3 | 5.386569e-07 | 2026-08-28T03:03:22
27 | b_erase | a | 1.4 | -3 | 1 | 764 | 1.3 | 762.7 | 5.513553e-07 | 2026-08-28T03:03:22
27 | b_erase | a | 1.45 | -3 | 1 | 780.7 | 1.3 | 779.3 | 5.635653e-07 | 2026-08-28T03:03:22
27 | b_erase | a | 1.5 | -3 | 1 | 797 | 1.3 | 795.7 | 5.755311e-07 | 2026-08-28T03:03:22
27 | b_erase | b | -3 | -3 | 1 | 1.3 | 1.3 | 0 | -7.374847e-09 | 2026-08-28T03:04:37
27 | b_erase | b | -2.95 | -3 | 1 | 1 | 1.3 | -0.3 | -7.619048e-09 | 2026-08-28T03:04:37
27 | b_erase | b | -2.9 | -3 | 1 | 1 | 1.3 | -0.3 | -7.619048e-09 | 2026-08-28T03:04:37
27 | b_erase | b | -2.85 | -3 | 1 | 0.7 | 1.3 | -0.7 | -7.863248e-09 | 2026-08-28T03:04:37
27 | b_erase | b | -2.8 | -3 | 1 | 1 | 1.3 | -0.3 | -7.619048e-09 | 2026-08-28T03:04:37
27 | b_erase | b | -2.75 | -3 | 1 | 0.7 | 1.3 | -0.7 | -7.863248e-09 | 2026-08-28T03:04:37
27 | b_erase | b | -2.7 | -3 | 1 | 1 | 1.3 | -0.3 | -7.619048e-09 | 2026-08-28T03:04:37
27 | b_erase | b | -2.65 | -3 | 1 | 0.3 | 1.3 | -1 | -8.107448e-09 | 2026-08-28T03:04:37
27 | b_erase | b | -2.6 | -3 | 1 | 0.7 | 1.3 | -0.7 | -7.863248e-09 | 2026-08-28T03:04:37
27 | b_erase | b | -2.55 | -3 | 1 | 1 | 1.3 | -0.3 | -7.619048e-09 | 2026-08-28T03:04:37
27 | b_erase | b | -2.5 | -3 | 1 | 0.7 | 1.3 | -0.7 | -7.863248e-09 | 2026-08-28T03:04:37
27 | b_erase | b | -2.45 | -3 | 1 | 1 | 1.3 | -0.3 | -7.619048e-09 | 2026-08-28T03:04:37
27 | b_erase | b | -2.4 | -3 | 1 | 1 | 1.3 | -0.3 | -7.619048e-09 | 2026-08-28T03:04:37
27 | b_erase | b | -2.35 | -3 | 1 | 0.7 | 1.3 | -0.7 | -7.863248e-09 | 2026-08-28T03:04:37
27 | b_erase | b | -2.3 | -3 | 1 | 1 | 1.3 | -0.3 | -7.619048e-09 | 2026-08-28T03:04:37
27 | b_erase | b | -2.25 | -3 | 1 | 0.7 | 1.3 | -0.7 | -7.863248e-09 | 2026-08-28T03:04:37
27 | b_erase | b | -2.2 | -3 | 1 | 0.7 | 1.3 | -0.7 | -7.863248e-09 | 2026-08-28T03:04:37
27 | b_erase | b | -2.15 | -3 | 1 | 0.7 | 1.3 | -0.7 | -7.863248e-09 | 2026-08-28T03:04:37
27 | b_erase | b | -2.1 | -3 | 1 | 0.7 | 1.3 | -0.7 | -7.863248e-09 | 2026-08-28T03:04:37
27 | b_erase | b | -2.05 | -3 | 1 | 0.7 | 1.3 | -0.7 | -7.863248e-09 | 2026-08-28T03:04:37
27 | b_erase | b | -2 | -3 | 1 | 1 | 1.3 | -0.3 | -7.619048e-09 | 2026-08-28T03:04:37
27 | b_erase | b | -1.95 | -3 | 1 | 1 | 1.3 | -0.3 | -7.619048e-09 | 2026-08-28T03:04:37
27 | b_erase | b | -1.9 | -3 | 1 | 0.7 | 1.3 | -0.7 | -7.863248e-09 | 2026-08-28T03:04:37
27 | b_erase | b | -1.85 | -3 | 1 | 0.7 | 1.3 | -0.7 | -7.863248e-09 | 2026-08-28T03:04:37
27 | b_erase | b | -1.8 | -3 | 1 | 1 | 1.3 | -0.3 | -7.619048e-09 | 2026-08-28T03:04:37
27 | b_erase | b | -1.75 | -3 | 1 | 1 | 1.3 | -0.3 | -7.619048e-09 | 2026-08-28T03:04:37
27 | b_erase | b | -1.7 | -3 | 1 | 1.3 | 1.3 | 0 | -7.374847e-09 | 2026-08-28T03:04:37
27 | b_erase | b | -1.65 | -3 | 1 | 1.3 | 1.3 | 0 | -7.374847e-09 | 2026-08-28T03:04:37
27 | b_erase | b | -1.6 | -3 | 1 | 2 | 1.3 | 0.7 | -6.886447e-09 | 2026-08-28T03:04:37
27 | b_erase | b | -1.55 | -3 | 1 | 2 | 1.3 | 0.7 | -6.886447e-09 | 2026-08-28T03:04:37
27 | b_erase | b | -1.5 | -3 | 1 | 2.3 | 1.3 | 1 | -6.642247e-09 | 2026-08-28T03:04:37
27 | b_erase | b | -1.45 | -3 | 1 | 3 | 1.3 | 1.7 | -6.153846e-09 | 2026-08-28T03:04:37
27 | b_erase | b | -1.4 | -3 | 1 | 4 | 1.3 | 2.7 | -5.421245e-09 | 2026-08-28T03:04:37
27 | b_erase | b | -1.35 | -3 | 1 | 5 | 1.3 | 3.7 | -4.688645e-09 | 2026-08-28T03:04:37
27 | b_erase | b | -1.3 | -3 | 1 | 6 | 1.3 | 4.7 | -3.956044e-09 | 2026-08-28T03:04:37
27 | b_erase | b | -1.25 | -3 | 1 | 7 | 1.3 | 5.7 | -3.223443e-09 | 2026-08-28T03:04:37
27 | b_erase | b | -1.2 | -3 | 1 | 8 | 1.3 | 6.7 | -2.490842e-09 | 2026-08-28T03:04:37
27 | b_erase | b | -1.15 | -3 | 1 | 9.3 | 1.3 | 8 | -1.514042e-09 | 2026-08-28T03:04:37
27 | b_erase | b | -1.1 | -3 | 1 | 11.3 | 1.3 | 10 | -4.884005e-11 | 2026-08-28T03:04:37
27 | b_erase | b | -1.05 | -3 | 1 | 13.3 | 1.3 | 12 | 1.416361e-09 | 2026-08-28T03:04:37
27 | b_erase | b | -1 | -3 | 1 | 15.3 | 1.3 | 14 | 2.881563e-09 | 2026-08-28T03:04:37
27 | b_erase | b | -0.95 | -3 | 1 | 17 | 1.3 | 15.7 | 4.102564e-09 | 2026-08-28T03:04:37
27 | b_erase | b | -0.9 | -3 | 1 | 20.3 | 1.3 | 19 | 6.544567e-09 | 2026-08-28T03:04:37
27 | b_erase | b | -0.85 | -3 | 1 | 23 | 1.3 | 21.7 | 8.498168e-09 | 2026-08-28T03:04:37
27 | b_erase | b | -0.8 | -3 | 1 | 26 | 1.3 | 24.7 | 1.069597e-08 | 2026-08-28T03:04:37
27 | b_erase | b | -0.75 | -3 | 1 | 29 | 1.3 | 27.7 | 1.289377e-08 | 2026-08-28T03:04:37
27 | b_erase | b | -0.7 | -3 | 1 | 32.3 | 1.3 | 31 | 1.533578e-08 | 2026-08-28T03:04:37
27 | b_erase | b | -0.65 | -3 | 1 | 36 | 1.3 | 34.7 | 1.802198e-08 | 2026-08-28T03:04:37
27 | b_erase | b | -0.6 | -3 | 1 | 40.3 | 1.3 | 39 | 2.119658e-08 | 2026-08-28T03:04:37
27 | b_erase | b | -0.55 | -3 | 1 | 44.7 | 1.3 | 43.3 | 2.437118e-08 | 2026-08-28T03:04:37
27 | b_erase | b | -0.5 | -3 | 1 | 49 | 1.3 | 47.7 | 2.754579e-08 | 2026-08-28T03:04:37
27 | b_erase | b | -0.45 | -3 | 1 | 53.7 | 1.3 | 52.3 | 3.096459e-08 | 2026-08-28T03:04:37
27 | b_erase | b | -0.4 | -3 | 1 | 59 | 1.3 | 57.7 | 3.487179e-08 | 2026-08-28T03:04:37
27 | b_erase | b | -0.35 | -3 | 1 | 64.3 | 1.3 | 63 | 3.8779e-08 | 2026-08-28T03:04:37
27 | b_erase | b | -0.3 | -3 | 1 | 70.3 | 1.3 | 69 | 4.31746e-08 | 2026-08-28T03:04:37
27 | b_erase | b | -0.25 | -3 | 1 | 76.3 | 1.3 | 75 | 4.757021e-08 | 2026-08-28T03:04:37
27 | b_erase | b | -0.2 | -3 | 1 | 83 | 1.3 | 81.7 | 5.245421e-08 | 2026-08-28T03:04:37
27 | b_erase | b | -0.15 | -3 | 1 | 89.7 | 1.3 | 88.3 | 5.733822e-08 | 2026-08-28T03:04:37
27 | b_erase | b | -0.1 | -3 | 1 | 96.7 | 1.3 | 95.3 | 6.246642e-08 | 2026-08-28T03:04:37
27 | b_erase | b | -0.05 | -3 | 1 | 104 | 1.3 | 102.7 | 6.783883e-08 | 2026-08-28T03:04:37
27 | b_erase | b | 0 | -3 | 1 | 112.3 | 1.3 | 111 | 7.394383e-08 | 2026-08-28T03:04:37
27 | b_erase | b | 0.05 | -3 | 1 | 120.3 | 1.3 | 119 | 7.980464e-08 | 2026-08-28T03:04:37
27 | b_erase | b | 0.1 | -3 | 1 | 129 | 1.3 | 127.7 | 8.615385e-08 | 2026-08-28T03:04:37
27 | b_erase | b | 0.15 | -3 | 1 | 137.3 | 1.3 | 136 | 9.225885e-08 | 2026-08-28T03:04:37
27 | b_erase | b | 0.2 | -3 | 1 | 147 | 1.3 | 145.7 | 9.934066e-08 | 2026-08-28T03:04:37
27 | b_erase | b | 0.25 | -3 | 1 | 156.7 | 1.3 | 155.3 | 1.064225e-07 | 2026-08-28T03:04:37
27 | b_erase | b | 0.3 | -3 | 1 | 166 | 1.3 | 164.7 | 1.132601e-07 | 2026-08-28T03:04:37
27 | b_erase | b | 0.35 | -3 | 1 | 175.7 | 1.3 | 174.3 | 1.203419e-07 | 2026-08-28T03:04:37
27 | b_erase | b | 0.4 | -3 | 1 | 185.7 | 1.3 | 184.3 | 1.276679e-07 | 2026-08-28T03:04:37
27 | b_erase | b | 0.45 | -3 | 1 | 196 | 1.3 | 194.7 | 1.352381e-07 | 2026-08-28T03:04:37
27 | b_erase | b | 0.5 | -3 | 1 | 207 | 1.3 | 205.7 | 1.432967e-07 | 2026-08-28T03:04:37
27 | b_erase | b | 0.55 | -3 | 1 | 218 | 1.3 | 216.7 | 1.513553e-07 | 2026-08-28T03:04:37
27 | b_erase | b | 0.6 | -3 | 1 | 229.7 | 1.3 | 228.3 | 1.599023e-07 | 2026-08-28T03:04:37
27 | b_erase | b | 0.65 | -3 | 1 | 241.3 | 1.3 | 240 | 1.684493e-07 | 2026-08-28T03:04:37
27 | b_erase | b | 0.7 | -3 | 1 | 253 | 1.3 | 251.7 | 1.769963e-07 | 2026-08-28T03:04:37
27 | b_erase | b | 0.75 | -3 | 1 | 265 | 1.3 | 263.7 | 1.857875e-07 | 2026-08-28T03:04:37
27 | b_erase | b | 0.8 | -3 | 1 | 278 | 1.3 | 276.7 | 1.953114e-07 | 2026-08-28T03:04:37
27 | b_erase | b | 0.85 | -3 | 1 | 290.7 | 1.3 | 289.3 | 2.04591e-07 | 2026-08-28T03:04:37
27 | b_erase | b | 0.9 | -3 | 1 | 303 | 1.3 | 301.7 | 2.136264e-07 | 2026-08-28T03:04:37
27 | b_erase | b | 0.95 | -3 | 1 | 316.3 | 1.3 | 315 | 2.233944e-07 | 2026-08-28T03:04:37
27 | b_erase | b | 1 | -3 | 1 | 329.3 | 1.3 | 328 | 2.329182e-07 | 2026-08-28T03:04:37
27 | b_erase | b | 1.05 | -3 | 1 | 343.3 | 1.3 | 342 | 2.431746e-07 | 2026-08-28T03:04:37
27 | b_erase | b | 1.1 | -3 | 1 | 356.7 | 1.3 | 355.3 | 2.529426e-07 | 2026-08-28T03:04:37
27 | b_erase | b | 1.15 | -3 | 1 | 371 | 1.3 | 369.7 | 2.634432e-07 | 2026-08-28T03:04:37
27 | b_erase | b | 1.2 | -3 | 1 | 384.7 | 1.3 | 383.3 | 2.734554e-07 | 2026-08-28T03:04:37
27 | b_erase | b | 1.25 | -3 | 1 | 399.3 | 1.3 | 398 | 2.842002e-07 | 2026-08-28T03:04:37
27 | b_erase | b | 1.3 | -3 | 1 | 414 | 1.3 | 412.7 | 2.949451e-07 | 2026-08-28T03:04:37
27 | b_erase | b | 1.35 | -3 | 1 | 428.7 | 1.3 | 427.3 | 3.056899e-07 | 2026-08-28T03:04:37
27 | b_erase | b | 1.4 | -3 | 1 | 443.3 | 1.3 | 442 | 3.164347e-07 | 2026-08-28T03:04:37
27 | b_erase | b | 1.45 | -3 | 1 | 458.3 | 1.3 | 457 | 3.274237e-07 | 2026-08-28T03:04:37
27 | b_erase | b | 1.5 | -3 | 1 | 472.7 | 1.3 | 471.3 | 3.379243e-07 | 2026-08-28T03:04:37
27 | b_erase | comp | -1.4778 |  | 1 | 515 |  |  |  | 2026-08-28T03:04:38
27 | b_erase | comp | -1.4278 |  | 1 | 507.3 |  |  |  | 2026-08-28T03:04:38
27 | b_erase | comp | -1.3778 |  | 1 | 498.7 |  |  |  | 2026-08-28T03:04:38
27 | b_erase | comp | -1.3278 |  | 1 | 490.3 |  |  |  | 2026-08-28T03:04:38
27 | b_erase | comp | -1.2778 |  | 1 | 482.3 |  |  |  | 2026-08-28T03:04:38
27 | b_erase | comp | -1.2278 |  | 1 | 474.3 |  |  |  | 2026-08-28T03:04:38
27 | b_erase | comp | -1.1778 |  | 1 | 467 |  |  |  | 2026-08-28T03:04:38
27 | b_erase | comp | -1.1278 |  | 1 | 461.3 |  |  |  | 2026-08-28T03:04:38
27 | b_erase | comp | -1.0778 |  | 1 | 455 |  |  |  | 2026-08-28T03:04:38
27 | b_erase | comp | -1.0278 |  | 1 | 449.3 |  |  |  | 2026-08-28T03:04:38
27 | b_erase | comp | -0.9778 |  | 1 | 444 |  |  |  | 2026-08-28T03:04:38
27 | b_erase | comp | -0.9278 |  | 1 | 440 |  |  |  | 2026-08-28T03:04:38
27 | b_erase | comp | -0.8778 |  | 1 | 435.3 |  |  |  | 2026-08-28T03:04:38
27 | b_erase | comp | -0.8278 |  | 1 | 432 |  |  |  | 2026-08-28T03:04:38
27 | b_erase | comp | -0.7778 |  | 1 | 429.3 |  |  |  | 2026-08-28T03:04:38
27 | b_erase | comp | -0.7278 |  | 1 | 426.7 |  |  |  | 2026-08-28T03:04:38
27 | b_erase | comp | -0.6778 |  | 1 | 423 |  |  |  | 2026-08-28T03:04:38
27 | b_erase | comp | -0.6278 |  | 1 | 423 |  |  |  | 2026-08-28T03:04:38
27 | b_erase | comp | -0.5778 |  | 1 | 421 |  |  |  | 2026-08-28T03:04:38
27 | b_erase | comp | -0.5278 |  | 1 | 420 |  |  |  | 2026-08-28T03:04:38
27 | b_erase | comp | -0.4778 |  | 1 | 419.7 |  |  |  | 2026-08-28T03:04:38
27 | b_erase | comp | -0.4278 |  | 1 | 420.3 |  |  |  | 2026-08-28T03:04:38
27 | b_erase | comp | -0.3778 |  | 1 | 421.3 |  |  |  | 2026-08-28T03:04:38
27 | b_erase | comp | -0.3278 |  | 1 | 423.7 |  |  |  | 2026-08-28T03:04:38
27 | b_erase | comp | -0.2778 |  | 1 | 425 |  |  |  | 2026-08-28T03:04:38
27 | b_erase | comp | -0.2278 |  | 1 | 428 |  |  |  | 2026-08-28T03:04:38
27 | b_erase | comp | -0.1778 |  | 1 | 429.7 |  |  |  | 2026-08-28T03:04:38
27 | b_erase | comp | -0.1278 |  | 1 | 433.7 |  |  |  | 2026-08-28T03:04:38
27 | b_erase | comp | -0.0778 |  | 1 | 439 |  |  |  | 2026-08-28T03:04:38
27 | b_erase | comp | -0.0278 |  | 1 | 443.3 |  |  |  | 2026-08-28T03:04:38
27 | b_erase | comp | 0.0222 |  | 1 | 448.3 |  |  |  | 2026-08-28T03:04:38
27 | b_erase | comp | 0.0722 |  | 1 | 454 |  |  |  | 2026-08-28T03:04:38
27 | b_erase | comp | 0.1222 |  | 1 | 460 |  |  |  | 2026-08-28T03:04:38
27 | b_erase | comp | 0.1722 |  | 1 | 467 |  |  |  | 2026-08-28T03:04:38
27 | b_erase | comp | 0.2222 |  | 1 | 475 |  |  |  | 2026-08-28T03:04:38
27 | b_erase | comp | 0.2722 |  | 1 | 482 |  |  |  | 2026-08-28T03:04:38
27 | b_erase | comp | 0.3222 |  | 1 | 491 |  |  |  | 2026-08-28T03:04:38
27 | b_erase | comp | 0.3722 |  | 1 | 499 |  |  |  | 2026-08-28T03:04:38
27 | b_erase | comp | 0.4222 |  | 1 | 508 |  |  |  | 2026-08-28T03:04:38
27 | b_erase | comp | 0.4722 |  | 1 | 518 |  |  |  | 2026-08-28T03:04:38
27 | b_erase | comp | 0.5222 |  | 1 | 527.7 |  |  |  | 2026-08-28T03:04:38
28 | b_program | a | -3 | -3 | 1 | 1.3 | 1.3 | 0 | -7.374847e-09 | 2026-08-28T03:06:35
28 | b_program | a | -2.95 | -3 | 1 | 1 | 1.3 | -0.3 | -7.619048e-09 | 2026-08-28T03:06:35
28 | b_program | a | -2.9 | -3 | 1 | 1 | 1.3 | -0.3 | -7.619048e-09 | 2026-08-28T03:06:35
28 | b_program | a | -2.85 | -3 | 1 | 1 | 1.3 | -0.3 | -7.619048e-09 | 2026-08-28T03:06:35
28 | b_program | a | -2.8 | -3 | 1 | 1 | 1.3 | -0.3 | -7.619048e-09 | 2026-08-28T03:06:35
28 | b_program | a | -2.75 | -3 | 1 | 0.7 | 1.3 | -0.7 | -7.863248e-09 | 2026-08-28T03:06:35
28 | b_program | a | -2.7 | -3 | 1 | 1 | 1.3 | -0.3 | -7.619048e-09 | 2026-08-28T03:06:35
28 | b_program | a | -2.65 | -3 | 1 | 0.7 | 1.3 | -0.7 | -7.863248e-09 | 2026-08-28T03:06:35
28 | b_program | a | -2.6 | -3 | 1 | 1.7 | 1.3 | 0.3 | -7.130647e-09 | 2026-08-28T03:06:35
28 | b_program | a | -2.55 | -3 | 1 | 1.7 | 1.3 | 0.3 | -7.130647e-09 | 2026-08-28T03:06:35
28 | b_program | a | -2.5 | -3 | 1 | 2.3 | 1.3 | 1 | -6.642247e-09 | 2026-08-28T03:06:35
28 | b_program | a | -2.45 | -3 | 1 | 2.7 | 1.3 | 1.3 | -6.398046e-09 | 2026-08-28T03:06:35
28 | b_program | a | -2.4 | -3 | 1 | 3 | 1.3 | 1.7 | -6.153846e-09 | 2026-08-28T03:06:35
28 | b_program | a | -2.35 | -3 | 1 | 4 | 1.3 | 2.7 | -5.421245e-09 | 2026-08-28T03:06:35
28 | b_program | a | -2.3 | -3 | 1 | 4.3 | 1.3 | 3 | -5.177045e-09 | 2026-08-28T03:06:35
28 | b_program | a | -2.25 | -3 | 1 | 5.7 | 1.3 | 4.3 | -4.200244e-09 | 2026-08-28T03:06:35
28 | b_program | a | -2.2 | -3 | 1 | 6.7 | 1.3 | 5.3 | -3.467643e-09 | 2026-08-28T03:06:35
28 | b_program | a | -2.15 | -3 | 1 | 7.7 | 1.3 | 6.3 | -2.735043e-09 | 2026-08-28T03:06:35
28 | b_program | a | -2.1 | -3 | 1 | 9.3 | 1.3 | 8 | -1.514042e-09 | 2026-08-28T03:06:35
28 | b_program | a | -2.05 | -3 | 1 | 11 | 1.3 | 9.7 | -2.930403e-10 | 2026-08-28T03:06:35
28 | b_program | a | -2 | -3 | 1 | 13 | 1.3 | 11.7 | 1.172161e-09 | 2026-08-28T03:06:35
28 | b_program | a | -1.95 | -3 | 1 | 15.3 | 1.3 | 14 | 2.881563e-09 | 2026-08-28T03:06:35
28 | b_program | a | -1.9 | -3 | 1 | 17.3 | 1.3 | 16 | 4.346764e-09 | 2026-08-28T03:06:35
28 | b_program | a | -1.85 | -3 | 1 | 20 | 1.3 | 18.7 | 6.300366e-09 | 2026-08-28T03:06:35
28 | b_program | a | -1.8 | -3 | 1 | 23 | 1.3 | 21.7 | 8.498168e-09 | 2026-08-28T03:06:35
28 | b_program | a | -1.75 | -3 | 1 | 26.3 | 1.3 | 25 | 1.094017e-08 | 2026-08-28T03:06:35
28 | b_program | a | -1.7 | -3 | 1 | 29.7 | 1.3 | 28.3 | 1.338217e-08 | 2026-08-28T03:06:35
28 | b_program | a | -1.65 | -3 | 1 | 33.3 | 1.3 | 32 | 1.606838e-08 | 2026-08-28T03:06:35
28 | b_program | a | -1.6 | -3 | 1 | 37.3 | 1.3 | 36 | 1.899878e-08 | 2026-08-28T03:06:35
28 | b_program | a | -1.55 | -3 | 1 | 41.3 | 1.3 | 40 | 2.192918e-08 | 2026-08-28T03:06:35
28 | b_program | a | -1.5 | -3 | 1 | 45.7 | 1.3 | 44.3 | 2.510379e-08 | 2026-08-28T03:06:35
28 | b_program | a | -1.45 | -3 | 1 | 50.7 | 1.3 | 49.3 | 2.876679e-08 | 2026-08-28T03:06:35
28 | b_program | a | -1.4 | -3 | 1 | 55.7 | 1.3 | 54.3 | 3.242979e-08 | 2026-08-28T03:06:35
28 | b_program | a | -1.35 | -3 | 1 | 61 | 1.3 | 59.7 | 3.6337e-08 | 2026-08-28T03:06:35
28 | b_program | a | -1.3 | -3 | 1 | 67 | 1.3 | 65.7 | 4.07326e-08 | 2026-08-28T03:06:35
28 | b_program | a | -1.25 | -3 | 1 | 72.3 | 1.3 | 71 | 4.46398e-08 | 2026-08-28T03:06:35
28 | b_program | a | -1.2 | -3 | 1 | 78.7 | 1.3 | 77.3 | 4.927961e-08 | 2026-08-28T03:06:35
28 | b_program | a | -1.15 | -3 | 1 | 86.3 | 1.3 | 85 | 5.489621e-08 | 2026-08-28T03:06:35
28 | b_program | a | -1.1 | -3 | 1 | 92.3 | 1.3 | 91 | 5.929182e-08 | 2026-08-28T03:06:35
28 | b_program | a | -1.05 | -3 | 1 | 100.3 | 1.3 | 99 | 6.515263e-08 | 2026-08-28T03:06:35
28 | b_program | a | -1 | -3 | 1 | 107.3 | 1.3 | 106 | 7.028083e-08 | 2026-08-28T03:06:35
28 | b_program | a | -0.95 | -3 | 1 | 116.3 | 1.3 | 115 | 7.687424e-08 | 2026-08-28T03:06:35
28 | b_program | a | -0.9 | -3 | 1 | 124 | 1.3 | 122.7 | 8.249084e-08 | 2026-08-28T03:06:35
28 | b_program | a | -0.85 | -3 | 1 | 133.3 | 1.3 | 132 | 8.932845e-08 | 2026-08-28T03:06:35
28 | b_program | a | -0.8 | -3 | 1 | 142 | 1.3 | 140.7 | 9.567766e-08 | 2026-08-28T03:06:35
28 | b_program | a | -0.75 | -3 | 1 | 151.7 | 1.3 | 150.3 | 1.027595e-07 | 2026-08-28T03:06:35
28 | b_program | a | -0.7 | -3 | 1 | 161.7 | 1.3 | 160.3 | 1.100855e-07 | 2026-08-28T03:06:35
28 | b_program | a | -0.65 | -3 | 1 | 171 | 1.3 | 169.7 | 1.169231e-07 | 2026-08-28T03:06:35
28 | b_program | a | -0.6 | -3 | 1 | 181.3 | 1.3 | 180 | 1.244933e-07 | 2026-08-28T03:06:35
28 | b_program | a | -0.55 | -3 | 1 | 191.3 | 1.3 | 190 | 1.318193e-07 | 2026-08-28T03:06:35
28 | b_program | a | -0.5 | -3 | 1 | 201.3 | 1.3 | 200 | 1.391453e-07 | 2026-08-28T03:06:35
28 | b_program | a | -0.45 | -3 | 1 | 212.7 | 1.3 | 211.3 | 1.474481e-07 | 2026-08-28T03:06:35
28 | b_program | a | -0.4 | -3 | 1 | 224 | 1.3 | 222.7 | 1.557509e-07 | 2026-08-28T03:06:35
28 | b_program | a | -0.35 | -3 | 1 | 235.7 | 1.3 | 234.3 | 1.642979e-07 | 2026-08-28T03:06:35
28 | b_program | a | -0.3 | -3 | 1 | 247.7 | 1.3 | 246.3 | 1.730891e-07 | 2026-08-28T03:06:35
28 | b_program | a | -0.25 | -3 | 1 | 259.3 | 1.3 | 258 | 1.816361e-07 | 2026-08-28T03:06:35
28 | b_program | a | -0.2 | -3 | 1 | 271.7 | 1.3 | 270.3 | 1.906716e-07 | 2026-08-28T03:06:35
28 | b_program | a | -0.15 | -3 | 1 | 283.7 | 1.3 | 282.3 | 1.994628e-07 | 2026-08-28T03:06:35
28 | b_program | a | -0.1 | -3 | 1 | 297 | 1.3 | 295.7 | 2.092308e-07 | 2026-08-28T03:06:35
28 | b_program | a | -0.05 | -3 | 1 | 310.7 | 1.3 | 309.3 | 2.19243e-07 | 2026-08-28T03:06:35
28 | b_program | a | 0 | -3 | 1 | 323 | 1.3 | 321.7 | 2.282784e-07 | 2026-08-28T03:06:35
28 | b_program | a | 0.05 | -3 | 1 | 336.3 | 1.3 | 335 | 2.380464e-07 | 2026-08-28T03:06:35
28 | b_program | a | 0.1 | -3 | 1 | 350.3 | 1.3 | 349 | 2.483028e-07 | 2026-08-28T03:06:35
28 | b_program | a | 0.15 | -3 | 1 | 364 | 1.3 | 362.7 | 2.58315e-07 | 2026-08-28T03:06:35
28 | b_program | a | 0.2 | -3 | 1 | 378.3 | 1.3 | 377 | 2.688156e-07 | 2026-08-28T03:06:35
28 | b_program | a | 0.25 | -3 | 1 | 392 | 1.3 | 390.7 | 2.788278e-07 | 2026-08-28T03:06:35
28 | b_program | a | 0.3 | -3 | 1 | 407.7 | 1.3 | 406.3 | 2.903053e-07 | 2026-08-28T03:06:35
28 | b_program | a | 0.35 | -3 | 1 | 421.7 | 1.3 | 420.3 | 3.005617e-07 | 2026-08-28T03:06:35
28 | b_program | a | 0.4 | -3 | 1 | 436.3 | 1.3 | 435 | 3.113065e-07 | 2026-08-28T03:06:35
28 | b_program | a | 0.45 | -3 | 1 | 451.3 | 1.3 | 450 | 3.222955e-07 | 2026-08-28T03:06:35
28 | b_program | a | 0.5 | -3 | 1 | 466.7 | 1.3 | 465.3 | 3.335287e-07 | 2026-08-28T03:06:35
28 | b_program | a | 0.55 | -3 | 1 | 480.3 | 1.3 | 479 | 3.435409e-07 | 2026-08-28T03:06:35
28 | b_program | a | 0.6 | -3 | 1 | 496 | 1.3 | 494.7 | 3.550183e-07 | 2026-08-28T03:06:35
28 | b_program | a | 0.65 | -3 | 1 | 511 | 1.3 | 509.7 | 3.660073e-07 | 2026-08-28T03:06:35
28 | b_program | a | 0.7 | -3 | 1 | 527.3 | 1.3 | 526 | 3.779731e-07 | 2026-08-28T03:06:35
28 | b_program | a | 0.75 | -3 | 1 | 543 | 1.3 | 541.7 | 3.894505e-07 | 2026-08-28T03:06:35
28 | b_program | a | 0.8 | -3 | 1 | 559.7 | 1.3 | 558.3 | 4.016606e-07 | 2026-08-28T03:06:35
28 | b_program | a | 0.85 | -3 | 1 | 574.7 | 1.3 | 573.3 | 4.126496e-07 | 2026-08-28T03:06:35
28 | b_program | a | 0.9 | -3 | 1 | 591 | 1.3 | 589.7 | 4.246154e-07 | 2026-08-28T03:06:35
28 | b_program | a | 0.95 | -3 | 1 | 607.3 | 1.3 | 606 | 4.365812e-07 | 2026-08-28T03:06:35
28 | b_program | a | 1 | -3 | 1 | 623 | 1.3 | 621.7 | 4.480586e-07 | 2026-08-28T03:06:35
28 | b_program | a | 1.05 | -3 | 1 | 639 | 1.3 | 637.7 | 4.597802e-07 | 2026-08-28T03:06:35
28 | b_program | a | 1.1 | -3 | 1 | 655.3 | 1.3 | 654 | 4.71746e-07 | 2026-08-28T03:06:35
28 | b_program | a | 1.15 | -3 | 1 | 671.3 | 1.3 | 670 | 4.834676e-07 | 2026-08-28T03:06:35
28 | b_program | a | 1.2 | -3 | 1 | 688 | 1.3 | 686.7 | 4.956777e-07 | 2026-08-28T03:06:35
28 | b_program | a | 1.25 | -3 | 1 | 704 | 1.3 | 702.7 | 5.073993e-07 | 2026-08-28T03:06:35
28 | b_program | a | 1.3 | -3 | 1 | 721 | 1.3 | 719.7 | 5.198535e-07 | 2026-08-28T03:06:35
28 | b_program | a | 1.35 | -3 | 1 | 738.7 | 1.3 | 737.3 | 5.327961e-07 | 2026-08-28T03:06:35
28 | b_program | a | 1.4 | -3 | 1 | 755 | 1.3 | 753.7 | 5.447619e-07 | 2026-08-28T03:06:35
28 | b_program | a | 1.45 | -3 | 1 | 771 | 1.3 | 769.7 | 5.564835e-07 | 2026-08-28T03:06:35
28 | b_program | a | 1.5 | -3 | 1 | 788.7 | 1.3 | 787.3 | 5.694261e-07 | 2026-08-28T03:06:35
28 | b_program | b | -3 | -3 | 1 | 1.3 | 1.3 | 0 | -7.374847e-09 | 2026-08-28T03:07:50
28 | b_program | b | -2.95 | -3 | 1 | 1 | 1.3 | -0.3 | -7.619048e-09 | 2026-08-28T03:07:50
28 | b_program | b | -2.9 | -3 | 1 | 1 | 1.3 | -0.3 | -7.619048e-09 | 2026-08-28T03:07:50
28 | b_program | b | -2.85 | -3 | 1 | 1 | 1.3 | -0.3 | -7.619048e-09 | 2026-08-28T03:07:50
28 | b_program | b | -2.8 | -3 | 1 | 1 | 1.3 | -0.3 | -7.619048e-09 | 2026-08-28T03:07:50
28 | b_program | b | -2.75 | -3 | 1 | 1 | 1.3 | -0.3 | -7.619048e-09 | 2026-08-28T03:07:50
28 | b_program | b | -2.7 | -3 | 1 | 1 | 1.3 | -0.3 | -7.619048e-09 | 2026-08-28T03:07:50
28 | b_program | b | -2.65 | -3 | 1 | 1 | 1.3 | -0.3 | -7.619048e-09 | 2026-08-28T03:07:50
28 | b_program | b | -2.6 | -3 | 1 | 0.3 | 1.3 | -1 | -8.107448e-09 | 2026-08-28T03:07:50
28 | b_program | b | -2.55 | -3 | 1 | 0.7 | 1.3 | -0.7 | -7.863248e-09 | 2026-08-28T03:07:50
28 | b_program | b | -2.5 | -3 | 1 | 0.7 | 1.3 | -0.7 | -7.863248e-09 | 2026-08-28T03:07:50
28 | b_program | b | -2.45 | -3 | 1 | 0.7 | 1.3 | -0.7 | -7.863248e-09 | 2026-08-28T03:07:50
28 | b_program | b | -2.4 | -3 | 1 | 1 | 1.3 | -0.3 | -7.619048e-09 | 2026-08-28T03:07:50
28 | b_program | b | -2.35 | -3 | 1 | 1 | 1.3 | -0.3 | -7.619048e-09 | 2026-08-28T03:07:50
28 | b_program | b | -2.3 | -3 | 1 | 1 | 1.3 | -0.3 | -7.619048e-09 | 2026-08-28T03:07:50
28 | b_program | b | -2.25 | -3 | 1 | 0.7 | 1.3 | -0.7 | -7.863248e-09 | 2026-08-28T03:07:50
28 | b_program | b | -2.2 | -3 | 1 | 1 | 1.3 | -0.3 | -7.619048e-09 | 2026-08-28T03:07:50
28 | b_program | b | -2.15 | -3 | 1 | 1 | 1.3 | -0.3 | -7.619048e-09 | 2026-08-28T03:07:50
28 | b_program | b | -2.1 | -3 | 1 | 1 | 1.3 | -0.3 | -7.619048e-09 | 2026-08-28T03:07:50
28 | b_program | b | -2.05 | -3 | 1 | 1 | 1.3 | -0.3 | -7.619048e-09 | 2026-08-28T03:07:50
28 | b_program | b | -2 | -3 | 1 | 1 | 1.3 | -0.3 | -7.619048e-09 | 2026-08-28T03:07:50
28 | b_program | b | -1.95 | -3 | 1 | 1 | 1.3 | -0.3 | -7.619048e-09 | 2026-08-28T03:07:50
28 | b_program | b | -1.9 | -3 | 1 | 1.3 | 1.3 | 0 | -7.374847e-09 | 2026-08-28T03:07:50
28 | b_program | b | -1.85 | -3 | 1 | 2 | 1.3 | 0.7 | -6.886447e-09 | 2026-08-28T03:07:50
28 | b_program | b | -1.8 | -3 | 1 | 2.3 | 1.3 | 1 | -6.642247e-09 | 2026-08-28T03:07:50
28 | b_program | b | -1.75 | -3 | 1 | 3 | 1.3 | 1.7 | -6.153846e-09 | 2026-08-28T03:07:50
28 | b_program | b | -1.7 | -3 | 1 | 3 | 1.3 | 1.7 | -6.153846e-09 | 2026-08-28T03:07:50
28 | b_program | b | -1.65 | -3 | 1 | 4 | 1.3 | 2.7 | -5.421245e-09 | 2026-08-28T03:07:50
28 | b_program | b | -1.6 | -3 | 1 | 5.3 | 1.3 | 4 | -4.444444e-09 | 2026-08-28T03:07:50
28 | b_program | b | -1.55 | -3 | 1 | 6.3 | 1.3 | 5 | -3.711844e-09 | 2026-08-28T03:07:50
28 | b_program | b | -1.5 | -3 | 1 | 7 | 1.3 | 5.7 | -3.223443e-09 | 2026-08-28T03:07:50
28 | b_program | b | -1.45 | -3 | 1 | 8.7 | 1.3 | 7.3 | -2.002442e-09 | 2026-08-28T03:07:50
28 | b_program | b | -1.4 | -3 | 1 | 10 | 1.3 | 8.7 | -1.025641e-09 | 2026-08-28T03:07:50
28 | b_program | b | -1.35 | -3 | 1 | 12 | 1.3 | 10.7 | 4.395604e-10 | 2026-08-28T03:07:50
28 | b_program | b | -1.3 | -3 | 1 | 14.3 | 1.3 | 13 | 2.148962e-09 | 2026-08-28T03:07:50
28 | b_program | b | -1.25 | -3 | 1 | 16.3 | 1.3 | 15 | 3.614164e-09 | 2026-08-28T03:07:50
28 | b_program | b | -1.2 | -3 | 1 | 18.3 | 1.3 | 17 | 5.079365e-09 | 2026-08-28T03:07:50
28 | b_program | b | -1.15 | -3 | 1 | 21.3 | 1.3 | 20 | 7.277167e-09 | 2026-08-28T03:07:50
28 | b_program | b | -1.1 | -3 | 1 | 23.7 | 1.3 | 22.3 | 8.986569e-09 | 2026-08-28T03:07:50
28 | b_program | b | -1.05 | -3 | 1 | 27.3 | 1.3 | 26 | 1.167277e-08 | 2026-08-28T03:07:50
28 | b_program | b | -1 | -3 | 1 | 30.3 | 1.3 | 29 | 1.387057e-08 | 2026-08-28T03:07:50
28 | b_program | b | -0.95 | -3 | 1 | 34.3 | 1.3 | 33 | 1.680098e-08 | 2026-08-28T03:07:50
28 | b_program | b | -0.9 | -3 | 1 | 38 | 1.3 | 36.7 | 1.948718e-08 | 2026-08-28T03:07:50
28 | b_program | b | -0.85 | -3 | 1 | 42 | 1.3 | 40.7 | 2.241758e-08 | 2026-08-28T03:07:50
28 | b_program | b | -0.8 | -3 | 1 | 46.3 | 1.3 | 45 | 2.559219e-08 | 2026-08-28T03:07:50
28 | b_program | b | -0.75 | -3 | 1 | 51 | 1.3 | 49.7 | 2.901099e-08 | 2026-08-28T03:07:50
28 | b_program | b | -0.7 | -3 | 1 | 55.7 | 1.3 | 54.3 | 3.242979e-08 | 2026-08-28T03:07:50
28 | b_program | b | -0.65 | -3 | 1 | 61.3 | 1.3 | 60 | 3.65812e-08 | 2026-08-28T03:07:50
28 | b_program | b | -0.6 | -3 | 1 | 66.7 | 1.3 | 65.3 | 4.04884e-08 | 2026-08-28T03:07:50
28 | b_program | b | -0.55 | -3 | 1 | 72.3 | 1.3 | 71 | 4.46398e-08 | 2026-08-28T03:07:50
28 | b_program | b | -0.5 | -3 | 1 | 79 | 1.3 | 77.7 | 4.952381e-08 | 2026-08-28T03:07:50
28 | b_program | b | -0.45 | -3 | 1 | 86 | 1.3 | 84.7 | 5.465201e-08 | 2026-08-28T03:07:50
28 | b_program | b | -0.4 | -3 | 1 | 92.3 | 1.3 | 91 | 5.929182e-08 | 2026-08-28T03:07:50
28 | b_program | b | -0.35 | -3 | 1 | 99 | 1.3 | 97.7 | 6.417582e-08 | 2026-08-28T03:07:50
28 | b_program | b | -0.3 | -3 | 1 | 107 | 1.3 | 105.7 | 7.003663e-08 | 2026-08-28T03:07:50
28 | b_program | b | -0.25 | -3 | 1 | 115.3 | 1.3 | 114 | 7.614164e-08 | 2026-08-28T03:07:50
28 | b_program | b | -0.2 | -3 | 1 | 123.3 | 1.3 | 122 | 8.200244e-08 | 2026-08-28T03:07:50
28 | b_program | b | -0.15 | -3 | 1 | 131.7 | 1.3 | 130.3 | 8.810745e-08 | 2026-08-28T03:07:50
28 | b_program | b | -0.1 | -3 | 1 | 140.3 | 1.3 | 139 | 9.445665e-08 | 2026-08-28T03:07:50
28 | b_program | b | -0.05 | -3 | 1 | 150 | 1.3 | 148.7 | 1.015385e-07 | 2026-08-28T03:07:50
28 | b_program | b | 0 | -3 | 1 | 159.3 | 1.3 | 158 | 1.083761e-07 | 2026-08-28T03:07:50
28 | b_program | b | 0.05 | -3 | 1 | 168.7 | 1.3 | 167.3 | 1.152137e-07 | 2026-08-28T03:07:50
28 | b_program | b | 0.1 | -3 | 1 | 179 | 1.3 | 177.7 | 1.227839e-07 | 2026-08-28T03:07:50
28 | b_program | b | 0.15 | -3 | 1 | 190 | 1.3 | 188.7 | 1.308425e-07 | 2026-08-28T03:07:50
28 | b_program | b | 0.2 | -3 | 1 | 200 | 1.3 | 198.7 | 1.381685e-07 | 2026-08-28T03:07:50
28 | b_program | b | 0.25 | -3 | 1 | 211 | 1.3 | 209.7 | 1.462271e-07 | 2026-08-28T03:07:50
28 | b_program | b | 0.3 | -3 | 1 | 221.7 | 1.3 | 220.3 | 1.540415e-07 | 2026-08-28T03:07:50
28 | b_program | b | 0.35 | -3 | 1 | 233.3 | 1.3 | 232 | 1.625885e-07 | 2026-08-28T03:07:50
28 | b_program | b | 0.4 | -3 | 1 | 245.7 | 1.3 | 244.3 | 1.716239e-07 | 2026-08-28T03:07:50
28 | b_program | b | 0.45 | -3 | 1 | 257 | 1.3 | 255.7 | 1.799267e-07 | 2026-08-28T03:07:50
28 | b_program | b | 0.5 | -3 | 1 | 269.7 | 1.3 | 268.3 | 1.892063e-07 | 2026-08-28T03:07:50
28 | b_program | b | 0.55 | -3 | 1 | 281.3 | 1.3 | 280 | 1.977534e-07 | 2026-08-28T03:07:50
28 | b_program | b | 0.6 | -3 | 1 | 294.3 | 1.3 | 293 | 2.072772e-07 | 2026-08-28T03:07:50
28 | b_program | b | 0.65 | -3 | 1 | 307 | 1.3 | 305.7 | 2.165568e-07 | 2026-08-28T03:07:50
28 | b_program | b | 0.7 | -3 | 1 | 320 | 1.3 | 318.7 | 2.260806e-07 | 2026-08-28T03:07:50
28 | b_program | b | 0.75 | -3 | 1 | 333.7 | 1.3 | 332.3 | 2.360928e-07 | 2026-08-28T03:07:50
28 | b_program | b | 0.8 | -3 | 1 | 347 | 1.3 | 345.7 | 2.458608e-07 | 2026-08-28T03:07:50
28 | b_program | b | 0.85 | -3 | 1 | 360.7 | 1.3 | 359.3 | 2.55873e-07 | 2026-08-28T03:07:50
28 | b_program | b | 0.9 | -3 | 1 | 375.3 | 1.3 | 374 | 2.666178e-07 | 2026-08-28T03:07:50
28 | b_program | b | 0.95 | -3 | 1 | 389.3 | 1.3 | 388 | 2.768742e-07 | 2026-08-28T03:07:50
28 | b_program | b | 1 | -3 | 1 | 403.3 | 1.3 | 402 | 2.871306e-07 | 2026-08-28T03:07:50
28 | b_program | b | 1.05 | -3 | 1 | 419 | 1.3 | 417.7 | 2.986081e-07 | 2026-08-28T03:07:50
28 | b_program | b | 1.1 | -3 | 1 | 432.7 | 1.3 | 431.3 | 3.086203e-07 | 2026-08-28T03:07:50
28 | b_program | b | 1.15 | -3 | 1 | 447.7 | 1.3 | 446.3 | 3.196093e-07 | 2026-08-28T03:07:50
28 | b_program | b | 1.2 | -3 | 1 | 462.7 | 1.3 | 461.3 | 3.305983e-07 | 2026-08-28T03:07:50
28 | b_program | b | 1.25 | -3 | 1 | 478.3 | 1.3 | 477 | 3.420757e-07 | 2026-08-28T03:07:50
28 | b_program | b | 1.3 | -3 | 1 | 494.3 | 1.3 | 493 | 3.537973e-07 | 2026-08-28T03:07:50
28 | b_program | b | 1.35 | -3 | 1 | 508.7 | 1.3 | 507.3 | 3.642979e-07 | 2026-08-28T03:07:50
28 | b_program | b | 1.4 | -3 | 1 | 524 | 1.3 | 522.7 | 3.755311e-07 | 2026-08-28T03:07:50
28 | b_program | b | 1.45 | -3 | 1 | 540 | 1.3 | 538.7 | 3.872527e-07 | 2026-08-28T03:07:50
28 | b_program | b | 1.5 | -3 | 1 | 556.7 | 1.3 | 555.3 | 3.994628e-07 | 2026-08-28T03:07:50
28 | b_program | comp | -1.4944 |  | 1 | 600.3 |  |  |  | 2026-08-28T03:07:51
28 | b_program | comp | -1.4444 |  | 1 | 590.7 |  |  |  | 2026-08-28T03:07:51
28 | b_program | comp | -1.3944 |  | 1 | 581.7 |  |  |  | 2026-08-28T03:07:51
28 | b_program | comp | -1.3444 |  | 1 | 571.7 |  |  |  | 2026-08-28T03:07:51
28 | b_program | comp | -1.2944 |  | 1 | 563 |  |  |  | 2026-08-28T03:07:51
28 | b_program | comp | -1.2444 |  | 1 | 554.3 |  |  |  | 2026-08-28T03:07:51
28 | b_program | comp | -1.1944 |  | 1 | 545.7 |  |  |  | 2026-08-28T03:07:51
28 | b_program | comp | -1.1444 |  | 1 | 537 |  |  |  | 2026-08-28T03:07:51
28 | b_program | comp | -1.0944 |  | 1 | 531 |  |  |  | 2026-08-28T03:07:51
28 | b_program | comp | -1.0444 |  | 1 | 524 |  |  |  | 2026-08-28T03:07:51
28 | b_program | comp | -0.9944 |  | 1 | 518 |  |  |  | 2026-08-28T03:07:51
28 | b_program | comp | -0.9444 |  | 1 | 511 |  |  |  | 2026-08-28T03:07:51
28 | b_program | comp | -0.8944 |  | 1 | 506 |  |  |  | 2026-08-28T03:07:51
28 | b_program | comp | -0.8444 |  | 1 | 500.3 |  |  |  | 2026-08-28T03:07:51
28 | b_program | comp | -0.7944 |  | 1 | 496 |  |  |  | 2026-08-28T03:07:51
28 | b_program | comp | -0.7444 |  | 1 | 492 |  |  |  | 2026-08-28T03:07:51
28 | b_program | comp | -0.6944 |  | 1 | 488.7 |  |  |  | 2026-08-28T03:07:51
28 | b_program | comp | -0.6444 |  | 1 | 486.7 |  |  |  | 2026-08-28T03:07:51
28 | b_program | comp | -0.5944 |  | 1 | 483 |  |  |  | 2026-08-28T03:07:51
28 | b_program | comp | -0.5444 |  | 1 | 480.3 |  |  |  | 2026-08-28T03:07:51
28 | b_program | comp | -0.4944 |  | 1 | 479.7 |  |  |  | 2026-08-28T03:07:51
28 | b_program | comp | -0.4444 |  | 1 | 477.7 |  |  |  | 2026-08-28T03:07:51
28 | b_program | comp | -0.3944 |  | 1 | 477.7 |  |  |  | 2026-08-28T03:07:51
28 | b_program | comp | -0.3444 |  | 1 | 477.3 |  |  |  | 2026-08-28T03:07:51
28 | b_program | comp | -0.2944 |  | 1 | 477.7 |  |  |  | 2026-08-28T03:07:51
28 | b_program | comp | -0.2444 |  | 1 | 479.3 |  |  |  | 2026-08-28T03:07:51
28 | b_program | comp | -0.1944 |  | 1 | 480 |  |  |  | 2026-08-28T03:07:51
28 | b_program | comp | -0.1444 |  | 1 | 481 |  |  |  | 2026-08-28T03:07:51
28 | b_program | comp | -0.0944 |  | 1 | 483.3 |  |  |  | 2026-08-28T03:07:51
28 | b_program | comp | -0.0444 |  | 1 | 487 |  |  |  | 2026-08-28T03:07:51
28 | b_program | comp | 0.0056 |  | 1 | 489.3 |  |  |  | 2026-08-28T03:07:51
28 | b_program | comp | 0.0556 |  | 1 | 494.3 |  |  |  | 2026-08-28T03:07:51
28 | b_program | comp | 0.1056 |  | 1 | 498.3 |  |  |  | 2026-08-28T03:07:51
28 | b_program | comp | 0.1556 |  | 1 | 503.3 |  |  |  | 2026-08-28T03:07:51
28 | b_program | comp | 0.2056 |  | 1 | 508 |  |  |  | 2026-08-28T03:07:51
28 | b_program | comp | 0.2556 |  | 1 | 514 |  |  |  | 2026-08-28T03:07:51
28 | b_program | comp | 0.3056 |  | 1 | 520.7 |  |  |  | 2026-08-28T03:07:51
28 | b_program | comp | 0.3556 |  | 1 | 527.7 |  |  |  | 2026-08-28T03:07:51
28 | b_program | comp | 0.4056 |  | 1 | 535 |  |  |  | 2026-08-28T03:07:51
28 | b_program | comp | 0.4556 |  | 1 | 542.7 |  |  |  | 2026-08-28T03:07:51
28 | b_program | comp | 0.5056 |  | 1 | 551 |  |  |  | 2026-08-28T03:07:51
29 | b_program | a | -3 | -3 | 1 | 1.3 | 1.3 | 0 | -7.374847e-09 | 2026-08-28T03:09:48
29 | b_program | a | -2.95 | -3 | 1 | 1 | 1.3 | -0.3 | -7.619048e-09 | 2026-08-28T03:09:48
29 | b_program | a | -2.9 | -3 | 1 | 0.7 | 1.3 | -0.7 | -7.863248e-09 | 2026-08-28T03:09:48
29 | b_program | a | -2.85 | -3 | 1 | 1 | 1.3 | -0.3 | -7.619048e-09 | 2026-08-28T03:09:48
29 | b_program | a | -2.8 | -3 | 1 | 1 | 1.3 | -0.3 | -7.619048e-09 | 2026-08-28T03:09:48
29 | b_program | a | -2.75 | -3 | 1 | 1 | 1.3 | -0.3 | -7.619048e-09 | 2026-08-28T03:09:48
29 | b_program | a | -2.7 | -3 | 1 | 1 | 1.3 | -0.3 | -7.619048e-09 | 2026-08-28T03:09:48
29 | b_program | a | -2.65 | -3 | 1 | 1 | 1.3 | -0.3 | -7.619048e-09 | 2026-08-28T03:09:48
29 | b_program | a | -2.6 | -3 | 1 | 1.3 | 1.3 | 0 | -7.374847e-09 | 2026-08-28T03:09:48
29 | b_program | a | -2.55 | -3 | 1 | 2 | 1.3 | 0.7 | -6.886447e-09 | 2026-08-28T03:09:48
29 | b_program | a | -2.5 | -3 | 1 | 2.3 | 1.3 | 1 | -6.642247e-09 | 2026-08-28T03:09:48
29 | b_program | a | -2.45 | -3 | 1 | 2 | 1.3 | 0.7 | -6.886447e-09 | 2026-08-28T03:09:48
29 | b_program | a | -2.4 | -3 | 1 | 3 | 1.3 | 1.7 | -6.153846e-09 | 2026-08-28T03:09:48
29 | b_program | a | -2.35 | -3 | 1 | 3.7 | 1.3 | 2.3 | -5.665446e-09 | 2026-08-28T03:09:48
29 | b_program | a | -2.3 | -3 | 1 | 4.7 | 1.3 | 3.3 | -4.932845e-09 | 2026-08-28T03:09:48
29 | b_program | a | -2.25 | -3 | 1 | 5.3 | 1.3 | 4 | -4.444444e-09 | 2026-08-28T03:09:48
29 | b_program | a | -2.2 | -3 | 1 | 6.3 | 1.3 | 5 | -3.711844e-09 | 2026-08-28T03:09:48
29 | b_program | a | -2.15 | -3 | 1 | 7.3 | 1.3 | 6 | -2.979243e-09 | 2026-08-28T03:09:48
29 | b_program | a | -2.1 | -3 | 1 | 9 | 1.3 | 7.7 | -1.758242e-09 | 2026-08-28T03:09:48
29 | b_program | a | -2.05 | -3 | 1 | 10.7 | 1.3 | 9.3 | -5.372405e-10 | 2026-08-28T03:09:48
29 | b_program | a | -2 | -3 | 1 | 12.3 | 1.3 | 11 | 6.837607e-10 | 2026-08-28T03:09:48
29 | b_program | a | -1.95 | -3 | 1 | 14.7 | 1.3 | 13.3 | 2.393162e-09 | 2026-08-28T03:09:48
29 | b_program | a | -1.9 | -3 | 1 | 16.7 | 1.3 | 15.3 | 3.858364e-09 | 2026-08-28T03:09:48
29 | b_program | a | -1.85 | -3 | 1 | 19.3 | 1.3 | 18 | 5.811966e-09 | 2026-08-28T03:09:48
29 | b_program | a | -1.8 | -3 | 1 | 22.3 | 1.3 | 21 | 8.009768e-09 | 2026-08-28T03:09:48
29 | b_program | a | -1.75 | -3 | 1 | 25.3 | 1.3 | 24 | 1.020757e-08 | 2026-08-28T03:09:48
29 | b_program | a | -1.7 | -3 | 1 | 28.3 | 1.3 | 27 | 1.240537e-08 | 2026-08-28T03:09:48
29 | b_program | a | -1.65 | -3 | 1 | 32 | 1.3 | 30.7 | 1.509158e-08 | 2026-08-28T03:09:48
29 | b_program | a | -1.6 | -3 | 1 | 36.3 | 1.3 | 35 | 1.826618e-08 | 2026-08-28T03:09:48
29 | b_program | a | -1.55 | -3 | 1 | 40.3 | 1.3 | 39 | 2.119658e-08 | 2026-08-28T03:09:48
29 | b_program | a | -1.5 | -3 | 1 | 44.7 | 1.3 | 43.3 | 2.437118e-08 | 2026-08-28T03:09:48
29 | b_program | a | -1.45 | -3 | 1 | 49 | 1.3 | 47.7 | 2.754579e-08 | 2026-08-28T03:09:48
29 | b_program | a | -1.4 | -3 | 1 | 54.3 | 1.3 | 53 | 3.145299e-08 | 2026-08-28T03:09:48
29 | b_program | a | -1.35 | -3 | 1 | 59.3 | 1.3 | 58 | 3.5116e-08 | 2026-08-28T03:09:48
29 | b_program | a | -1.3 | -3 | 1 | 65 | 1.3 | 63.7 | 3.92674e-08 | 2026-08-28T03:09:48
29 | b_program | a | -1.25 | -3 | 1 | 71 | 1.3 | 69.7 | 4.3663e-08 | 2026-08-28T03:09:48
29 | b_program | a | -1.2 | -3 | 1 | 77 | 1.3 | 75.7 | 4.805861e-08 | 2026-08-28T03:09:48
29 | b_program | a | -1.15 | -3 | 1 | 83.3 | 1.3 | 82 | 5.269841e-08 | 2026-08-28T03:09:48
29 | b_program | a | -1.1 | -3 | 1 | 91 | 1.3 | 89.7 | 5.831502e-08 | 2026-08-28T03:09:48
29 | b_program | a | -1.05 | -3 | 1 | 98.3 | 1.3 | 97 | 6.368742e-08 | 2026-08-28T03:09:48
29 | b_program | a | -1 | -3 | 1 | 106.3 | 1.3 | 105 | 6.954823e-08 | 2026-08-28T03:09:48
29 | b_program | a | -0.95 | -3 | 1 | 113.7 | 1.3 | 112.3 | 7.492063e-08 | 2026-08-28T03:09:48
29 | b_program | a | -0.9 | -3 | 1 | 122.3 | 1.3 | 121 | 8.126984e-08 | 2026-08-28T03:09:48
29 | b_program | a | -0.85 | -3 | 1 | 130.7 | 1.3 | 129.3 | 8.737485e-08 | 2026-08-28T03:09:48
29 | b_program | a | -0.8 | -3 | 1 | 139.7 | 1.3 | 138.3 | 9.396825e-08 | 2026-08-28T03:09:48
29 | b_program | a | -0.75 | -3 | 1 | 148.3 | 1.3 | 147 | 1.003175e-07 | 2026-08-28T03:09:48
29 | b_program | a | -0.7 | -3 | 1 | 158 | 1.3 | 156.7 | 1.073993e-07 | 2026-08-28T03:09:48
29 | b_program | a | -0.65 | -3 | 1 | 168 | 1.3 | 166.7 | 1.147253e-07 | 2026-08-28T03:09:48
29 | b_program | a | -0.6 | -3 | 1 | 178.3 | 1.3 | 177 | 1.222955e-07 | 2026-08-28T03:09:48
29 | b_program | a | -0.55 | -3 | 1 | 188.3 | 1.3 | 187 | 1.296215e-07 | 2026-08-28T03:09:48
29 | b_program | a | -0.5 | -3 | 1 | 199.3 | 1.3 | 198 | 1.376801e-07 | 2026-08-28T03:09:48
29 | b_program | a | -0.45 | -3 | 1 | 209.3 | 1.3 | 208 | 1.450061e-07 | 2026-08-28T03:09:48
29 | b_program | a | -0.4 | -3 | 1 | 220.7 | 1.3 | 219.3 | 1.533089e-07 | 2026-08-28T03:09:48
29 | b_program | a | -0.35 | -3 | 1 | 232 | 1.3 | 230.7 | 1.616117e-07 | 2026-08-28T03:09:48
29 | b_program | a | -0.3 | -3 | 1 | 243.7 | 1.3 | 242.3 | 1.701587e-07 | 2026-08-28T03:09:48
29 | b_program | a | -0.25 | -3 | 1 | 255.7 | 1.3 | 254.3 | 1.789499e-07 | 2026-08-28T03:09:48
29 | b_program | a | -0.2 | -3 | 1 | 268 | 1.3 | 266.7 | 1.879853e-07 | 2026-08-28T03:09:48
29 | b_program | a | -0.15 | -3 | 1 | 280.3 | 1.3 | 279 | 1.970208e-07 | 2026-08-28T03:09:48
29 | b_program | a | -0.1 | -3 | 1 | 294 | 1.3 | 292.7 | 2.07033e-07 | 2026-08-28T03:09:48
29 | b_program | a | -0.05 | -3 | 1 | 306.7 | 1.3 | 305.3 | 2.163126e-07 | 2026-08-28T03:09:48
29 | b_program | a | 0 | -3 | 1 | 320 | 1.3 | 318.7 | 2.260806e-07 | 2026-08-28T03:09:48
29 | b_program | a | 0.05 | -3 | 1 | 333 | 1.3 | 331.7 | 2.356044e-07 | 2026-08-28T03:09:48
29 | b_program | a | 0.1 | -3 | 1 | 346.3 | 1.3 | 345 | 2.453724e-07 | 2026-08-28T03:09:48
29 | b_program | a | 0.15 | -3 | 1 | 360 | 1.3 | 358.7 | 2.553846e-07 | 2026-08-28T03:09:48
29 | b_program | a | 0.2 | -3 | 1 | 374.3 | 1.3 | 373 | 2.658852e-07 | 2026-08-28T03:09:48
29 | b_program | a | 0.25 | -3 | 1 | 388 | 1.3 | 386.7 | 2.758974e-07 | 2026-08-28T03:09:48
29 | b_program | a | 0.3 | -3 | 1 | 410 | 1.3 | 408.7 | 2.920147e-07 | 2026-08-28T03:09:48
29 | b_program | a | 0.35 | -3 | 1 | 417 | 1.3 | 415.7 | 2.971429e-07 | 2026-08-28T03:09:48
29 | b_program | a | 0.4 | -3 | 1 | 432 | 1.3 | 430.7 | 3.081319e-07 | 2026-08-28T03:09:48
29 | b_program | a | 0.45 | -3 | 1 | 447 | 1.3 | 445.7 | 3.191209e-07 | 2026-08-28T03:09:48
29 | b_program | a | 0.5 | -3 | 1 | 462 | 1.3 | 460.7 | 3.301099e-07 | 2026-08-28T03:09:48
29 | b_program | a | 0.55 | -3 | 1 | 476.3 | 1.3 | 475 | 3.406105e-07 | 2026-08-28T03:09:48
29 | b_program | a | 0.6 | -3 | 1 | 492 | 1.3 | 490.7 | 3.520879e-07 | 2026-08-28T03:09:48
29 | b_program | a | 0.65 | -3 | 1 | 507.3 | 1.3 | 506 | 3.633211e-07 | 2026-08-28T03:09:48
29 | b_program | a | 0.7 | -3 | 1 | 522 | 1.3 | 520.7 | 3.740659e-07 | 2026-08-28T03:09:48
29 | b_program | a | 0.75 | -3 | 1 | 537 | 1.3 | 535.7 | 3.850549e-07 | 2026-08-28T03:09:48
29 | b_program | a | 0.8 | -3 | 1 | 552.3 | 1.3 | 551 | 3.962882e-07 | 2026-08-28T03:09:48
29 | b_program | a | 0.85 | -3 | 1 | 569 | 1.3 | 567.7 | 4.084982e-07 | 2026-08-28T03:09:48
29 | b_program | a | 0.9 | -3 | 1 | 585 | 1.3 | 583.7 | 4.202198e-07 | 2026-08-28T03:09:48
29 | b_program | a | 0.95 | -3 | 1 | 600 | 1.3 | 598.7 | 4.312088e-07 | 2026-08-28T03:09:48
29 | b_program | a | 1 | -3 | 1 | 616.3 | 1.3 | 615 | 4.431746e-07 | 2026-08-28T03:09:48
29 | b_program | a | 1.05 | -3 | 1 | 632.7 | 1.3 | 631.3 | 4.551404e-07 | 2026-08-28T03:09:48
29 | b_program | a | 1.1 | -3 | 1 | 651 | 1.3 | 649.7 | 4.685714e-07 | 2026-08-28T03:09:48
29 | b_program | a | 1.15 | -3 | 1 | 665.3 | 1.3 | 664 | 4.79072e-07 | 2026-08-28T03:09:48
29 | b_program | a | 1.2 | -3 | 1 | 683 | 1.3 | 681.7 | 4.920147e-07 | 2026-08-28T03:09:48
29 | b_program | a | 1.25 | -3 | 1 | 699.7 | 1.3 | 698.3 | 5.042247e-07 | 2026-08-28T03:09:48
29 | b_program | a | 1.3 | -3 | 1 | 716 | 1.3 | 714.7 | 5.161905e-07 | 2026-08-28T03:09:48
29 | b_program | a | 1.35 | -3 | 1 | 732.3 | 1.3 | 731 | 5.281563e-07 | 2026-08-28T03:09:48
29 | b_program | a | 1.4 | -3 | 1 | 749.7 | 1.3 | 748.3 | 5.408547e-07 | 2026-08-28T03:09:48
29 | b_program | a | 1.45 | -3 | 1 | 766.7 | 1.3 | 765.3 | 5.533089e-07 | 2026-08-28T03:09:48
29 | b_program | a | 1.5 | -3 | 1 | 783 | 1.3 | 781.7 | 5.652747e-07 | 2026-08-28T03:09:48
29 | b_program | b | -3 | -3 | 1 | 1.3 | 1.3 | 0 | -7.374847e-09 | 2026-08-28T03:11:03
29 | b_program | b | -2.95 | -3 | 1 | 0.7 | 1.3 | -0.7 | -7.863248e-09 | 2026-08-28T03:11:03
29 | b_program | b | -2.9 | -3 | 1 | 1 | 1.3 | -0.3 | -7.619048e-09 | 2026-08-28T03:11:03
29 | b_program | b | -2.85 | -3 | 1 | 1 | 1.3 | -0.3 | -7.619048e-09 | 2026-08-28T03:11:03
29 | b_program | b | -2.8 | -3 | 1 | 0.7 | 1.3 | -0.7 | -7.863248e-09 | 2026-08-28T03:11:03
29 | b_program | b | -2.75 | -3 | 1 | 1 | 1.3 | -0.3 | -7.619048e-09 | 2026-08-28T03:11:03
29 | b_program | b | -2.7 | -3 | 1 | 1 | 1.3 | -0.3 | -7.619048e-09 | 2026-08-28T03:11:03
29 | b_program | b | -2.65 | -3 | 1 | 1 | 1.3 | -0.3 | -7.619048e-09 | 2026-08-28T03:11:03
29 | b_program | b | -2.6 | -3 | 1 | 1 | 1.3 | -0.3 | -7.619048e-09 | 2026-08-28T03:11:03
29 | b_program | b | -2.55 | -3 | 1 | 1 | 1.3 | -0.3 | -7.619048e-09 | 2026-08-28T03:11:03
29 | b_program | b | -2.5 | -3 | 1 | 1 | 1.3 | -0.3 | -7.619048e-09 | 2026-08-28T03:11:03
29 | b_program | b | -2.45 | -3 | 1 | 1.3 | 1.3 | 0 | -7.374847e-09 | 2026-08-28T03:11:03
29 | b_program | b | -2.4 | -3 | 1 | 1 | 1.3 | -0.3 | -7.619048e-09 | 2026-08-28T03:11:03
29 | b_program | b | -2.35 | -3 | 1 | 1 | 1.3 | -0.3 | -7.619048e-09 | 2026-08-28T03:11:03
29 | b_program | b | -2.3 | -3 | 1 | 1 | 1.3 | -0.3 | -7.619048e-09 | 2026-08-28T03:11:03
29 | b_program | b | -2.25 | -3 | 1 | 1 | 1.3 | -0.3 | -7.619048e-09 | 2026-08-28T03:11:03
29 | b_program | b | -2.2 | -3 | 1 | 1 | 1.3 | -0.3 | -7.619048e-09 | 2026-08-28T03:11:03
29 | b_program | b | -2.15 | -3 | 1 | 1 | 1.3 | -0.3 | -7.619048e-09 | 2026-08-28T03:11:03
29 | b_program | b | -2.1 | -3 | 1 | 1 | 1.3 | -0.3 | -7.619048e-09 | 2026-08-28T03:11:03
29 | b_program | b | -2.05 | -3 | 1 | 1 | 1.3 | -0.3 | -7.619048e-09 | 2026-08-28T03:11:03
29 | b_program | b | -2 | -3 | 1 | 1.7 | 1.3 | 0.3 | -7.130647e-09 | 2026-08-28T03:11:03
29 | b_program | b | -1.95 | -3 | 1 | 2 | 1.3 | 0.7 | -6.886447e-09 | 2026-08-28T03:11:03
29 | b_program | b | -1.9 | -3 | 1 | 2.3 | 1.3 | 1 | -6.642247e-09 | 2026-08-28T03:11:03
29 | b_program | b | -1.85 | -3 | 1 | 3 | 1.3 | 1.7 | -6.153846e-09 | 2026-08-28T03:11:03
29 | b_program | b | -1.8 | -3 | 1 | 3.7 | 1.3 | 2.3 | -5.665446e-09 | 2026-08-28T03:11:03
29 | b_program | b | -1.75 | -3 | 1 | 4.3 | 1.3 | 3 | -5.177045e-09 | 2026-08-28T03:11:03
29 | b_program | b | -1.7 | -3 | 1 | 5.3 | 1.3 | 4 | -4.444444e-09 | 2026-08-28T03:11:03
29 | b_program | b | -1.65 | -3 | 1 | 6 | 1.3 | 4.7 | -3.956044e-09 | 2026-08-28T03:11:03
29 | b_program | b | -1.6 | -3 | 1 | 7.3 | 1.3 | 6 | -2.979243e-09 | 2026-08-28T03:11:03
29 | b_program | b | -1.55 | -3 | 1 | 9 | 1.3 | 7.7 | -1.758242e-09 | 2026-08-28T03:11:03
29 | b_program | b | -1.5 | -3 | 1 | 10.7 | 1.3 | 9.3 | -5.372405e-10 | 2026-08-28T03:11:03
29 | b_program | b | -1.45 | -3 | 1 | 12.3 | 1.3 | 11 | 6.837607e-10 | 2026-08-28T03:11:03
29 | b_program | b | -1.4 | -3 | 1 | 14.3 | 1.3 | 13 | 2.148962e-09 | 2026-08-28T03:11:03
29 | b_program | b | -1.35 | -3 | 1 | 16.7 | 1.3 | 15.3 | 3.858364e-09 | 2026-08-28T03:11:03
29 | b_program | b | -1.3 | -3 | 1 | 19.3 | 1.3 | 18 | 5.811966e-09 | 2026-08-28T03:11:03
29 | b_program | b | -1.25 | -3 | 1 | 22.3 | 1.3 | 21 | 8.009768e-09 | 2026-08-28T03:11:03
29 | b_program | b | -1.2 | -3 | 1 | 25 | 1.3 | 23.7 | 9.96337e-09 | 2026-08-28T03:11:03
29 | b_program | b | -1.15 | -3 | 1 | 28 | 1.3 | 26.7 | 1.216117e-08 | 2026-08-28T03:11:03
29 | b_program | b | -1.1 | -3 | 1 | 31.3 | 1.3 | 30 | 1.460317e-08 | 2026-08-28T03:11:03
29 | b_program | b | -1.05 | -3 | 1 | 35.3 | 1.3 | 34 | 1.753358e-08 | 2026-08-28T03:11:03
29 | b_program | b | -1 | -3 | 1 | 38.7 | 1.3 | 37.3 | 1.997558e-08 | 2026-08-28T03:11:03
29 | b_program | b | -0.95 | -3 | 1 | 43.3 | 1.3 | 42 | 2.339438e-08 | 2026-08-28T03:11:03
29 | b_program | b | -0.9 | -3 | 1 | 47.7 | 1.3 | 46.3 | 2.656899e-08 | 2026-08-28T03:11:03
29 | b_program | b | -0.85 | -3 | 1 | 52.3 | 1.3 | 51 | 2.998779e-08 | 2026-08-28T03:11:03
29 | b_program | b | -0.8 | -3 | 1 | 58 | 1.3 | 56.7 | 3.413919e-08 | 2026-08-28T03:11:03
29 | b_program | b | -0.75 | -3 | 1 | 63 | 1.3 | 61.7 | 3.78022e-08 | 2026-08-28T03:11:03
29 | b_program | b | -0.7 | -3 | 1 | 68.7 | 1.3 | 67.3 | 4.19536e-08 | 2026-08-28T03:11:03
29 | b_program | b | -0.65 | -3 | 1 | 74.3 | 1.3 | 73 | 4.610501e-08 | 2026-08-28T03:11:03
29 | b_program | b | -0.6 | -3 | 1 | 80.7 | 1.3 | 79.3 | 5.074481e-08 | 2026-08-28T03:11:03
29 | b_program | b | -0.55 | -3 | 1 | 88 | 1.3 | 86.7 | 5.611722e-08 | 2026-08-28T03:11:03
29 | b_program | b | -0.5 | -3 | 1 | 93.7 | 1.3 | 92.3 | 6.026862e-08 | 2026-08-28T03:11:03
29 | b_program | b | -0.45 | -3 | 1 | 102 | 1.3 | 100.7 | 6.637363e-08 | 2026-08-28T03:11:03
29 | b_program | b | -0.4 | -3 | 1 | 109.3 | 1.3 | 108 | 7.174603e-08 | 2026-08-28T03:11:03
29 | b_program | b | -0.35 | -3 | 1 | 117.3 | 1.3 | 116 | 7.760684e-08 | 2026-08-28T03:11:03
29 | b_program | b | -0.3 | -3 | 1 | 126.3 | 1.3 | 125 | 8.420024e-08 | 2026-08-28T03:11:03
29 | b_program | b | -0.25 | -3 | 1 | 133.7 | 1.3 | 132.3 | 8.957265e-08 | 2026-08-28T03:11:03
29 | b_program | b | -0.2 | -3 | 1 | 143.3 | 1.3 | 142 | 9.665446e-08 | 2026-08-28T03:11:03
29 | b_program | b | -0.15 | -3 | 1 | 152 | 1.3 | 150.7 | 1.030037e-07 | 2026-08-28T03:11:03
29 | b_program | b | -0.1 | -3 | 1 | 162 | 1.3 | 160.7 | 1.103297e-07 | 2026-08-28T03:11:03
29 | b_program | b | -0.05 | -3 | 1 | 171.3 | 1.3 | 170 | 1.171673e-07 | 2026-08-28T03:11:03
29 | b_program | b | 0 | -3 | 1 | 181.7 | 1.3 | 180.3 | 1.247375e-07 | 2026-08-28T03:11:03
29 | b_program | b | 0.05 | -3 | 1 | 191.7 | 1.3 | 190.3 | 1.320635e-07 | 2026-08-28T03:11:03
29 | b_program | b | 0.1 | -3 | 1 | 202.3 | 1.3 | 201 | 1.398779e-07 | 2026-08-28T03:11:03
29 | b_program | b | 0.15 | -3 | 1 | 213.3 | 1.3 | 212 | 1.479365e-07 | 2026-08-28T03:11:03
29 | b_program | b | 0.2 | -3 | 1 | 224 | 1.3 | 222.7 | 1.557509e-07 | 2026-08-28T03:11:03
29 | b_program | b | 0.25 | -3 | 1 | 236 | 1.3 | 234.7 | 1.645421e-07 | 2026-08-28T03:11:03
29 | b_program | b | 0.3 | -3 | 1 | 248 | 1.3 | 246.7 | 1.733333e-07 | 2026-08-28T03:11:03
29 | b_program | b | 0.35 | -3 | 1 | 259.3 | 1.3 | 258 | 1.816361e-07 | 2026-08-28T03:11:03
29 | b_program | b | 0.4 | -3 | 1 | 271.7 | 1.3 | 270.3 | 1.906716e-07 | 2026-08-28T03:11:03
29 | b_program | b | 0.45 | -3 | 1 | 284 | 1.3 | 282.7 | 1.99707e-07 | 2026-08-28T03:11:03
29 | b_program | b | 0.5 | -3 | 1 | 297 | 1.3 | 295.7 | 2.092308e-07 | 2026-08-28T03:11:03
29 | b_program | b | 0.55 | -3 | 1 | 310.3 | 1.3 | 309 | 2.189988e-07 | 2026-08-28T03:11:03
29 | b_program | b | 0.6 | -3 | 1 | 323 | 1.3 | 321.7 | 2.282784e-07 | 2026-08-28T03:11:03
29 | b_program | b | 0.65 | -3 | 1 | 337.3 | 1.3 | 336 | 2.38779e-07 | 2026-08-28T03:11:03
29 | b_program | b | 0.7 | -3 | 1 | 350.7 | 1.3 | 349.3 | 2.48547e-07 | 2026-08-28T03:11:03
29 | b_program | b | 0.75 | -3 | 1 | 364 | 1.3 | 362.7 | 2.58315e-07 | 2026-08-28T03:11:03
29 | b_program | b | 0.8 | -3 | 1 | 378.7 | 1.3 | 377.3 | 2.690598e-07 | 2026-08-28T03:11:03
29 | b_program | b | 0.85 | -3 | 1 | 392 | 1.3 | 390.7 | 2.788278e-07 | 2026-08-28T03:11:03
29 | b_program | b | 0.9 | -3 | 1 | 407 | 1.3 | 405.7 | 2.898168e-07 | 2026-08-28T03:11:03
29 | b_program | b | 0.95 | -3 | 1 | 421 | 1.3 | 419.7 | 3.000733e-07 | 2026-08-28T03:11:03
29 | b_program | b | 1 | -3 | 1 | 436 | 1.3 | 434.7 | 3.110623e-07 | 2026-08-28T03:11:03
29 | b_program | b | 1.05 | -3 | 1 | 451 | 1.3 | 449.7 | 3.220513e-07 | 2026-08-28T03:11:03
29 | b_program | b | 1.1 | -3 | 1 | 464.3 | 1.3 | 463 | 3.318193e-07 | 2026-08-28T03:11:03
29 | b_program | b | 1.15 | -3 | 1 | 480.3 | 1.3 | 479 | 3.435409e-07 | 2026-08-28T03:11:03
29 | b_program | b | 1.2 | -3 | 1 | 495.3 | 1.3 | 494 | 3.545299e-07 | 2026-08-28T03:11:03
29 | b_program | b | 1.25 | -3 | 1 | 510.7 | 1.3 | 509.3 | 3.657631e-07 | 2026-08-28T03:11:03
29 | b_program | b | 1.3 | -3 | 1 | 527 | 1.3 | 525.7 | 3.777289e-07 | 2026-08-28T03:11:03
29 | b_program | b | 1.35 | -3 | 1 | 542.7 | 1.3 | 541.3 | 3.892063e-07 | 2026-08-28T03:11:03
29 | b_program | b | 1.4 | -3 | 1 | 558.3 | 1.3 | 557 | 4.006838e-07 | 2026-08-28T03:11:03
29 | b_program | b | 1.45 | -3 | 1 | 574.3 | 1.3 | 573 | 4.124054e-07 | 2026-08-28T03:11:03
29 | b_program | b | 1.5 | -3 | 1 | 589.3 | 1.3 | 588 | 4.233944e-07 | 2026-08-28T03:11:03
29 | b_program | comp | -1.3557 |  | 1 | 603.7 |  |  |  | 2026-08-28T03:11:04
29 | b_program | comp | -1.3057 |  | 1 | 594.7 |  |  |  | 2026-08-28T03:11:04
29 | b_program | comp | -1.2557 |  | 1 | 584.7 |  |  |  | 2026-08-28T03:11:04
29 | b_program | comp | -1.2057 |  | 1 | 576.3 |  |  |  | 2026-08-28T03:11:04
29 | b_program | comp | -1.1557 |  | 1 | 569 |  |  |  | 2026-08-28T03:11:04
29 | b_program | comp | -1.1057 |  | 1 | 560.7 |  |  |  | 2026-08-28T03:11:04
29 | b_program | comp | -1.0557 |  | 1 | 552.7 |  |  |  | 2026-08-28T03:11:04
29 | b_program | comp | -1.0057 |  | 1 | 546.3 |  |  |  | 2026-08-28T03:11:04
29 | b_program | comp | -0.9557 |  | 1 | 540 |  |  |  | 2026-08-28T03:11:04
29 | b_program | comp | -0.9057 |  | 1 | 534.3 |  |  |  | 2026-08-28T03:11:04
29 | b_program | comp | -0.8557 |  | 1 | 527.7 |  |  |  | 2026-08-28T03:11:04
29 | b_program | comp | -0.8057 |  | 1 | 522.7 |  |  |  | 2026-08-28T03:11:04
29 | b_program | comp | -0.7557 |  | 1 | 518.3 |  |  |  | 2026-08-28T03:11:04
29 | b_program | comp | -0.7057 |  | 1 | 513.3 |  |  |  | 2026-08-28T03:11:04
29 | b_program | comp | -0.6557 |  | 1 | 510.3 |  |  |  | 2026-08-28T03:11:04
29 | b_program | comp | -0.6057 |  | 1 | 507 |  |  |  | 2026-08-28T03:11:04
29 | b_program | comp | -0.5557 |  | 1 | 504 |  |  |  | 2026-08-28T03:11:04
29 | b_program | comp | -0.5057 |  | 1 | 511.3 |  |  |  | 2026-08-28T03:11:04
29 | b_program | comp | -0.4557 |  | 1 | 499.7 |  |  |  | 2026-08-28T03:11:04
29 | b_program | comp | -0.4057 |  | 1 | 499 |  |  |  | 2026-08-28T03:11:04
29 | b_program | comp | -0.3557 |  | 1 | 498.3 |  |  |  | 2026-08-28T03:11:04
29 | b_program | comp | -0.3057 |  | 1 | 497.7 |  |  |  | 2026-08-28T03:11:04
29 | b_program | comp | -0.2557 |  | 1 | 506.7 |  |  |  | 2026-08-28T03:11:04
29 | b_program | comp | -0.2057 |  | 1 | 499 |  |  |  | 2026-08-28T03:11:04
29 | b_program | comp | -0.1557 |  | 1 | 499.3 |  |  |  | 2026-08-28T03:11:04
29 | b_program | comp | -0.1057 |  | 1 | 501 |  |  |  | 2026-08-28T03:11:04
29 | b_program | comp | -0.0557 |  | 1 | 503 |  |  |  | 2026-08-28T03:11:04
29 | b_program | comp | -0.0057 |  | 1 | 505 |  |  |  | 2026-08-28T03:11:04
29 | b_program | comp | 0.0443 |  | 1 | 508 |  |  |  | 2026-08-28T03:11:04
29 | b_program | comp | 0.0943 |  | 1 | 512 |  |  |  | 2026-08-28T03:11:04
29 | b_program | comp | 0.1443 |  | 1 | 516 |  |  |  | 2026-08-28T03:11:04
29 | b_program | comp | 0.1943 |  | 1 | 520.7 |  |  |  | 2026-08-28T03:11:04
29 | b_program | comp | 0.2443 |  | 1 | 526 |  |  |  | 2026-08-28T03:11:04
29 | b_program | comp | 0.2943 |  | 1 | 531 |  |  |  | 2026-08-28T03:11:04
29 | b_program | comp | 0.3443 |  | 1 | 536.7 |  |  |  | 2026-08-28T03:11:04
29 | b_program | comp | 0.3943 |  | 1 | 543 |  |  |  | 2026-08-28T03:11:04
29 | b_program | comp | 0.4443 |  | 1 | 550.7 |  |  |  | 2026-08-28T03:11:04
29 | b_program | comp | 0.4943 |  | 1 | 566 |  |  |  | 2026-08-28T03:11:04
29 | b_program | comp | 0.5443 |  | 1 | 565.3 |  |  |  | 2026-08-28T03:11:04
29 | b_program | comp | 0.5943 |  | 1 | 574 |  |  |  | 2026-08-28T03:11:04
29 | b_program | comp | 0.6443 |  | 1 | 582.7 |  |  |  | 2026-08-28T03:11:04
30 | b_program | a | -3 | -3 | 1 | 1.3 | 1.3 | 0 | -7.374847e-09 | 2026-08-28T03:13:06
30 | b_program | a | -2.95 | -3 | 1 | 1 | 1.3 | -0.3 | -7.619048e-09 | 2026-08-28T03:13:06
30 | b_program | a | -2.9 | -3 | 1 | 1 | 1.3 | -0.3 | -7.619048e-09 | 2026-08-28T03:13:06
30 | b_program | a | -2.85 | -3 | 1 | 1 | 1.3 | -0.3 | -7.619048e-09 | 2026-08-28T03:13:06
30 | b_program | a | -2.8 | -3 | 1 | 0.7 | 1.3 | -0.7 | -7.863248e-09 | 2026-08-28T03:13:06
30 | b_program | a | -2.75 | -3 | 1 | 1 | 1.3 | -0.3 | -7.619048e-09 | 2026-08-28T03:13:06
30 | b_program | a | -2.7 | -3 | 1 | 1 | 1.3 | -0.3 | -7.619048e-09 | 2026-08-28T03:13:06
30 | b_program | a | -2.65 | -3 | 1 | 1 | 1.3 | -0.3 | -7.619048e-09 | 2026-08-28T03:13:06
30 | b_program | a | -2.6 | -3 | 1 | 1 | 1.3 | -0.3 | -7.619048e-09 | 2026-08-28T03:13:06
30 | b_program | a | -2.55 | -3 | 1 | 1 | 1.3 | -0.3 | -7.619048e-09 | 2026-08-28T03:13:06
30 | b_program | a | -2.5 | -3 | 1 | 2 | 1.3 | 0.7 | -6.886447e-09 | 2026-08-28T03:13:06
30 | b_program | a | -2.45 | -3 | 1 | 2.3 | 1.3 | 1 | -6.642247e-09 | 2026-08-28T03:13:06
30 | b_program | a | -2.4 | -3 | 1 | 3 | 1.3 | 1.7 | -6.153846e-09 | 2026-08-28T03:13:06
30 | b_program | a | -2.35 | -3 | 1 | 4 | 1.3 | 2.7 | -5.421245e-09 | 2026-08-28T03:13:06
30 | b_program | a | -2.3 | -3 | 1 | 4 | 1.3 | 2.7 | -5.421245e-09 | 2026-08-28T03:13:06
30 | b_program | a | -2.25 | -3 | 1 | 5.3 | 1.3 | 4 | -4.444444e-09 | 2026-08-28T03:13:06
30 | b_program | a | -2.2 | -3 | 1 | 6 | 1.3 | 4.7 | -3.956044e-09 | 2026-08-28T03:13:06
30 | b_program | a | -2.15 | -3 | 1 | 7 | 1.3 | 5.7 | -3.223443e-09 | 2026-08-28T03:13:06
30 | b_program | a | -2.1 | -3 | 1 | 8.7 | 1.3 | 7.3 | -2.002442e-09 | 2026-08-28T03:13:06
30 | b_program | a | -2.05 | -3 | 1 | 10.3 | 1.3 | 9 | -7.814408e-10 | 2026-08-28T03:13:06
30 | b_program | a | -2 | -3 | 1 | 12.3 | 1.3 | 11 | 6.837607e-10 | 2026-08-28T03:13:06
30 | b_program | a | -1.95 | -3 | 1 | 14 | 1.3 | 12.7 | 1.904762e-09 | 2026-08-28T03:13:06
30 | b_program | a | -1.9 | -3 | 1 | 16.3 | 1.3 | 15 | 3.614164e-09 | 2026-08-28T03:13:06
30 | b_program | a | -1.85 | -3 | 1 | 18.7 | 1.3 | 17.3 | 5.323565e-09 | 2026-08-28T03:13:06
30 | b_program | a | -1.8 | -3 | 1 | 21.3 | 1.3 | 20 | 7.277167e-09 | 2026-08-28T03:13:06
30 | b_program | a | -1.75 | -3 | 1 | 24.3 | 1.3 | 23 | 9.474969e-09 | 2026-08-28T03:13:06
30 | b_program | a | -1.7 | -3 | 1 | 27.3 | 1.3 | 26 | 1.167277e-08 | 2026-08-28T03:13:06
30 | b_program | a | -1.65 | -3 | 1 | 31 | 1.3 | 29.7 | 1.435897e-08 | 2026-08-28T03:13:06
30 | b_program | a | -1.6 | -3 | 1 | 35 | 1.3 | 33.7 | 1.728938e-08 | 2026-08-28T03:13:06
30 | b_program | a | -1.55 | -3 | 1 | 38.7 | 1.3 | 37.3 | 1.997558e-08 | 2026-08-28T03:13:06
30 | b_program | a | -1.5 | -3 | 1 | 43 | 1.3 | 41.7 | 2.315018e-08 | 2026-08-28T03:13:06
30 | b_program | a | -1.45 | -3 | 1 | 48 | 1.3 | 46.7 | 2.681319e-08 | 2026-08-28T03:13:06
30 | b_program | a | -1.4 | -3 | 1 | 52.3 | 1.3 | 51 | 2.998779e-08 | 2026-08-28T03:13:06
30 | b_program | a | -1.35 | -3 | 1 | 57.7 | 1.3 | 56.3 | 3.389499e-08 | 2026-08-28T03:13:06
30 | b_program | a | -1.3 | -3 | 1 | 63.3 | 1.3 | 62 | 3.80464e-08 | 2026-08-28T03:13:06
30 | b_program | a | -1.25 | -3 | 1 | 69.3 | 1.3 | 68 | 4.2442e-08 | 2026-08-28T03:13:06
30 | b_program | a | -1.2 | -3 | 1 | 75.3 | 1.3 | 74 | 4.683761e-08 | 2026-08-28T03:13:06
30 | b_program | a | -1.15 | -3 | 1 | 82 | 1.3 | 80.7 | 5.172161e-08 | 2026-08-28T03:13:06
30 | b_program | a | -1.1 | -3 | 1 | 88.7 | 1.3 | 87.3 | 5.660562e-08 | 2026-08-28T03:13:06
30 | b_program | a | -1.05 | -3 | 1 | 96 | 1.3 | 94.7 | 6.197802e-08 | 2026-08-28T03:13:06
30 | b_program | a | -1 | -3 | 1 | 103.3 | 1.3 | 102 | 6.735043e-08 | 2026-08-28T03:13:06
30 | b_program | a | -0.95 | -3 | 1 | 111.3 | 1.3 | 110 | 7.321123e-08 | 2026-08-28T03:13:06
30 | b_program | a | -0.9 | -3 | 1 | 118.7 | 1.3 | 117.3 | 7.858364e-08 | 2026-08-28T03:13:06
30 | b_program | a | -0.85 | -3 | 1 | 127.3 | 1.3 | 126 | 8.493284e-08 | 2026-08-28T03:13:06
30 | b_program | a | -0.8 | -3 | 1 | 136.3 | 1.3 | 135 | 9.152625e-08 | 2026-08-28T03:13:06
30 | b_program | a | -0.75 | -3 | 1 | 145.3 | 1.3 | 144 | 9.811966e-08 | 2026-08-28T03:13:06
30 | b_program | a | -0.7 | -3 | 1 | 154.7 | 1.3 | 153.3 | 1.049573e-07 | 2026-08-28T03:13:06
30 | b_program | a | -0.65 | -3 | 1 | 164.3 | 1.3 | 163 | 1.120391e-07 | 2026-08-28T03:13:06
30 | b_program | a | -0.6 | -3 | 1 | 174.7 | 1.3 | 173.3 | 1.196093e-07 | 2026-08-28T03:13:06
30 | b_program | a | -0.55 | -3 | 1 | 184.3 | 1.3 | 183 | 1.266911e-07 | 2026-08-28T03:13:06
30 | b_program | a | -0.5 | -3 | 1 | 195 | 1.3 | 193.7 | 1.345055e-07 | 2026-08-28T03:13:06
30 | b_program | a | -0.45 | -3 | 1 | 206.7 | 1.3 | 205.3 | 1.430525e-07 | 2026-08-28T03:13:06
30 | b_program | a | -0.4 | -3 | 1 | 216.7 | 1.3 | 215.3 | 1.503785e-07 | 2026-08-28T03:13:06
30 | b_program | a | -0.35 | -3 | 1 | 228 | 1.3 | 226.7 | 1.586813e-07 | 2026-08-28T03:13:06
30 | b_program | a | -0.3 | -3 | 1 | 239.7 | 1.3 | 238.3 | 1.672283e-07 | 2026-08-28T03:13:06
30 | b_program | a | -0.25 | -3 | 1 | 251.7 | 1.3 | 250.3 | 1.760195e-07 | 2026-08-28T03:13:06
30 | b_program | a | -0.2 | -3 | 1 | 263.3 | 1.3 | 262 | 1.845665e-07 | 2026-08-28T03:13:06
30 | b_program | a | -0.15 | -3 | 1 | 275.7 | 1.3 | 274.3 | 1.93602e-07 | 2026-08-28T03:13:06
30 | b_program | a | -0.1 | -3 | 1 | 287.7 | 1.3 | 286.3 | 2.023932e-07 | 2026-08-28T03:13:06
30 | b_program | a | -0.05 | -3 | 1 | 301.7 | 1.3 | 300.3 | 2.126496e-07 | 2026-08-28T03:13:06
30 | b_program | a | 0 | -3 | 1 | 314 | 1.3 | 312.7 | 2.21685e-07 | 2026-08-28T03:13:06
30 | b_program | a | 0.05 | -3 | 1 | 327 | 1.3 | 325.7 | 2.312088e-07 | 2026-08-28T03:13:06
30 | b_program | a | 0.1 | -3 | 1 | 341.3 | 1.3 | 340 | 2.417094e-07 | 2026-08-28T03:13:06
30 | b_program | a | 0.15 | -3 | 1 | 354.7 | 1.3 | 353.3 | 2.514774e-07 | 2026-08-28T03:13:06
30 | b_program | a | 0.2 | -3 | 1 | 368 | 1.3 | 366.7 | 2.612454e-07 | 2026-08-28T03:13:06
30 | b_program | a | 0.25 | -3 | 1 | 382.7 | 1.3 | 381.3 | 2.719902e-07 | 2026-08-28T03:13:06
30 | b_program | a | 0.3 | -3 | 1 | 397 | 1.3 | 395.7 | 2.824908e-07 | 2026-08-28T03:13:06
30 | b_program | a | 0.35 | -3 | 1 | 412 | 1.3 | 410.7 | 2.934799e-07 | 2026-08-28T03:13:06
30 | b_program | a | 0.4 | -3 | 1 | 425.7 | 1.3 | 424.3 | 3.034921e-07 | 2026-08-28T03:13:06
30 | b_program | a | 0.45 | -3 | 1 | 440 | 1.3 | 438.7 | 3.139927e-07 | 2026-08-28T03:13:06
30 | b_program | a | 0.5 | -3 | 1 | 455 | 1.3 | 453.7 | 3.249817e-07 | 2026-08-28T03:13:06
30 | b_program | a | 0.55 | -3 | 1 | 469.7 | 1.3 | 468.3 | 3.357265e-07 | 2026-08-28T03:13:06
30 | b_program | a | 0.6 | -3 | 1 | 484.3 | 1.3 | 483 | 3.464713e-07 | 2026-08-28T03:13:06
30 | b_program | a | 0.65 | -3 | 1 | 500 | 1.3 | 498.7 | 3.579487e-07 | 2026-08-28T03:13:06
30 | b_program | a | 0.7 | -3 | 1 | 515.3 | 1.3 | 514 | 3.691819e-07 | 2026-08-28T03:13:06
30 | b_program | a | 0.75 | -3 | 1 | 531 | 1.3 | 529.7 | 3.806593e-07 | 2026-08-28T03:13:06
30 | b_program | a | 0.8 | -3 | 1 | 547 | 1.3 | 545.7 | 3.92381e-07 | 2026-08-28T03:13:06
30 | b_program | a | 0.85 | -3 | 1 | 562.3 | 1.3 | 561 | 4.036142e-07 | 2026-08-28T03:13:06
30 | b_program | a | 0.9 | -3 | 1 | 578.3 | 1.3 | 577 | 4.153358e-07 | 2026-08-28T03:13:06
30 | b_program | a | 0.95 | -3 | 1 | 595 | 1.3 | 593.7 | 4.275458e-07 | 2026-08-28T03:13:06
30 | b_program | a | 1 | -3 | 1 | 610.3 | 1.3 | 609 | 4.38779e-07 | 2026-08-28T03:13:06
30 | b_program | a | 1.05 | -3 | 1 | 625.3 | 1.3 | 624 | 4.49768e-07 | 2026-08-28T03:13:06
30 | b_program | a | 1.1 | -3 | 1 | 642.3 | 1.3 | 641 | 4.622222e-07 | 2026-08-28T03:13:06
30 | b_program | a | 1.15 | -3 | 1 | 659 | 1.3 | 657.7 | 4.744322e-07 | 2026-08-28T03:13:06
30 | b_program | a | 1.2 | -3 | 1 | 675.3 | 1.3 | 674 | 4.86398e-07 | 2026-08-28T03:13:06
30 | b_program | a | 1.25 | -3 | 1 | 691.7 | 1.3 | 690.3 | 4.983639e-07 | 2026-08-28T03:13:06
30 | b_program | a | 1.3 | -3 | 1 | 707.7 | 1.3 | 706.3 | 5.100855e-07 | 2026-08-28T03:13:06
30 | b_program | a | 1.35 | -3 | 1 | 723.3 | 1.3 | 722 | 5.215629e-07 | 2026-08-28T03:13:06
30 | b_program | a | 1.4 | -3 | 1 | 741.3 | 1.3 | 740 | 5.347497e-07 | 2026-08-28T03:13:06
30 | b_program | a | 1.45 | -3 | 1 | 759 | 1.3 | 757.7 | 5.476923e-07 | 2026-08-28T03:13:06
30 | b_program | a | 1.5 | -3 | 1 | 773.7 | 1.3 | 772.3 | 5.584371e-07 | 2026-08-28T03:13:06
30 | b_program | b | -3 | -3 | 1 | 1.3 | 1.3 | 0 | -7.374847e-09 | 2026-08-28T03:14:22
30 | b_program | b | -2.95 | -3 | 1 | 1 | 1.3 | -0.3 | -7.619048e-09 | 2026-08-28T03:14:22
30 | b_program | b | -2.9 | -3 | 1 | 1 | 1.3 | -0.3 | -7.619048e-09 | 2026-08-28T03:14:22
30 | b_program | b | -2.85 | -3 | 1 | 1 | 1.3 | -0.3 | -7.619048e-09 | 2026-08-28T03:14:22
30 | b_program | b | -2.8 | -3 | 1 | 1 | 1.3 | -0.3 | -7.619048e-09 | 2026-08-28T03:14:22
30 | b_program | b | -2.75 | -3 | 1 | 1 | 1.3 | -0.3 | -7.619048e-09 | 2026-08-28T03:14:22
30 | b_program | b | -2.7 | -3 | 1 | 0.3 | 1.3 | -1 | -8.107448e-09 | 2026-08-28T03:14:22
30 | b_program | b | -2.65 | -3 | 1 | 1 | 1.3 | -0.3 | -7.619048e-09 | 2026-08-28T03:14:22
30 | b_program | b | -2.6 | -3 | 1 | 1 | 1.3 | -0.3 | -7.619048e-09 | 2026-08-28T03:14:22
30 | b_program | b | -2.55 | -3 | 1 | 0.7 | 1.3 | -0.7 | -7.863248e-09 | 2026-08-28T03:14:22
30 | b_program | b | -2.5 | -3 | 1 | 0.7 | 1.3 | -0.7 | -7.863248e-09 | 2026-08-28T03:14:22
30 | b_program | b | -2.45 | -3 | 1 | 1 | 1.3 | -0.3 | -7.619048e-09 | 2026-08-28T03:14:22
30 | b_program | b | -2.4 | -3 | 1 | 1 | 1.3 | -0.3 | -7.619048e-09 | 2026-08-28T03:14:22
30 | b_program | b | -2.35 | -3 | 1 | 1 | 1.3 | -0.3 | -7.619048e-09 | 2026-08-28T03:14:22
30 | b_program | b | -2.3 | -3 | 1 | 1 | 1.3 | -0.3 | -7.619048e-09 | 2026-08-28T03:14:22
30 | b_program | b | -2.25 | -3 | 1 | 1 | 1.3 | -0.3 | -7.619048e-09 | 2026-08-28T03:14:22
30 | b_program | b | -2.2 | -3 | 1 | 1.3 | 1.3 | 0 | -7.374847e-09 | 2026-08-28T03:14:22
30 | b_program | b | -2.15 | -3 | 1 | 1.7 | 1.3 | 0.3 | -7.130647e-09 | 2026-08-28T03:14:22
30 | b_program | b | -2.1 | -3 | 1 | 1.7 | 1.3 | 0.3 | -7.130647e-09 | 2026-08-28T03:14:22
30 | b_program | b | -2.05 | -3 | 1 | 2.3 | 1.3 | 1 | -6.642247e-09 | 2026-08-28T03:14:22
30 | b_program | b | -2 | -3 | 1 | 2.3 | 1.3 | 1 | -6.642247e-09 | 2026-08-28T03:14:22
30 | b_program | b | -1.95 | -3 | 1 | 3 | 1.3 | 1.7 | -6.153846e-09 | 2026-08-28T03:14:22
30 | b_program | b | -1.9 | -3 | 1 | 4 | 1.3 | 2.7 | -5.421245e-09 | 2026-08-28T03:14:22
30 | b_program | b | -1.85 | -3 | 1 | 5 | 1.3 | 3.7 | -4.688645e-09 | 2026-08-28T03:14:22
30 | b_program | b | -1.8 | -3 | 1 | 5.3 | 1.3 | 4 | -4.444444e-09 | 2026-08-28T03:14:22
30 | b_program | b | -1.75 | -3 | 1 | 7 | 1.3 | 5.7 | -3.223443e-09 | 2026-08-28T03:14:22
30 | b_program | b | -1.7 | -3 | 1 | 8 | 1.3 | 6.7 | -2.490842e-09 | 2026-08-28T03:14:22
30 | b_program | b | -1.65 | -3 | 1 | 9.3 | 1.3 | 8 | -1.514042e-09 | 2026-08-28T03:14:22
30 | b_program | b | -1.6 | -3 | 1 | 11.3 | 1.3 | 10 | -4.884005e-11 | 2026-08-28T03:14:22
30 | b_program | b | -1.55 | -3 | 1 | 13.3 | 1.3 | 12 | 1.416361e-09 | 2026-08-28T03:14:22
30 | b_program | b | -1.5 | -3 | 1 | 15.3 | 1.3 | 14 | 2.881563e-09 | 2026-08-28T03:14:22
30 | b_program | b | -1.45 | -3 | 1 | 17.7 | 1.3 | 16.3 | 4.590965e-09 | 2026-08-28T03:14:22
30 | b_program | b | -1.4 | -3 | 1 | 20 | 1.3 | 18.7 | 6.300366e-09 | 2026-08-28T03:14:22
30 | b_program | b | -1.35 | -3 | 1 | 23 | 1.3 | 21.7 | 8.498168e-09 | 2026-08-28T03:14:22
30 | b_program | b | -1.3 | -3 | 1 | 26.3 | 1.3 | 25 | 1.094017e-08 | 2026-08-28T03:14:22
30 | b_program | b | -1.25 | -3 | 1 | 29.3 | 1.3 | 28 | 1.313797e-08 | 2026-08-28T03:14:22
30 | b_program | b | -1.2 | -3 | 1 | 32.7 | 1.3 | 31.3 | 1.557998e-08 | 2026-08-28T03:14:22
30 | b_program | b | -1.15 | -3 | 1 | 36.3 | 1.3 | 35 | 1.826618e-08 | 2026-08-28T03:14:22
30 | b_program | b | -1.1 | -3 | 1 | 40.7 | 1.3 | 39.3 | 2.144078e-08 | 2026-08-28T03:14:22
30 | b_program | b | -1.05 | -3 | 1 | 44.7 | 1.3 | 43.3 | 2.437118e-08 | 2026-08-28T03:14:22
30 | b_program | b | -1 | -3 | 1 | 50 | 1.3 | 48.7 | 2.827839e-08 | 2026-08-28T03:14:22
30 | b_program | b | -0.95 | -3 | 1 | 54.3 | 1.3 | 53 | 3.145299e-08 | 2026-08-28T03:14:22
30 | b_program | b | -0.9 | -3 | 1 | 60 | 1.3 | 58.7 | 3.56044e-08 | 2026-08-28T03:14:22
30 | b_program | b | -0.85 | -3 | 1 | 65.3 | 1.3 | 64 | 3.95116e-08 | 2026-08-28T03:14:22
30 | b_program | b | -0.8 | -3 | 1 | 71.3 | 1.3 | 70 | 4.39072e-08 | 2026-08-28T03:14:22
30 | b_program | b | -0.75 | -3 | 1 | 77.7 | 1.3 | 76.3 | 4.854701e-08 | 2026-08-28T03:14:22
30 | b_program | b | -0.7 | -3 | 1 | 83.7 | 1.3 | 82.3 | 5.294261e-08 | 2026-08-28T03:14:22
30 | b_program | b | -0.65 | -3 | 1 | 90.7 | 1.3 | 89.3 | 5.807082e-08 | 2026-08-28T03:14:22
30 | b_program | b | -0.6 | -3 | 1 | 97.7 | 1.3 | 96.3 | 6.319902e-08 | 2026-08-28T03:14:22
30 | b_program | b | -0.55 | -3 | 1 | 105 | 1.3 | 103.7 | 6.857143e-08 | 2026-08-28T03:14:22
30 | b_program | b | -0.5 | -3 | 1 | 112.7 | 1.3 | 111.3 | 7.418803e-08 | 2026-08-28T03:14:22
30 | b_program | b | -0.45 | -3 | 1 | 121 | 1.3 | 119.7 | 8.029304e-08 | 2026-08-28T03:14:22
30 | b_program | b | -0.4 | -3 | 1 | 129.3 | 1.3 | 128 | 8.639805e-08 | 2026-08-28T03:14:22
30 | b_program | b | -0.35 | -3 | 1 | 137.7 | 1.3 | 136.3 | 9.250305e-08 | 2026-08-28T03:14:22
30 | b_program | b | -0.3 | -3 | 1 | 147 | 1.3 | 145.7 | 9.934066e-08 | 2026-08-28T03:14:22
30 | b_program | b | -0.25 | -3 | 1 | 156.3 | 1.3 | 155 | 1.061783e-07 | 2026-08-28T03:14:22
30 | b_program | b | -0.2 | -3 | 1 | 165.7 | 1.3 | 164.3 | 1.130159e-07 | 2026-08-28T03:14:22
30 | b_program | b | -0.15 | -3 | 1 | 176 | 1.3 | 174.7 | 1.205861e-07 | 2026-08-28T03:14:22
30 | b_program | b | -0.1 | -3 | 1 | 186.3 | 1.3 | 185 | 1.281563e-07 | 2026-08-28T03:14:22
30 | b_program | b | -0.05 | -3 | 1 | 196.7 | 1.3 | 195.3 | 1.357265e-07 | 2026-08-28T03:14:22
30 | b_program | b | 0 | -3 | 1 | 207 | 1.3 | 205.7 | 1.432967e-07 | 2026-08-28T03:14:22
30 | b_program | b | 0.05 | -3 | 1 | 218.3 | 1.3 | 217 | 1.515995e-07 | 2026-08-28T03:14:22
30 | b_program | b | 0.1 | -3 | 1 | 230 | 1.3 | 228.7 | 1.601465e-07 | 2026-08-28T03:14:22
30 | b_program | b | 0.15 | -3 | 1 | 241 | 1.3 | 239.7 | 1.682051e-07 | 2026-08-28T03:14:22
30 | b_program | b | 0.2 | -3 | 1 | 253 | 1.3 | 251.7 | 1.769963e-07 | 2026-08-28T03:14:22
30 | b_program | b | 0.25 | -3 | 1 | 265 | 1.3 | 263.7 | 1.857875e-07 | 2026-08-28T03:14:22
30 | b_program | b | 0.3 | -3 | 1 | 277.7 | 1.3 | 276.3 | 1.950672e-07 | 2026-08-28T03:14:22
30 | b_program | b | 0.35 | -3 | 1 | 290 | 1.3 | 288.7 | 2.041026e-07 | 2026-08-28T03:14:22
30 | b_program | b | 0.4 | -3 | 1 | 303.3 | 1.3 | 302 | 2.138706e-07 | 2026-08-28T03:14:22
30 | b_program | b | 0.45 | -3 | 1 | 316.7 | 1.3 | 315.3 | 2.236386e-07 | 2026-08-28T03:14:22
30 | b_program | b | 0.5 | -3 | 1 | 329 | 1.3 | 327.7 | 2.32674e-07 | 2026-08-28T03:14:22
30 | b_program | b | 0.55 | -3 | 1 | 342 | 1.3 | 340.7 | 2.421978e-07 | 2026-08-28T03:14:22
30 | b_program | b | 0.6 | -3 | 1 | 355 | 1.3 | 353.7 | 2.517216e-07 | 2026-08-28T03:14:22
30 | b_program | b | 0.65 | -3 | 1 | 369.7 | 1.3 | 368.3 | 2.624664e-07 | 2026-08-28T03:14:22
30 | b_program | b | 0.7 | -3 | 1 | 383.7 | 1.3 | 382.3 | 2.727228e-07 | 2026-08-28T03:14:22
30 | b_program | b | 0.75 | -3 | 1 | 398.3 | 1.3 | 397 | 2.834676e-07 | 2026-08-28T03:14:22
30 | b_program | b | 0.8 | -3 | 1 | 411.7 | 1.3 | 410.3 | 2.932357e-07 | 2026-08-28T03:14:22
30 | b_program | b | 0.85 | -3 | 1 | 427.7 | 1.3 | 426.3 | 3.049573e-07 | 2026-08-28T03:14:22
30 | b_program | b | 0.9 | -3 | 1 | 441.3 | 1.3 | 440 | 3.149695e-07 | 2026-08-28T03:14:22
30 | b_program | b | 0.95 | -3 | 1 | 456.3 | 1.3 | 455 | 3.259585e-07 | 2026-08-28T03:14:22
30 | b_program | b | 1 | -3 | 1 | 471.7 | 1.3 | 470.3 | 3.371917e-07 | 2026-08-28T03:14:22
30 | b_program | b | 1.05 | -3 | 1 | 486.7 | 1.3 | 485.3 | 3.481807e-07 | 2026-08-28T03:14:22
30 | b_program | b | 1.1 | -3 | 1 | 502 | 1.3 | 500.7 | 3.594139e-07 | 2026-08-28T03:14:22
30 | b_program | b | 1.15 | -3 | 1 | 517.3 | 1.3 | 516 | 3.706471e-07 | 2026-08-28T03:14:22
30 | b_program | b | 1.2 | -3 | 1 | 532.7 | 1.3 | 531.3 | 3.818803e-07 | 2026-08-28T03:14:22
30 | b_program | b | 1.25 | -3 | 1 | 548.3 | 1.3 | 547 | 3.933578e-07 | 2026-08-28T03:14:22
30 | b_program | b | 1.3 | -3 | 1 | 564 | 1.3 | 562.7 | 4.048352e-07 | 2026-08-28T03:14:22
30 | b_program | b | 1.35 | -3 | 1 | 580 | 1.3 | 578.7 | 4.165568e-07 | 2026-08-28T03:14:22
30 | b_program | b | 1.4 | -3 | 1 | 595 | 1.3 | 593.7 | 4.275458e-07 | 2026-08-28T03:14:22
30 | b_program | b | 1.45 | -3 | 1 | 611.3 | 1.3 | 610 | 4.395116e-07 | 2026-08-28T03:14:22
30 | b_program | b | 1.5 | -3 | 1 | 627.3 | 1.3 | 626 | 4.512332e-07 | 2026-08-28T03:14:22
30 | b_program | comp | -1.2878 |  | 1 | 627 |  |  |  | 2026-08-28T03:14:22
30 | b_program | comp | -1.2378 |  | 1 | 617.3 |  |  |  | 2026-08-28T03:14:22
30 | b_program | comp | -1.1878 |  | 1 | 609.3 |  |  |  | 2026-08-28T03:14:22
30 | b_program | comp | -1.1378 |  | 1 | 601.3 |  |  |  | 2026-08-28T03:14:22
30 | b_program | comp | -1.0878 |  | 1 | 593.7 |  |  |  | 2026-08-28T03:14:22
30 | b_program | comp | -1.0378 |  | 1 | 586 |  |  |  | 2026-08-28T03:14:22
30 | b_program | comp | -0.9878 |  | 1 | 578.3 |  |  |  | 2026-08-28T03:14:22
30 | b_program | comp | -0.9378 |  | 1 | 572 |  |  |  | 2026-08-28T03:14:22
30 | b_program | comp | -0.8878 |  | 1 | 565.7 |  |  |  | 2026-08-28T03:14:22
30 | b_program | comp | -0.8378 |  | 1 | 560 |  |  |  | 2026-08-28T03:14:22
30 | b_program | comp | -0.7878 |  | 1 | 554 |  |  |  | 2026-08-28T03:14:22
30 | b_program | comp | -0.7378 |  | 1 | 548.7 |  |  |  | 2026-08-28T03:14:22
30 | b_program | comp | -0.6878 |  | 1 | 544.3 |  |  |  | 2026-08-28T03:14:22
30 | b_program | comp | -0.6378 |  | 1 | 540.3 |  |  |  | 2026-08-28T03:14:22
30 | b_program | comp | -0.5878 |  | 1 | 537 |  |  |  | 2026-08-28T03:14:22
30 | b_program | comp | -0.5378 |  | 1 | 534.7 |  |  |  | 2026-08-28T03:14:22
30 | b_program | comp | -0.4878 |  | 1 | 531 |  |  |  | 2026-08-28T03:14:22
30 | b_program | comp | -0.4378 |  | 1 | 529.3 |  |  |  | 2026-08-28T03:14:22
30 | b_program | comp | -0.3878 |  | 1 | 527.3 |  |  |  | 2026-08-28T03:14:22
30 | b_program | comp | -0.3378 |  | 1 | 526.7 |  |  |  | 2026-08-28T03:14:22
30 | b_program | comp | -0.2878 |  | 1 | 526 |  |  |  | 2026-08-28T03:14:22
30 | b_program | comp | -0.2378 |  | 1 | 525.7 |  |  |  | 2026-08-28T03:14:22
30 | b_program | comp | -0.1878 |  | 1 | 525 |  |  |  | 2026-08-28T03:14:22
30 | b_program | comp | -0.1378 |  | 1 | 526.3 |  |  |  | 2026-08-28T03:14:22
30 | b_program | comp | -0.0878 |  | 1 | 527.3 |  |  |  | 2026-08-28T03:14:22
30 | b_program | comp | -0.0378 |  | 1 | 528 |  |  |  | 2026-08-28T03:14:22
30 | b_program | comp | 0.0122 |  | 1 | 530.3 |  |  |  | 2026-08-28T03:14:22
30 | b_program | comp | 0.0622 |  | 1 | 533.3 |  |  |  | 2026-08-28T03:14:22
30 | b_program | comp | 0.1122 |  | 1 | 536 |  |  |  | 2026-08-28T03:14:22
30 | b_program | comp | 0.1622 |  | 1 | 539.7 |  |  |  | 2026-08-28T03:14:22
30 | b_program | comp | 0.2122 |  | 1 | 543 |  |  |  | 2026-08-28T03:14:22
30 | b_program | comp | 0.2622 |  | 1 | 547.3 |  |  |  | 2026-08-28T03:14:22
30 | b_program | comp | 0.3122 |  | 1 | 551.3 |  |  |  | 2026-08-28T03:14:22
30 | b_program | comp | 0.3622 |  | 1 | 557 |  |  |  | 2026-08-28T03:14:22
30 | b_program | comp | 0.4122 |  | 1 | 561.7 |  |  |  | 2026-08-28T03:14:22
30 | b_program | comp | 0.4622 |  | 1 | 568 |  |  |  | 2026-08-28T03:14:22
30 | b_program | comp | 0.5122 |  | 1 | 574.7 |  |  |  | 2026-08-28T03:14:22
30 | b_program | comp | 0.5622 |  | 1 | 590.7 |  |  |  | 2026-08-28T03:14:22
30 | b_program | comp | 0.6122 |  | 1 | 590 |  |  |  | 2026-08-28T03:14:22
30 | b_program | comp | 0.6622 |  | 1 | 597.7 |  |  |  | 2026-08-28T03:14:22
30 | b_program | comp | 0.7122 |  | 1 | 606.3 |  |  |  | 2026-08-28T03:14:22
31 | b_program | a | -3 | -3 | 1 | 1.3 | 1.3 | 0 | -7.374847e-09 | 2026-08-28T03:16:35
31 | b_program | a | -2.95 | -3 | 1 | 1 | 1.3 | -0.3 | -7.619048e-09 | 2026-08-28T03:16:35
31 | b_program | a | -2.9 | -3 | 1 | 1 | 1.3 | -0.3 | -7.619048e-09 | 2026-08-28T03:16:35
31 | b_program | a | -2.85 | -3 | 1 | 1 | 1.3 | -0.3 | -7.619048e-09 | 2026-08-28T03:16:35
31 | b_program | a | -2.8 | -3 | 1 | 1 | 1.3 | -0.3 | -7.619048e-09 | 2026-08-28T03:16:35
31 | b_program | a | -2.75 | -3 | 1 | 1 | 1.3 | -0.3 | -7.619048e-09 | 2026-08-28T03:16:35
31 | b_program | a | -2.7 | -3 | 1 | 1 | 1.3 | -0.3 | -7.619048e-09 | 2026-08-28T03:16:35
31 | b_program | a | -2.65 | -3 | 1 | 1 | 1.3 | -0.3 | -7.619048e-09 | 2026-08-28T03:16:35
31 | b_program | a | -2.6 | -3 | 1 | 1 | 1.3 | -0.3 | -7.619048e-09 | 2026-08-28T03:16:35
31 | b_program | a | -2.55 | -3 | 1 | 1.7 | 1.3 | 0.3 | -7.130647e-09 | 2026-08-28T03:16:35
31 | b_program | a | -2.5 | -3 | 1 | 2 | 1.3 | 0.7 | -6.886447e-09 | 2026-08-28T03:16:35
31 | b_program | a | -2.45 | -3 | 1 | 2.3 | 1.3 | 1 | -6.642247e-09 | 2026-08-28T03:16:35
31 | b_program | a | -2.4 | -3 | 1 | 3 | 1.3 | 1.7 | -6.153846e-09 | 2026-08-28T03:16:35
31 | b_program | a | -2.35 | -3 | 1 | 3.3 | 1.3 | 2 | -5.909646e-09 | 2026-08-28T03:16:35
31 | b_program | a | -2.3 | -3 | 1 | 4 | 1.3 | 2.7 | -5.421245e-09 | 2026-08-28T03:16:35
31 | b_program | a | -2.25 | -3 | 1 | 4.7 | 1.3 | 3.3 | -4.932845e-09 | 2026-08-28T03:16:35
31 | b_program | a | -2.2 | -3 | 1 | 6 | 1.3 | 4.7 | -3.956044e-09 | 2026-08-28T03:16:35
31 | b_program | a | -2.15 | -3 | 1 | 7 | 1.3 | 5.7 | -3.223443e-09 | 2026-08-28T03:16:35
31 | b_program | a | -2.1 | -3 | 1 | 8.7 | 1.3 | 7.3 | -2.002442e-09 | 2026-08-28T03:16:35
31 | b_program | a | -2.05 | -3 | 1 | 10 | 1.3 | 8.7 | -1.025641e-09 | 2026-08-28T03:16:35
31 | b_program | a | -2 | -3 | 1 | 12 | 1.3 | 10.7 | 4.395604e-10 | 2026-08-28T03:16:35
31 | b_program | a | -1.95 | -3 | 1 | 13.7 | 1.3 | 12.3 | 1.660562e-09 | 2026-08-28T03:16:35
31 | b_program | a | -1.9 | -3 | 1 | 16 | 1.3 | 14.7 | 3.369963e-09 | 2026-08-28T03:16:35
31 | b_program | a | -1.85 | -3 | 1 | 19.3 | 1.3 | 18 | 5.811966e-09 | 2026-08-28T03:16:35
31 | b_program | a | -1.8 | -3 | 1 | 21.3 | 1.3 | 20 | 7.277167e-09 | 2026-08-28T03:16:35
31 | b_program | a | -1.75 | -3 | 1 | 23.7 | 1.3 | 22.3 | 8.986569e-09 | 2026-08-28T03:16:35
31 | b_program | a | -1.7 | -3 | 1 | 27.3 | 1.3 | 26 | 1.167277e-08 | 2026-08-28T03:16:35
31 | b_program | a | -1.65 | -3 | 1 | 30.7 | 1.3 | 29.3 | 1.411477e-08 | 2026-08-28T03:16:35
31 | b_program | a | -1.6 | -3 | 1 | 34 | 1.3 | 32.7 | 1.655678e-08 | 2026-08-28T03:16:35
31 | b_program | a | -1.55 | -3 | 1 | 38.3 | 1.3 | 37 | 1.973138e-08 | 2026-08-28T03:16:35
31 | b_program | a | -1.5 | -3 | 1 | 42.3 | 1.3 | 41 | 2.266178e-08 | 2026-08-28T03:16:35
31 | b_program | a | -1.45 | -3 | 1 | 47.3 | 1.3 | 46 | 2.632479e-08 | 2026-08-28T03:16:35
31 | b_program | a | -1.4 | -3 | 1 | 51.3 | 1.3 | 50 | 2.925519e-08 | 2026-08-28T03:16:35
31 | b_program | a | -1.35 | -3 | 1 | 56.7 | 1.3 | 55.3 | 3.316239e-08 | 2026-08-28T03:16:35
31 | b_program | a | -1.3 | -3 | 1 | 62.3 | 1.3 | 61 | 3.73138e-08 | 2026-08-28T03:16:35
31 | b_program | a | -1.25 | -3 | 1 | 67.7 | 1.3 | 66.3 | 4.1221e-08 | 2026-08-28T03:16:35
31 | b_program | a | -1.2 | -3 | 1 | 74.3 | 1.3 | 73 | 4.610501e-08 | 2026-08-28T03:16:35
31 | b_program | a | -1.15 | -3 | 1 | 80.3 | 1.3 | 79 | 5.050061e-08 | 2026-08-28T03:16:35
31 | b_program | a | -1.1 | -3 | 1 | 88 | 1.3 | 86.7 | 5.611722e-08 | 2026-08-28T03:16:35
31 | b_program | a | -1.05 | -3 | 1 | 94.7 | 1.3 | 93.3 | 6.100122e-08 | 2026-08-28T03:16:35
31 | b_program | a | -1 | -3 | 1 | 102.3 | 1.3 | 101 | 6.661783e-08 | 2026-08-28T03:16:35
31 | b_program | a | -0.95 | -3 | 1 | 110.7 | 1.3 | 109.3 | 7.272283e-08 | 2026-08-28T03:16:35
31 | b_program | a | -0.9 | -3 | 1 | 118.3 | 1.3 | 117 | 7.833944e-08 | 2026-08-28T03:16:35
31 | b_program | a | -0.85 | -3 | 1 | 126.7 | 1.3 | 125.3 | 8.444444e-08 | 2026-08-28T03:16:35
31 | b_program | a | -0.8 | -3 | 1 | 135.3 | 1.3 | 134 | 9.079365e-08 | 2026-08-28T03:16:35
31 | b_program | a | -0.75 | -3 | 1 | 144.3 | 1.3 | 143 | 9.738706e-08 | 2026-08-28T03:16:35
31 | b_program | a | -0.7 | -3 | 1 | 154 | 1.3 | 152.7 | 1.044689e-07 | 2026-08-28T03:16:35
31 | b_program | a | -0.65 | -3 | 1 | 163 | 1.3 | 161.7 | 1.110623e-07 | 2026-08-28T03:16:35
31 | b_program | a | -0.6 | -3 | 1 | 173 | 1.3 | 171.7 | 1.183883e-07 | 2026-08-28T03:16:35
31 | b_program | a | -0.55 | -3 | 1 | 183 | 1.3 | 181.7 | 1.257143e-07 | 2026-08-28T03:16:35
31 | b_program | a | -0.5 | -3 | 1 | 193.3 | 1.3 | 192 | 1.332845e-07 | 2026-08-28T03:16:35
31 | b_program | a | -0.45 | -3 | 1 | 204 | 1.3 | 202.7 | 1.410989e-07 | 2026-08-28T03:16:35
31 | b_program | a | -0.4 | -3 | 1 | 215.3 | 1.3 | 214 | 1.494017e-07 | 2026-08-28T03:16:35
31 | b_program | a | -0.35 | -3 | 1 | 226.7 | 1.3 | 225.3 | 1.577045e-07 | 2026-08-28T03:16:35
31 | b_program | a | -0.3 | -3 | 1 | 238.3 | 1.3 | 237 | 1.662515e-07 | 2026-08-28T03:16:35
31 | b_program | a | -0.25 | -3 | 1 | 249.7 | 1.3 | 248.3 | 1.745543e-07 | 2026-08-28T03:16:35
31 | b_program | a | -0.2 | -3 | 1 | 262 | 1.3 | 260.7 | 1.835897e-07 | 2026-08-28T03:16:35
31 | b_program | a | -0.15 | -3 | 1 | 273.7 | 1.3 | 272.3 | 1.921368e-07 | 2026-08-28T03:16:35
31 | b_program | a | -0.1 | -3 | 1 | 287 | 1.3 | 285.7 | 2.019048e-07 | 2026-08-28T03:16:35
31 | b_program | a | -0.05 | -3 | 1 | 300 | 1.3 | 298.7 | 2.114286e-07 | 2026-08-28T03:16:35
31 | b_program | a | 0 | -3 | 1 | 312.7 | 1.3 | 311.3 | 2.207082e-07 | 2026-08-28T03:16:35
31 | b_program | a | 0.05 | -3 | 1 | 326.3 | 1.3 | 325 | 2.307204e-07 | 2026-08-28T03:16:35
31 | b_program | a | 0.1 | -3 | 1 | 339 | 1.3 | 337.7 | 2.4e-07 | 2026-08-28T03:16:35
31 | b_program | a | 0.15 | -3 | 1 | 352 | 1.3 | 350.7 | 2.495238e-07 | 2026-08-28T03:16:35
31 | b_program | a | 0.2 | -3 | 1 | 367 | 1.3 | 365.7 | 2.605128e-07 | 2026-08-28T03:16:35
31 | b_program | a | 0.25 | -3 | 1 | 380.7 | 1.3 | 379.3 | 2.70525e-07 | 2026-08-28T03:16:35
31 | b_program | a | 0.3 | -3 | 1 | 394.3 | 1.3 | 393 | 2.805372e-07 | 2026-08-28T03:16:35
31 | b_program | a | 0.35 | -3 | 1 | 409 | 1.3 | 407.7 | 2.912821e-07 | 2026-08-28T03:16:35
31 | b_program | a | 0.4 | -3 | 1 | 423.7 | 1.3 | 422.3 | 3.020269e-07 | 2026-08-28T03:16:35
31 | b_program | a | 0.45 | -3 | 1 | 439 | 1.3 | 437.7 | 3.132601e-07 | 2026-08-28T03:16:35
31 | b_program | a | 0.5 | -3 | 1 | 453.7 | 1.3 | 452.3 | 3.240049e-07 | 2026-08-28T03:16:35
31 | b_program | a | 0.55 | -3 | 1 | 467 | 1.3 | 465.7 | 3.337729e-07 | 2026-08-28T03:16:35
31 | b_program | a | 0.6 | -3 | 1 | 483 | 1.3 | 481.7 | 3.454945e-07 | 2026-08-28T03:16:35
31 | b_program | a | 0.65 | -3 | 1 | 497 | 1.3 | 495.7 | 3.557509e-07 | 2026-08-28T03:16:35
31 | b_program | a | 0.7 | -3 | 1 | 512 | 1.3 | 510.7 | 3.667399e-07 | 2026-08-28T03:16:35
31 | b_program | a | 0.75 | -3 | 1 | 527.7 | 1.3 | 526.3 | 3.782173e-07 | 2026-08-28T03:16:35
31 | b_program | a | 0.8 | -3 | 1 | 543.3 | 1.3 | 542 | 3.896947e-07 | 2026-08-28T03:16:35
31 | b_program | a | 0.85 | -3 | 1 | 559.3 | 1.3 | 558 | 4.014164e-07 | 2026-08-28T03:16:35
31 | b_program | a | 0.9 | -3 | 1 | 574.7 | 1.3 | 573.3 | 4.126496e-07 | 2026-08-28T03:16:35
31 | b_program | a | 0.95 | -3 | 1 | 591 | 1.3 | 589.7 | 4.246154e-07 | 2026-08-28T03:16:35
31 | b_program | a | 1 | -3 | 1 | 615.7 | 1.3 | 614.3 | 4.426862e-07 | 2026-08-28T03:16:35
31 | b_program | a | 1.05 | -3 | 1 | 623.3 | 1.3 | 622 | 4.483028e-07 | 2026-08-28T03:16:35
31 | b_program | a | 1.1 | -3 | 1 | 639.3 | 1.3 | 638 | 4.600244e-07 | 2026-08-28T03:16:35
31 | b_program | a | 1.15 | -3 | 1 | 655.7 | 1.3 | 654.3 | 4.719902e-07 | 2026-08-28T03:16:35
31 | b_program | a | 1.2 | -3 | 1 | 672 | 1.3 | 670.7 | 4.83956e-07 | 2026-08-28T03:16:35
31 | b_program | a | 1.25 | -3 | 1 | 688.3 | 1.3 | 687 | 4.959219e-07 | 2026-08-28T03:16:35
31 | b_program | a | 1.3 | -3 | 1 | 704.3 | 1.3 | 703 | 5.076435e-07 | 2026-08-28T03:16:35
31 | b_program | a | 1.35 | -3 | 1 | 721 | 1.3 | 719.7 | 5.198535e-07 | 2026-08-28T03:16:35
31 | b_program | a | 1.4 | -3 | 1 | 738.3 | 1.3 | 737 | 5.325519e-07 | 2026-08-28T03:16:35
31 | b_program | a | 1.45 | -3 | 1 | 755.3 | 1.3 | 754 | 5.450061e-07 | 2026-08-28T03:16:35
31 | b_program | a | 1.5 | -3 | 1 | 772.3 | 1.3 | 771 | 5.574603e-07 | 2026-08-28T03:16:35
31 | b_program | b | -3 | -3 | 1 | 1.3 | 1.3 | 0 | -7.374847e-09 | 2026-08-28T03:17:51
31 | b_program | b | -2.95 | -3 | 1 | 1 | 1.3 | -0.3 | -7.619048e-09 | 2026-08-28T03:17:51
31 | b_program | b | -2.9 | -3 | 1 | 0.7 | 1.3 | -0.7 | -7.863248e-09 | 2026-08-28T03:17:51
31 | b_program | b | -2.85 | -3 | 1 | 1 | 1.3 | -0.3 | -7.619048e-09 | 2026-08-28T03:17:51
31 | b_program | b | -2.8 | -3 | 1 | 1 | 1.3 | -0.3 | -7.619048e-09 | 2026-08-28T03:17:51
31 | b_program | b | -2.75 | -3 | 1 | 0.7 | 1.3 | -0.7 | -7.863248e-09 | 2026-08-28T03:17:51
31 | b_program | b | -2.7 | -3 | 1 | 1 | 1.3 | -0.3 | -7.619048e-09 | 2026-08-28T03:17:51
31 | b_program | b | -2.65 | -3 | 1 | 1 | 1.3 | -0.3 | -7.619048e-09 | 2026-08-28T03:17:51
31 | b_program | b | -2.6 | -3 | 1 | 0.7 | 1.3 | -0.7 | -7.863248e-09 | 2026-08-28T03:17:51
31 | b_program | b | -2.55 | -3 | 1 | 1 | 1.3 | -0.3 | -7.619048e-09 | 2026-08-28T03:17:51
31 | b_program | b | -2.5 | -3 | 1 | 1 | 1.3 | -0.3 | -7.619048e-09 | 2026-08-28T03:17:51
31 | b_program | b | -2.45 | -3 | 1 | 0.7 | 1.3 | -0.7 | -7.863248e-09 | 2026-08-28T03:17:51
31 | b_program | b | -2.4 | -3 | 1 | 1 | 1.3 | -0.3 | -7.619048e-09 | 2026-08-28T03:17:51
31 | b_program | b | -2.35 | -3 | 1 | 1 | 1.3 | -0.3 | -7.619048e-09 | 2026-08-28T03:17:51
31 | b_program | b | -2.3 | -3 | 1 | 1.7 | 1.3 | 0.3 | -7.130647e-09 | 2026-08-28T03:17:51
31 | b_program | b | -2.25 | -3 | 1 | 2 | 1.3 | 0.7 | -6.886447e-09 | 2026-08-28T03:17:51
31 | b_program | b | -2.2 | -3 | 1 | 2.3 | 1.3 | 1 | -6.642247e-09 | 2026-08-28T03:17:51
31 | b_program | b | -2.15 | -3 | 1 | 3 | 1.3 | 1.7 | -6.153846e-09 | 2026-08-28T03:17:51
31 | b_program | b | -2.1 | -3 | 1 | 3 | 1.3 | 1.7 | -6.153846e-09 | 2026-08-28T03:17:51
31 | b_program | b | -2.05 | -3 | 1 | 4 | 1.3 | 2.7 | -5.421245e-09 | 2026-08-28T03:17:51
31 | b_program | b | -2 | -3 | 1 | 4.7 | 1.3 | 3.3 | -4.932845e-09 | 2026-08-28T03:17:51
31 | b_program | b | -1.95 | -3 | 1 | 6 | 1.3 | 4.7 | -3.956044e-09 | 2026-08-28T03:17:51
31 | b_program | b | -1.9 | -3 | 1 | 6.7 | 1.3 | 5.3 | -3.467643e-09 | 2026-08-28T03:17:51
31 | b_program | b | -1.85 | -3 | 1 | 8 | 1.3 | 6.7 | -2.490842e-09 | 2026-08-28T03:17:51
31 | b_program | b | -1.8 | -3 | 1 | 9.7 | 1.3 | 8.3 | -1.269841e-09 | 2026-08-28T03:17:51
31 | b_program | b | -1.75 | -3 | 1 | 11 | 1.3 | 9.7 | -2.930403e-10 | 2026-08-28T03:17:51
31 | b_program | b | -1.7 | -3 | 1 | 13.3 | 1.3 | 12 | 1.416361e-09 | 2026-08-28T03:17:51
31 | b_program | b | -1.65 | -3 | 1 | 15.7 | 1.3 | 14.3 | 3.125763e-09 | 2026-08-28T03:17:51
31 | b_program | b | -1.6 | -3 | 1 | 18.3 | 1.3 | 17 | 5.079365e-09 | 2026-08-28T03:17:51
31 | b_program | b | -1.55 | -3 | 1 | 20.3 | 1.3 | 19 | 6.544567e-09 | 2026-08-28T03:17:51
31 | b_program | b | -1.5 | -3 | 1 | 23.3 | 1.3 | 22 | 8.742369e-09 | 2026-08-28T03:17:51
31 | b_program | b | -1.45 | -3 | 1 | 26.3 | 1.3 | 25 | 1.094017e-08 | 2026-08-28T03:17:51
31 | b_program | b | -1.4 | -3 | 1 | 30.3 | 1.3 | 29 | 1.387057e-08 | 2026-08-28T03:17:51
31 | b_program | b | -1.35 | -3 | 1 | 33.3 | 1.3 | 32 | 1.606838e-08 | 2026-08-28T03:17:51
31 | b_program | b | -1.3 | -3 | 1 | 37.3 | 1.3 | 36 | 1.899878e-08 | 2026-08-28T03:17:51
31 | b_program | b | -1.25 | -3 | 1 | 41.3 | 1.3 | 40 | 2.192918e-08 | 2026-08-28T03:17:51
31 | b_program | b | -1.2 | -3 | 1 | 45.3 | 1.3 | 44 | 2.485958e-08 | 2026-08-28T03:17:51
31 | b_program | b | -1.15 | -3 | 1 | 50.7 | 1.3 | 49.3 | 2.876679e-08 | 2026-08-28T03:17:51
31 | b_program | b | -1.1 | -3 | 1 | 55.3 | 1.3 | 54 | 3.218559e-08 | 2026-08-28T03:17:51
31 | b_program | b | -1.05 | -3 | 1 | 61.3 | 1.3 | 60 | 3.65812e-08 | 2026-08-28T03:17:51
31 | b_program | b | -1 | -3 | 1 | 66.7 | 1.3 | 65.3 | 4.04884e-08 | 2026-08-28T03:17:51
31 | b_program | b | -0.95 | -3 | 1 | 72.7 | 1.3 | 71.3 | 4.4884e-08 | 2026-08-28T03:17:51
31 | b_program | b | -0.9 | -3 | 1 | 79 | 1.3 | 77.7 | 4.952381e-08 | 2026-08-28T03:17:51
31 | b_program | b | -0.85 | -3 | 1 | 85.7 | 1.3 | 84.3 | 5.440781e-08 | 2026-08-28T03:17:51
31 | b_program | b | -0.8 | -3 | 1 | 92.7 | 1.3 | 91.3 | 5.953602e-08 | 2026-08-28T03:17:51
31 | b_program | b | -0.75 | -3 | 1 | 99.3 | 1.3 | 98 | 6.442002e-08 | 2026-08-28T03:17:51
31 | b_program | b | -0.7 | -3 | 1 | 107.3 | 1.3 | 106 | 7.028083e-08 | 2026-08-28T03:17:51
31 | b_program | b | -0.65 | -3 | 1 | 115 | 1.3 | 113.7 | 7.589744e-08 | 2026-08-28T03:17:51
31 | b_program | b | -0.6 | -3 | 1 | 123 | 1.3 | 121.7 | 8.175824e-08 | 2026-08-28T03:17:51
31 | b_program | b | -0.55 | -3 | 1 | 131.7 | 1.3 | 130.3 | 8.810745e-08 | 2026-08-28T03:17:51
31 | b_program | b | -0.5 | -3 | 1 | 140 | 1.3 | 138.7 | 9.421245e-08 | 2026-08-28T03:17:51
31 | b_program | b | -0.45 | -3 | 1 | 149.3 | 1.3 | 148 | 1.010501e-07 | 2026-08-28T03:17:51
31 | b_program | b | -0.4 | -3 | 1 | 159 | 1.3 | 157.7 | 1.081319e-07 | 2026-08-28T03:17:51
31 | b_program | b | -0.35 | -3 | 1 | 168.3 | 1.3 | 167 | 1.149695e-07 | 2026-08-28T03:17:51
31 | b_program | b | -0.3 | -3 | 1 | 178.3 | 1.3 | 177 | 1.222955e-07 | 2026-08-28T03:17:51
31 | b_program | b | -0.25 | -3 | 1 | 189 | 1.3 | 187.7 | 1.301099e-07 | 2026-08-28T03:17:51
31 | b_program | b | -0.2 | -3 | 1 | 199 | 1.3 | 197.7 | 1.374359e-07 | 2026-08-28T03:17:51
31 | b_program | b | -0.15 | -3 | 1 | 210 | 1.3 | 208.7 | 1.454945e-07 | 2026-08-28T03:17:51
31 | b_program | b | -0.1 | -3 | 1 | 221 | 1.3 | 219.7 | 1.535531e-07 | 2026-08-28T03:17:51
31 | b_program | b | -0.05 | -3 | 1 | 232 | 1.3 | 230.7 | 1.616117e-07 | 2026-08-28T03:17:51
31 | b_program | b | 0 | -3 | 1 | 244.3 | 1.3 | 243 | 1.706471e-07 | 2026-08-28T03:17:51
31 | b_program | b | 0.05 | -3 | 1 | 256 | 1.3 | 254.7 | 1.791941e-07 | 2026-08-28T03:17:51
31 | b_program | b | 0.1 | -3 | 1 | 268.3 | 1.3 | 267 | 1.882295e-07 | 2026-08-28T03:17:51
31 | b_program | b | 0.15 | -3 | 1 | 280.3 | 1.3 | 279 | 1.970208e-07 | 2026-08-28T03:17:51
31 | b_program | b | 0.2 | -3 | 1 | 292.3 | 1.3 | 291 | 2.05812e-07 | 2026-08-28T03:17:51
31 | b_program | b | 0.25 | -3 | 1 | 305 | 1.3 | 303.7 | 2.150916e-07 | 2026-08-28T03:17:51
31 | b_program | b | 0.3 | -3 | 1 | 319 | 1.3 | 317.7 | 2.25348e-07 | 2026-08-28T03:17:51
31 | b_program | b | 0.35 | -3 | 1 | 332.3 | 1.3 | 331 | 2.35116e-07 | 2026-08-28T03:17:51
31 | b_program | b | 0.4 | -3 | 1 | 345.3 | 1.3 | 344 | 2.446398e-07 | 2026-08-28T03:17:51
31 | b_program | b | 0.45 | -3 | 1 | 359 | 1.3 | 357.7 | 2.54652e-07 | 2026-08-28T03:17:51
31 | b_program | b | 0.5 | -3 | 1 | 372.7 | 1.3 | 371.3 | 2.646642e-07 | 2026-08-28T03:17:51
31 | b_program | b | 0.55 | -3 | 1 | 386.7 | 1.3 | 385.3 | 2.749206e-07 | 2026-08-28T03:17:51
31 | b_program | b | 0.6 | -3 | 1 | 401 | 1.3 | 399.7 | 2.854212e-07 | 2026-08-28T03:17:51
31 | b_program | b | 0.65 | -3 | 1 | 415.3 | 1.3 | 414 | 2.959219e-07 | 2026-08-28T03:17:51
31 | b_program | b | 0.7 | -3 | 1 | 429.3 | 1.3 | 428 | 3.061783e-07 | 2026-08-28T03:17:51
31 | b_program | b | 0.75 | -3 | 1 | 445 | 1.3 | 443.7 | 3.176557e-07 | 2026-08-28T03:17:51
31 | b_program | b | 0.8 | -3 | 1 | 459.3 | 1.3 | 458 | 3.281563e-07 | 2026-08-28T03:17:51
31 | b_program | b | 0.85 | -3 | 1 | 474.3 | 1.3 | 473 | 3.391453e-07 | 2026-08-28T03:17:51
31 | b_program | b | 0.9 | -3 | 1 | 489 | 1.3 | 487.7 | 3.498901e-07 | 2026-08-28T03:17:51
31 | b_program | b | 0.95 | -3 | 1 | 504 | 1.3 | 502.7 | 3.608791e-07 | 2026-08-28T03:17:51
31 | b_program | b | 1 | -3 | 1 | 520.7 | 1.3 | 519.3 | 3.730891e-07 | 2026-08-28T03:17:51
31 | b_program | b | 1.05 | -3 | 1 | 536 | 1.3 | 534.7 | 3.843223e-07 | 2026-08-28T03:17:51
31 | b_program | b | 1.1 | -3 | 1 | 551.3 | 1.3 | 550 | 3.955556e-07 | 2026-08-28T03:17:51
31 | b_program | b | 1.15 | -3 | 1 | 567.7 | 1.3 | 566.3 | 4.075214e-07 | 2026-08-28T03:17:51
31 | b_program | b | 1.2 | -3 | 1 | 583 | 1.3 | 581.7 | 4.187546e-07 | 2026-08-28T03:17:51
31 | b_program | b | 1.25 | -3 | 1 | 598.7 | 1.3 | 597.3 | 4.30232e-07 | 2026-08-28T03:17:51
31 | b_program | b | 1.3 | -3 | 1 | 615.7 | 1.3 | 614.3 | 4.426862e-07 | 2026-08-28T03:17:51
31 | b_program | b | 1.35 | -3 | 1 | 632 | 1.3 | 630.7 | 4.54652e-07 | 2026-08-28T03:17:51
31 | b_program | b | 1.4 | -3 | 1 | 655.7 | 1.3 | 654.3 | 4.719902e-07 | 2026-08-28T03:17:51
31 | b_program | b | 1.45 | -3 | 1 | 664.3 | 1.3 | 663 | 4.783394e-07 | 2026-08-28T03:17:51
31 | b_program | b | 1.5 | -3 | 1 | 680.7 | 1.3 | 679.3 | 4.903053e-07 | 2026-08-28T03:17:51
31 | b_program | comp | -1.2289 |  | 1 | 666 |  |  |  | 2026-08-28T03:17:52
31 | b_program | comp | -1.1789 |  | 1 | 667.3 |  |  |  | 2026-08-28T03:17:52
31 | b_program | comp | -1.1289 |  | 1 | 648.7 |  |  |  | 2026-08-28T03:17:52
31 | b_program | comp | -1.0789 |  | 1 | 640.7 |  |  |  | 2026-08-28T03:17:52
31 | b_program | comp | -1.0289 |  | 1 | 632 |  |  |  | 2026-08-28T03:17:52
31 | b_program | comp | -0.9789 |  | 1 | 624.3 |  |  |  | 2026-08-28T03:17:52
31 | b_program | comp | -0.9289 |  | 1 | 616.7 |  |  |  | 2026-08-28T03:17:52
31 | b_program | comp | -0.8789 |  | 1 | 610.3 |  |  |  | 2026-08-28T03:17:52
31 | b_program | comp | -0.8289 |  | 1 | 603.7 |  |  |  | 2026-08-28T03:17:52
31 | b_program | comp | -0.7789 |  | 1 | 599 |  |  |  | 2026-08-28T03:17:52
31 | b_program | comp | -0.7289 |  | 1 | 593.3 |  |  |  | 2026-08-28T03:17:52
31 | b_program | comp | -0.6789 |  | 1 | 588 |  |  |  | 2026-08-28T03:17:52
31 | b_program | comp | -0.6289 |  | 1 | 584 |  |  |  | 2026-08-28T03:17:52
31 | b_program | comp | -0.5789 |  | 1 | 579.3 |  |  |  | 2026-08-28T03:17:52
31 | b_program | comp | -0.5289 |  | 1 | 576.3 |  |  |  | 2026-08-28T03:17:52
31 | b_program | comp | -0.4789 |  | 1 | 573.3 |  |  |  | 2026-08-28T03:17:52
31 | b_program | comp | -0.4289 |  | 1 | 569.7 |  |  |  | 2026-08-28T03:17:52
31 | b_program | comp | -0.3789 |  | 1 | 568 |  |  |  | 2026-08-28T03:17:52
31 | b_program | comp | -0.3289 |  | 1 | 567 |  |  |  | 2026-08-28T03:17:52
31 | b_program | comp | -0.2789 |  | 1 | 564.3 |  |  |  | 2026-08-28T03:17:52
31 | b_program | comp | -0.2289 |  | 1 | 563 |  |  |  | 2026-08-28T03:17:52
31 | b_program | comp | -0.1789 |  | 1 | 562.3 |  |  |  | 2026-08-28T03:17:52
31 | b_program | comp | -0.1289 |  | 1 | 563 |  |  |  | 2026-08-28T03:17:52
31 | b_program | comp | -0.0789 |  | 1 | 563 |  |  |  | 2026-08-28T03:17:52
31 | b_program | comp | -0.0289 |  | 1 | 563 |  |  |  | 2026-08-28T03:17:52
31 | b_program | comp | 0.0211 |  | 1 | 565 |  |  |  | 2026-08-28T03:17:52
31 | b_program | comp | 0.0711 |  | 1 | 567 |  |  |  | 2026-08-28T03:17:52
31 | b_program | comp | 0.1211 |  | 1 | 569 |  |  |  | 2026-08-28T03:17:52
31 | b_program | comp | 0.1711 |  | 1 | 572.3 |  |  |  | 2026-08-28T03:17:52
31 | b_program | comp | 0.2211 |  | 1 | 575 |  |  |  | 2026-08-28T03:17:52
31 | b_program | comp | 0.2711 |  | 1 | 578.3 |  |  |  | 2026-08-28T03:17:52
31 | b_program | comp | 0.3211 |  | 1 | 581.7 |  |  |  | 2026-08-28T03:17:52
31 | b_program | comp | 0.3711 |  | 1 | 586.3 |  |  |  | 2026-08-28T03:17:52
31 | b_program | comp | 0.4211 |  | 1 | 591 |  |  |  | 2026-08-28T03:17:52
31 | b_program | comp | 0.4711 |  | 1 | 596 |  |  |  | 2026-08-28T03:17:52
31 | b_program | comp | 0.5211 |  | 1 | 603 |  |  |  | 2026-08-28T03:17:52
31 | b_program | comp | 0.5711 |  | 1 | 608 |  |  |  | 2026-08-28T03:17:52
31 | b_program | comp | 0.6211 |  | 1 | 615 |  |  |  | 2026-08-28T03:17:52
31 | b_program | comp | 0.6711 |  | 1 | 622.3 |  |  |  | 2026-08-28T03:17:52
31 | b_program | comp | 0.7211 |  | 1 | 630 |  |  |  | 2026-08-28T03:17:52
31 | b_program | comp | 0.7711 |  | 1 | 636.7 |  |  |  | 2026-08-28T03:17:52
32 | b_program | a | -3 | -3 | 1 | 1.3 | 1.3 | 0 | -7.374847e-09 | 2026-08-28T03:20:27
32 | b_program | a | -2.95 | -3 | 1 | 1 | 1.3 | -0.3 | -7.619048e-09 | 2026-08-28T03:20:27
32 | b_program | a | -2.9 | -3 | 1 | 1 | 1.3 | -0.3 | -7.619048e-09 | 2026-08-28T03:20:27
32 | b_program | a | -2.85 | -3 | 1 | 1 | 1.3 | -0.3 | -7.619048e-09 | 2026-08-28T03:20:27
32 | b_program | a | -2.8 | -3 | 1 | 1 | 1.3 | -0.3 | -7.619048e-09 | 2026-08-28T03:20:27
32 | b_program | a | -2.75 | -3 | 1 | 1 | 1.3 | -0.3 | -7.619048e-09 | 2026-08-28T03:20:27
32 | b_program | a | -2.7 | -3 | 1 | 1 | 1.3 | -0.3 | -7.619048e-09 | 2026-08-28T03:20:27
32 | b_program | a | -2.65 | -3 | 1 | 1 | 1.3 | -0.3 | -7.619048e-09 | 2026-08-28T03:20:27
32 | b_program | a | -2.6 | -3 | 1 | 1.3 | 1.3 | 0 | -7.374847e-09 | 2026-08-28T03:20:27
32 | b_program | a | -2.55 | -3 | 1 | 1.3 | 1.3 | 0 | -7.374847e-09 | 2026-08-28T03:20:27
32 | b_program | a | -2.5 | -3 | 1 | 2 | 1.3 | 0.7 | -6.886447e-09 | 2026-08-28T03:20:27
32 | b_program | a | -2.45 | -3 | 1 | 2.3 | 1.3 | 1 | -6.642247e-09 | 2026-08-28T03:20:27
32 | b_program | a | -2.4 | -3 | 1 | 2.7 | 1.3 | 1.3 | -6.398046e-09 | 2026-08-28T03:20:27
32 | b_program | a | -2.35 | -3 | 1 | 3 | 1.3 | 1.7 | -6.153846e-09 | 2026-08-28T03:20:27
32 | b_program | a | -2.3 | -3 | 1 | 4 | 1.3 | 2.7 | -5.421245e-09 | 2026-08-28T03:20:27
32 | b_program | a | -2.25 | -3 | 1 | 4.7 | 1.3 | 3.3 | -4.932845e-09 | 2026-08-28T03:20:27
32 | b_program | a | -2.2 | -3 | 1 | 5.7 | 1.3 | 4.3 | -4.200244e-09 | 2026-08-28T03:20:27
32 | b_program | a | -2.15 | -3 | 1 | 6.7 | 1.3 | 5.3 | -3.467643e-09 | 2026-08-28T03:20:27
32 | b_program | a | -2.1 | -3 | 1 | 8 | 1.3 | 6.7 | -2.490842e-09 | 2026-08-28T03:20:27
32 | b_program | a | -2.05 | -3 | 1 | 9.3 | 1.3 | 8 | -1.514042e-09 | 2026-08-28T03:20:27
32 | b_program | a | -2 | -3 | 1 | 11.3 | 1.3 | 10 | -4.884005e-11 | 2026-08-28T03:20:27
32 | b_program | a | -1.95 | -3 | 1 | 13.3 | 1.3 | 12 | 1.416361e-09 | 2026-08-28T03:20:27
32 | b_program | a | -1.9 | -3 | 1 | 15.3 | 1.3 | 14 | 2.881563e-09 | 2026-08-28T03:20:27
32 | b_program | a | -1.85 | -3 | 1 | 18 | 1.3 | 16.7 | 4.835165e-09 | 2026-08-28T03:20:27
32 | b_program | a | -1.8 | -3 | 1 | 20.3 | 1.3 | 19 | 6.544567e-09 | 2026-08-28T03:20:27
32 | b_program | a | -1.75 | -3 | 1 | 23.3 | 1.3 | 22 | 8.742369e-09 | 2026-08-28T03:20:27
32 | b_program | a | -1.7 | -3 | 1 | 26.3 | 1.3 | 25 | 1.094017e-08 | 2026-08-28T03:20:27
32 | b_program | a | -1.65 | -3 | 1 | 30 | 1.3 | 28.7 | 1.362637e-08 | 2026-08-28T03:20:27
32 | b_program | a | -1.6 | -3 | 1 | 33 | 1.3 | 31.7 | 1.582418e-08 | 2026-08-28T03:20:27
32 | b_program | a | -1.55 | -3 | 1 | 37.3 | 1.3 | 36 | 1.899878e-08 | 2026-08-28T03:20:27
32 | b_program | a | -1.5 | -3 | 1 | 41.3 | 1.3 | 40 | 2.192918e-08 | 2026-08-28T03:20:27
32 | b_program | a | -1.45 | -3 | 1 | 45.7 | 1.3 | 44.3 | 2.510379e-08 | 2026-08-28T03:20:27
32 | b_program | a | -1.4 | -3 | 1 | 50.3 | 1.3 | 49 | 2.852259e-08 | 2026-08-28T03:20:27
32 | b_program | a | -1.35 | -3 | 1 | 55.3 | 1.3 | 54 | 3.218559e-08 | 2026-08-28T03:20:27
32 | b_program | a | -1.3 | -3 | 1 | 61 | 1.3 | 59.7 | 3.6337e-08 | 2026-08-28T03:20:27
32 | b_program | a | -1.25 | -3 | 1 | 66.7 | 1.3 | 65.3 | 4.04884e-08 | 2026-08-28T03:20:27
32 | b_program | a | -1.2 | -3 | 1 | 72.3 | 1.3 | 71 | 4.46398e-08 | 2026-08-28T03:20:27
32 | b_program | a | -1.15 | -3 | 1 | 79 | 1.3 | 77.7 | 4.952381e-08 | 2026-08-28T03:20:27
32 | b_program | a | -1.1 | -3 | 1 | 85.7 | 1.3 | 84.3 | 5.440781e-08 | 2026-08-28T03:20:27
32 | b_program | a | -1.05 | -3 | 1 | 92.7 | 1.3 | 91.3 | 5.953602e-08 | 2026-08-28T03:20:27
32 | b_program | a | -1 | -3 | 1 | 100 | 1.3 | 98.7 | 6.490842e-08 | 2026-08-28T03:20:27
32 | b_program | a | -0.95 | -3 | 1 | 108 | 1.3 | 106.7 | 7.076923e-08 | 2026-08-28T03:20:27
32 | b_program | a | -0.9 | -3 | 1 | 115.3 | 1.3 | 114 | 7.614164e-08 | 2026-08-28T03:20:27
32 | b_program | a | -0.85 | -3 | 1 | 124 | 1.3 | 122.7 | 8.249084e-08 | 2026-08-28T03:20:27
32 | b_program | a | -0.8 | -3 | 1 | 132.3 | 1.3 | 131 | 8.859585e-08 | 2026-08-28T03:20:27
32 | b_program | a | -0.75 | -3 | 1 | 141.7 | 1.3 | 140.3 | 9.543346e-08 | 2026-08-28T03:20:27
32 | b_program | a | -0.7 | -3 | 1 | 150.7 | 1.3 | 149.3 | 1.020269e-07 | 2026-08-28T03:20:27
32 | b_program | a | -0.65 | -3 | 1 | 160.7 | 1.3 | 159.3 | 1.093529e-07 | 2026-08-28T03:20:27
32 | b_program | a | -0.6 | -3 | 1 | 170.3 | 1.3 | 169 | 1.164347e-07 | 2026-08-28T03:20:27
32 | b_program | a | -0.55 | -3 | 1 | 179.7 | 1.3 | 178.3 | 1.232723e-07 | 2026-08-28T03:20:27
32 | b_program | a | -0.5 | -3 | 1 | 190.3 | 1.3 | 189 | 1.310867e-07 | 2026-08-28T03:20:27
32 | b_program | a | -0.45 | -3 | 1 | 200 | 1.3 | 198.7 | 1.381685e-07 | 2026-08-28T03:20:27
32 | b_program | a | -0.4 | -3 | 1 | 211.7 | 1.3 | 210.3 | 1.467155e-07 | 2026-08-28T03:20:27
32 | b_program | a | -0.35 | -3 | 1 | 223.3 | 1.3 | 222 | 1.552625e-07 | 2026-08-28T03:20:27
32 | b_program | a | -0.3 | -3 | 1 | 235 | 1.3 | 233.7 | 1.638095e-07 | 2026-08-28T03:20:27
32 | b_program | a | -0.25 | -3 | 1 | 246.3 | 1.3 | 245 | 1.721123e-07 | 2026-08-28T03:20:27
32 | b_program | a | -0.2 | -3 | 1 | 258.3 | 1.3 | 257 | 1.809035e-07 | 2026-08-28T03:20:27
32 | b_program | a | -0.15 | -3 | 1 | 270.7 | 1.3 | 269.3 | 1.899389e-07 | 2026-08-28T03:20:27
32 | b_program | a | -0.1 | -3 | 1 | 283.3 | 1.3 | 282 | 1.992186e-07 | 2026-08-28T03:20:27
32 | b_program | a | -0.05 | -3 | 1 | 296 | 1.3 | 294.7 | 2.084982e-07 | 2026-08-28T03:20:27
32 | b_program | a | 0 | -3 | 1 | 309 | 1.3 | 307.7 | 2.18022e-07 | 2026-08-28T03:20:27
32 | b_program | a | 0.05 | -3 | 1 | 322 | 1.3 | 320.7 | 2.275458e-07 | 2026-08-28T03:20:27
32 | b_program | a | 0.1 | -3 | 1 | 335.3 | 1.3 | 334 | 2.373138e-07 | 2026-08-28T03:20:27
32 | b_program | a | 0.15 | -3 | 1 | 348.7 | 1.3 | 347.3 | 2.470818e-07 | 2026-08-28T03:20:27
32 | b_program | a | 0.2 | -3 | 1 | 362.7 | 1.3 | 361.3 | 2.573382e-07 | 2026-08-28T03:20:27
32 | b_program | a | 0.25 | -3 | 1 | 376 | 1.3 | 374.7 | 2.671062e-07 | 2026-08-28T03:20:27
32 | b_program | a | 0.3 | -3 | 1 | 390 | 1.3 | 388.7 | 2.773626e-07 | 2026-08-28T03:20:27
32 | b_program | a | 0.35 | -3 | 1 | 403.7 | 1.3 | 402.3 | 2.873748e-07 | 2026-08-28T03:20:27
32 | b_program | a | 0.4 | -3 | 1 | 419 | 1.3 | 417.7 | 2.986081e-07 | 2026-08-28T03:20:27
32 | b_program | a | 0.45 | -3 | 1 | 433 | 1.3 | 431.7 | 3.088645e-07 | 2026-08-28T03:20:27
32 | b_program | a | 0.5 | -3 | 1 | 447.3 | 1.3 | 446 | 3.193651e-07 | 2026-08-28T03:20:27
32 | b_program | a | 0.55 | -3 | 1 | 461.7 | 1.3 | 460.3 | 3.298657e-07 | 2026-08-28T03:20:27
32 | b_program | a | 0.6 | -3 | 1 | 478 | 1.3 | 476.7 | 3.418315e-07 | 2026-08-28T03:20:27
32 | b_program | a | 0.65 | -3 | 1 | 492 | 1.3 | 490.7 | 3.520879e-07 | 2026-08-28T03:20:27
32 | b_program | a | 0.7 | -3 | 1 | 507.7 | 1.3 | 506.3 | 3.635653e-07 | 2026-08-28T03:20:27
32 | b_program | a | 0.75 | -3 | 1 | 523 | 1.3 | 521.7 | 3.747985e-07 | 2026-08-28T03:20:27
32 | b_program | a | 0.8 | -3 | 1 | 539 | 1.3 | 537.7 | 3.865201e-07 | 2026-08-28T03:20:27
32 | b_program | a | 0.85 | -3 | 1 | 555 | 1.3 | 553.7 | 3.982418e-07 | 2026-08-28T03:20:27
32 | b_program | a | 0.9 | -3 | 1 | 569.3 | 1.3 | 568 | 4.087424e-07 | 2026-08-28T03:20:27
32 | b_program | a | 0.95 | -3 | 1 | 584.7 | 1.3 | 583.3 | 4.199756e-07 | 2026-08-28T03:20:27
32 | b_program | a | 1 | -3 | 1 | 601.3 | 1.3 | 600 | 4.321856e-07 | 2026-08-28T03:20:27
32 | b_program | a | 1.05 | -3 | 1 | 616 | 1.3 | 614.7 | 4.429304e-07 | 2026-08-28T03:20:27
32 | b_program | a | 1.1 | -3 | 1 | 633.7 | 1.3 | 632.3 | 4.55873e-07 | 2026-08-28T03:20:27
32 | b_program | a | 1.15 | -3 | 1 | 649.7 | 1.3 | 648.3 | 4.675946e-07 | 2026-08-28T03:20:27
32 | b_program | a | 1.2 | -3 | 1 | 666.3 | 1.3 | 665 | 4.798046e-07 | 2026-08-28T03:20:27
32 | b_program | a | 1.25 | -3 | 1 | 683 | 1.3 | 681.7 | 4.920147e-07 | 2026-08-28T03:20:27
32 | b_program | a | 1.3 | -3 | 1 | 698.7 | 1.3 | 697.3 | 5.034921e-07 | 2026-08-28T03:20:27
32 | b_program | a | 1.35 | -3 | 1 | 714.7 | 1.3 | 713.3 | 5.152137e-07 | 2026-08-28T03:20:27
32 | b_program | a | 1.4 | -3 | 1 | 731.7 | 1.3 | 730.3 | 5.276679e-07 | 2026-08-28T03:20:27
32 | b_program | a | 1.45 | -3 | 1 | 747 | 1.3 | 745.7 | 5.389011e-07 | 2026-08-28T03:20:27
32 | b_program | a | 1.5 | -3 | 1 | 765.3 | 1.3 | 764 | 5.523321e-07 | 2026-08-28T03:20:27
32 | b_program | b | -3 | -3 | 1 | 1.7 | 1.7 | 0 | -7.130647e-09 | 2026-08-28T03:21:42
32 | b_program | b | -2.95 | -3 | 1 | 1 | 1.7 | -0.7 | -7.619048e-09 | 2026-08-28T03:21:42
32 | b_program | b | -2.9 | -3 | 1 | 1 | 1.7 | -0.7 | -7.619048e-09 | 2026-08-28T03:21:42
32 | b_program | b | -2.85 | -3 | 1 | 1 | 1.7 | -0.7 | -7.619048e-09 | 2026-08-28T03:21:42
32 | b_program | b | -2.8 | -3 | 1 | 1 | 1.7 | -0.7 | -7.619048e-09 | 2026-08-28T03:21:42
32 | b_program | b | -2.75 | -3 | 1 | 1 | 1.7 | -0.7 | -7.619048e-09 | 2026-08-28T03:21:42
32 | b_program | b | -2.7 | -3 | 1 | 1.3 | 1.7 | -0.3 | -7.374847e-09 | 2026-08-28T03:21:42
32 | b_program | b | -2.65 | -3 | 1 | 1 | 1.7 | -0.7 | -7.619048e-09 | 2026-08-28T03:21:42
32 | b_program | b | -2.6 | -3 | 1 | 1 | 1.7 | -0.7 | -7.619048e-09 | 2026-08-28T03:21:42
32 | b_program | b | -2.55 | -3 | 1 | 1.3 | 1.7 | -0.3 | -7.374847e-09 | 2026-08-28T03:21:42
32 | b_program | b | -2.5 | -3 | 1 | 1.3 | 1.7 | -0.3 | -7.374847e-09 | 2026-08-28T03:21:42
32 | b_program | b | -2.45 | -3 | 1 | 1.7 | 1.7 | 0 | -7.130647e-09 | 2026-08-28T03:21:42
32 | b_program | b | -2.4 | -3 | 1 | 2 | 1.7 | 0.3 | -6.886447e-09 | 2026-08-28T03:21:42
32 | b_program | b | -2.35 | -3 | 1 | 2.3 | 1.7 | 0.7 | -6.642247e-09 | 2026-08-28T03:21:42
32 | b_program | b | -2.3 | -3 | 1 | 3 | 1.7 | 1.3 | -6.153846e-09 | 2026-08-28T03:21:42
32 | b_program | b | -2.25 | -3 | 1 | 3.7 | 1.7 | 2 | -5.665446e-09 | 2026-08-28T03:21:42
32 | b_program | b | -2.2 | -3 | 1 | 4.3 | 1.7 | 2.7 | -5.177045e-09 | 2026-08-28T03:21:42
32 | b_program | b | -2.15 | -3 | 1 | 5.7 | 1.7 | 4 | -4.200244e-09 | 2026-08-28T03:21:42
32 | b_program | b | -2.1 | -3 | 1 | 6.7 | 1.7 | 5 | -3.467643e-09 | 2026-08-28T03:21:42
32 | b_program | b | -2.05 | -3 | 1 | 7.7 | 1.7 | 6 | -2.735043e-09 | 2026-08-28T03:21:42
32 | b_program | b | -2 | -3 | 1 | 9.3 | 1.7 | 7.7 | -1.514042e-09 | 2026-08-28T03:21:42
32 | b_program | b | -1.95 | -3 | 1 | 11.3 | 1.7 | 9.7 | -4.884005e-11 | 2026-08-28T03:21:42
32 | b_program | b | -1.9 | -3 | 1 | 12.7 | 1.7 | 11 | 9.279609e-10 | 2026-08-28T03:21:42
32 | b_program | b | -1.85 | -3 | 1 | 15 | 1.7 | 13.3 | 2.637363e-09 | 2026-08-28T03:21:42
32 | b_program | b | -1.8 | -3 | 1 | 17.3 | 1.7 | 15.7 | 4.346764e-09 | 2026-08-28T03:21:42
32 | b_program | b | -1.75 | -3 | 1 | 19.3 | 1.7 | 17.7 | 5.811966e-09 | 2026-08-28T03:21:42
32 | b_program | b | -1.7 | -3 | 1 | 22.7 | 1.7 | 21 | 8.253968e-09 | 2026-08-28T03:21:42
32 | b_program | b | -1.65 | -3 | 1 | 25.7 | 1.7 | 24 | 1.045177e-08 | 2026-08-28T03:21:42
32 | b_program | b | -1.6 | -3 | 1 | 29 | 1.7 | 27.3 | 1.289377e-08 | 2026-08-28T03:21:42
32 | b_program | b | -1.55 | -3 | 1 | 32.3 | 1.7 | 30.7 | 1.533578e-08 | 2026-08-28T03:21:42
32 | b_program | b | -1.5 | -3 | 1 | 36.3 | 1.7 | 34.7 | 1.826618e-08 | 2026-08-28T03:21:42
32 | b_program | b | -1.45 | -3 | 1 | 40.7 | 1.7 | 39 | 2.144078e-08 | 2026-08-28T03:21:42
32 | b_program | b | -1.4 | -3 | 1 | 44.7 | 1.7 | 43 | 2.437118e-08 | 2026-08-28T03:21:42
32 | b_program | b | -1.35 | -3 | 1 | 49 | 1.7 | 47.3 | 2.754579e-08 | 2026-08-28T03:21:42
32 | b_program | b | -1.3 | -3 | 1 | 54.3 | 1.7 | 52.7 | 3.145299e-08 | 2026-08-28T03:21:42
32 | b_program | b | -1.25 | -3 | 1 | 59.3 | 1.7 | 57.7 | 3.5116e-08 | 2026-08-28T03:21:42
32 | b_program | b | -1.2 | -3 | 1 | 65 | 1.7 | 63.3 | 3.92674e-08 | 2026-08-28T03:21:42
32 | b_program | b | -1.15 | -3 | 1 | 71.3 | 1.7 | 69.7 | 4.39072e-08 | 2026-08-28T03:21:42
32 | b_program | b | -1.1 | -3 | 1 | 77.3 | 1.7 | 75.7 | 4.830281e-08 | 2026-08-28T03:21:42
32 | b_program | b | -1.05 | -3 | 1 | 84 | 1.7 | 82.3 | 5.318681e-08 | 2026-08-28T03:21:42
32 | b_program | b | -1 | -3 | 1 | 91 | 1.7 | 89.3 | 5.831502e-08 | 2026-08-28T03:21:42
32 | b_program | b | -0.95 | -3 | 1 | 98 | 1.7 | 96.3 | 6.344322e-08 | 2026-08-28T03:21:42
32 | b_program | b | -0.9 | -3 | 1 | 106 | 1.7 | 104.3 | 6.930403e-08 | 2026-08-28T03:21:42
32 | b_program | b | -0.85 | -3 | 1 | 113.3 | 1.7 | 111.7 | 7.467643e-08 | 2026-08-28T03:21:42
32 | b_program | b | -0.8 | -3 | 1 | 121.7 | 1.7 | 120 | 8.078144e-08 | 2026-08-28T03:21:42
32 | b_program | b | -0.75 | -3 | 1 | 129.7 | 1.7 | 128 | 8.664225e-08 | 2026-08-28T03:21:42
32 | b_program | b | -0.7 | -3 | 1 | 138.7 | 1.7 | 137 | 9.323565e-08 | 2026-08-28T03:21:42
32 | b_program | b | -0.65 | -3 | 1 | 147.7 | 1.7 | 146 | 9.982906e-08 | 2026-08-28T03:21:42
32 | b_program | b | -0.6 | -3 | 1 | 156.7 | 1.7 | 155 | 1.064225e-07 | 2026-08-28T03:21:42
32 | b_program | b | -0.55 | -3 | 1 | 166 | 1.7 | 164.3 | 1.132601e-07 | 2026-08-28T03:21:42
32 | b_program | b | -0.5 | -3 | 1 | 176 | 1.7 | 174.3 | 1.205861e-07 | 2026-08-28T03:21:42
32 | b_program | b | -0.45 | -3 | 1 | 186.3 | 1.7 | 184.7 | 1.281563e-07 | 2026-08-28T03:21:42
32 | b_program | b | -0.4 | -3 | 1 | 196.7 | 1.7 | 195 | 1.357265e-07 | 2026-08-28T03:21:42
32 | b_program | b | -0.35 | -3 | 1 | 208 | 1.7 | 206.3 | 1.440293e-07 | 2026-08-28T03:21:42
32 | b_program | b | -0.3 | -3 | 1 | 219 | 1.7 | 217.3 | 1.520879e-07 | 2026-08-28T03:21:42
32 | b_program | b | -0.25 | -3 | 1 | 230.3 | 1.7 | 228.7 | 1.603907e-07 | 2026-08-28T03:21:42
32 | b_program | b | -0.2 | -3 | 1 | 241.3 | 1.7 | 239.7 | 1.684493e-07 | 2026-08-28T03:21:42
32 | b_program | b | -0.15 | -3 | 1 | 254 | 1.7 | 252.3 | 1.777289e-07 | 2026-08-28T03:21:42
32 | b_program | b | -0.1 | -3 | 1 | 265.7 | 1.7 | 264 | 1.862759e-07 | 2026-08-28T03:21:42
32 | b_program | b | -0.05 | -3 | 1 | 277.7 | 1.7 | 276 | 1.950672e-07 | 2026-08-28T03:21:42
32 | b_program | b | 0 | -3 | 1 | 291 | 1.7 | 289.3 | 2.048352e-07 | 2026-08-28T03:21:42
32 | b_program | b | 0.05 | -3 | 1 | 304 | 1.7 | 302.3 | 2.14359e-07 | 2026-08-28T03:21:42
32 | b_program | b | 0.1 | -3 | 1 | 316.3 | 1.7 | 314.7 | 2.233944e-07 | 2026-08-28T03:21:42
32 | b_program | b | 0.15 | -3 | 1 | 329.3 | 1.7 | 327.7 | 2.329182e-07 | 2026-08-28T03:21:42
32 | b_program | b | 0.2 | -3 | 1 | 343.7 | 1.7 | 342 | 2.434188e-07 | 2026-08-28T03:21:42
32 | b_program | b | 0.25 | -3 | 1 | 357 | 1.7 | 355.3 | 2.531868e-07 | 2026-08-28T03:21:42
32 | b_program | b | 0.3 | -3 | 1 | 371 | 1.7 | 369.3 | 2.634432e-07 | 2026-08-28T03:21:42
32 | b_program | b | 0.35 | -3 | 1 | 385 | 1.7 | 383.3 | 2.736996e-07 | 2026-08-28T03:21:42
32 | b_program | b | 0.4 | -3 | 1 | 399 | 1.7 | 397.3 | 2.83956e-07 | 2026-08-28T03:21:42
32 | b_program | b | 0.45 | -3 | 1 | 414 | 1.7 | 412.3 | 2.949451e-07 | 2026-08-28T03:21:42
32 | b_program | b | 0.5 | -3 | 1 | 428 | 1.7 | 426.3 | 3.052015e-07 | 2026-08-28T03:21:42
32 | b_program | b | 0.55 | -3 | 1 | 443 | 1.7 | 441.3 | 3.161905e-07 | 2026-08-28T03:21:42
32 | b_program | b | 0.6 | -3 | 1 | 457.7 | 1.7 | 456 | 3.269353e-07 | 2026-08-28T03:21:42
32 | b_program | b | 0.65 | -3 | 1 | 472 | 1.7 | 470.3 | 3.374359e-07 | 2026-08-28T03:21:42
32 | b_program | b | 0.7 | -3 | 1 | 487.7 | 1.7 | 486 | 3.489133e-07 | 2026-08-28T03:21:42
32 | b_program | b | 0.75 | -3 | 1 | 502.7 | 1.7 | 501 | 3.599023e-07 | 2026-08-28T03:21:42
32 | b_program | b | 0.8 | -3 | 1 | 518 | 1.7 | 516.3 | 3.711355e-07 | 2026-08-28T03:21:42
32 | b_program | b | 0.85 | -3 | 1 | 534 | 1.7 | 532.3 | 3.828571e-07 | 2026-08-28T03:21:42
32 | b_program | b | 0.9 | -3 | 1 | 549.7 | 1.7 | 548 | 3.943346e-07 | 2026-08-28T03:21:42
32 | b_program | b | 0.95 | -3 | 1 | 565.7 | 1.7 | 564 | 4.060562e-07 | 2026-08-28T03:21:42
32 | b_program | b | 1 | -3 | 1 | 581.3 | 1.7 | 579.7 | 4.175336e-07 | 2026-08-28T03:21:42
32 | b_program | b | 1.05 | -3 | 1 | 596.7 | 1.7 | 595 | 4.287668e-07 | 2026-08-28T03:21:42
32 | b_program | b | 1.1 | -3 | 1 | 613.3 | 1.7 | 611.7 | 4.409768e-07 | 2026-08-28T03:21:42
32 | b_program | b | 1.15 | -3 | 1 | 630 | 1.7 | 628.3 | 4.531868e-07 | 2026-08-28T03:21:42
32 | b_program | b | 1.2 | -3 | 1 | 647 | 1.7 | 645.3 | 4.65641e-07 | 2026-08-28T03:21:42
32 | b_program | b | 1.25 | -3 | 1 | 663.3 | 1.7 | 661.7 | 4.776068e-07 | 2026-08-28T03:21:42
32 | b_program | b | 1.3 | -3 | 1 | 679 | 1.7 | 677.3 | 4.890842e-07 | 2026-08-28T03:21:42
32 | b_program | b | 1.35 | -3 | 1 | 695.7 | 1.7 | 694 | 5.012943e-07 | 2026-08-28T03:21:42
32 | b_program | b | 1.4 | -3 | 1 | 711.7 | 1.7 | 710 | 5.130159e-07 | 2026-08-28T03:21:42
32 | b_program | b | 1.45 | -3 | 1 | 728.3 | 1.7 | 726.7 | 5.252259e-07 | 2026-08-28T03:21:42
32 | b_program | b | 1.5 | -3 | 1 | 744.7 | 1.7 | 743 | 5.371917e-07 | 2026-08-28T03:21:42
32 | b_program | comp | -1.1436 |  | 1 | 711 |  |  |  | 2026-08-28T03:21:43
32 | b_program | comp | -1.0936 |  | 1 | 703 |  |  |  | 2026-08-28T03:21:43
32 | b_program | comp | -1.0436 |  | 1 | 695 |  |  |  | 2026-08-28T03:21:43
32 | b_program | comp | -0.9936 |  | 1 | 687 |  |  |  | 2026-08-28T03:21:43
32 | b_program | comp | -0.9436 |  | 1 | 678.7 |  |  |  | 2026-08-28T03:21:43
32 | b_program | comp | -0.8936 |  | 1 | 671.3 |  |  |  | 2026-08-28T03:21:43
32 | b_program | comp | -0.8436 |  | 1 | 663 |  |  |  | 2026-08-28T03:21:43
32 | b_program | comp | -0.7936 |  | 1 | 655.3 |  |  |  | 2026-08-28T03:21:43
32 | b_program | comp | -0.7436 |  | 1 | 649.7 |  |  |  | 2026-08-28T03:21:43
32 | b_program | comp | -0.6936 |  | 1 | 643.7 |  |  |  | 2026-08-28T03:21:43
32 | b_program | comp | -0.6436 |  | 1 | 639 |  |  |  | 2026-08-28T03:21:43
32 | b_program | comp | -0.5936 |  | 1 | 633.3 |  |  |  | 2026-08-28T03:21:43
32 | b_program | comp | -0.5436 |  | 1 | 628.3 |  |  |  | 2026-08-28T03:21:43
32 | b_program | comp | -0.4936 |  | 1 | 624.3 |  |  |  | 2026-08-28T03:21:43
32 | b_program | comp | -0.4436 |  | 1 | 620.7 |  |  |  | 2026-08-28T03:21:43
32 | b_program | comp | -0.3936 |  | 1 | 617.7 |  |  |  | 2026-08-28T03:21:43
32 | b_program | comp | -0.3436 |  | 1 | 615.3 |  |  |  | 2026-08-28T03:21:43
32 | b_program | comp | -0.2936 |  | 1 | 612.3 |  |  |  | 2026-08-28T03:21:43
32 | b_program | comp | -0.2436 |  | 1 | 611 |  |  |  | 2026-08-28T03:21:43
32 | b_program | comp | -0.1936 |  | 1 | 608.7 |  |  |  | 2026-08-28T03:21:43
32 | b_program | comp | -0.1436 |  | 1 | 607.7 |  |  |  | 2026-08-28T03:21:43
32 | b_program | comp | -0.0936 |  | 1 | 607.3 |  |  |  | 2026-08-28T03:21:43
32 | b_program | comp | -0.0436 |  | 1 | 606.7 |  |  |  | 2026-08-28T03:21:43
32 | b_program | comp | 0.0064 |  | 1 | 606.7 |  |  |  | 2026-08-28T03:21:43
32 | b_program | comp | 0.0564 |  | 1 | 607 |  |  |  | 2026-08-28T03:21:43
32 | b_program | comp | 0.1064 |  | 1 | 607.7 |  |  |  | 2026-08-28T03:21:43
32 | b_program | comp | 0.1564 |  | 1 | 608.7 |  |  |  | 2026-08-28T03:21:43
32 | b_program | comp | 0.2064 |  | 1 | 611 |  |  |  | 2026-08-28T03:21:43
32 | b_program | comp | 0.2564 |  | 1 | 612.7 |  |  |  | 2026-08-28T03:21:43
32 | b_program | comp | 0.3064 |  | 1 | 615.3 |  |  |  | 2026-08-28T03:21:43
32 | b_program | comp | 0.3564 |  | 1 | 619.3 |  |  |  | 2026-08-28T03:21:43
32 | b_program | comp | 0.4064 |  | 1 | 623 |  |  |  | 2026-08-28T03:21:43
32 | b_program | comp | 0.4564 |  | 1 | 626.3 |  |  |  | 2026-08-28T03:21:43
32 | b_program | comp | 0.5064 |  | 1 | 631.3 |  |  |  | 2026-08-28T03:21:43
32 | b_program | comp | 0.5564 |  | 1 | 635.7 |  |  |  | 2026-08-28T03:21:43
32 | b_program | comp | 0.6064 |  | 1 | 640 |  |  |  | 2026-08-28T03:21:43
32 | b_program | comp | 0.6564 |  | 1 | 646.3 |  |  |  | 2026-08-28T03:21:43
32 | b_program | comp | 0.7064 |  | 1 | 652 |  |  |  | 2026-08-28T03:21:43
32 | b_program | comp | 0.7564 |  | 1 | 658.3 |  |  |  | 2026-08-28T03:21:43
32 | b_program | comp | 0.8064 |  | 1 | 664.3 |  |  |  | 2026-08-28T03:21:43
32 | b_program | comp | 0.8564 |  | 1 | 672.3 |  |  |  | 2026-08-28T03:21:43
33 | b_program | a | -3 | -3 | 1 | 2 | 2 | 0 | -6.886447e-09 | 2026-08-28T03:25:03
33 | b_program | a | -2.95 | -3 | 1 | 1 | 2 | -1 | -7.619048e-09 | 2026-08-28T03:25:03
33 | b_program | a | -2.9 | -3 | 1 | 1 | 2 | -1 | -7.619048e-09 | 2026-08-28T03:25:03
33 | b_program | a | -2.85 | -3 | 1 | 1 | 2 | -1 | -7.619048e-09 | 2026-08-28T03:25:03
33 | b_program | a | -2.8 | -3 | 1 | 1 | 2 | -1 | -7.619048e-09 | 2026-08-28T03:25:03
33 | b_program | a | -2.75 | -3 | 1 | 1.7 | 2 | -0.3 | -7.130647e-09 | 2026-08-28T03:25:03
33 | b_program | a | -2.7 | -3 | 1 | 1 | 2 | -1 | -7.619048e-09 | 2026-08-28T03:25:03
33 | b_program | a | -2.65 | -3 | 1 | 1 | 2 | -1 | -7.619048e-09 | 2026-08-28T03:25:03
33 | b_program | a | -2.6 | -3 | 1 | 1.3 | 2 | -0.7 | -7.374847e-09 | 2026-08-28T03:25:03
33 | b_program | a | -2.55 | -3 | 1 | 1.7 | 2 | -0.3 | -7.130647e-09 | 2026-08-28T03:25:03
33 | b_program | a | -2.5 | -3 | 1 | 2 | 2 | 0 | -6.886447e-09 | 2026-08-28T03:25:03
33 | b_program | a | -2.45 | -3 | 1 | 2.7 | 2 | 0.7 | -6.398046e-09 | 2026-08-28T03:25:03
33 | b_program | a | -2.4 | -3 | 1 | 3 | 2 | 1 | -6.153846e-09 | 2026-08-28T03:25:03
33 | b_program | a | -2.35 | -3 | 1 | 3 | 2 | 1 | -6.153846e-09 | 2026-08-28T03:25:03
33 | b_program | a | -2.3 | -3 | 1 | 4 | 2 | 2 | -5.421245e-09 | 2026-08-28T03:25:03
33 | b_program | a | -2.25 | -3 | 1 | 4.7 | 2 | 2.7 | -4.932845e-09 | 2026-08-28T03:25:03
33 | b_program | a | -2.2 | -3 | 1 | 5.7 | 2 | 3.7 | -4.200244e-09 | 2026-08-28T03:25:03
33 | b_program | a | -2.15 | -3 | 1 | 6.3 | 2 | 4.3 | -3.711844e-09 | 2026-08-28T03:25:03
33 | b_program | a | -2.1 | -3 | 1 | 7.7 | 2 | 5.7 | -2.735043e-09 | 2026-08-28T03:25:03
33 | b_program | a | -2.05 | -3 | 1 | 9 | 2 | 7 | -1.758242e-09 | 2026-08-28T03:25:03
33 | b_program | a | -2 | -3 | 1 | 11 | 2 | 9 | -2.930403e-10 | 2026-08-28T03:25:03
33 | b_program | a | -1.95 | -3 | 1 | 13 | 2 | 11 | 1.172161e-09 | 2026-08-28T03:25:03
33 | b_program | a | -1.9 | -3 | 1 | 15.3 | 2 | 13.3 | 2.881563e-09 | 2026-08-28T03:25:03
33 | b_program | a | -1.85 | -3 | 1 | 17.3 | 2 | 15.3 | 4.346764e-09 | 2026-08-28T03:25:03
33 | b_program | a | -1.8 | -3 | 1 | 19.7 | 2 | 17.7 | 6.056166e-09 | 2026-08-28T03:25:03
33 | b_program | a | -1.75 | -3 | 1 | 23 | 2 | 21 | 8.498168e-09 | 2026-08-28T03:25:03
33 | b_program | a | -1.7 | -3 | 1 | 25.3 | 2 | 23.3 | 1.020757e-08 | 2026-08-28T03:25:03
33 | b_program | a | -1.65 | -3 | 1 | 29 | 2 | 27 | 1.289377e-08 | 2026-08-28T03:25:03
33 | b_program | a | -1.6 | -3 | 1 | 32.3 | 2 | 30.3 | 1.533578e-08 | 2026-08-28T03:25:03
33 | b_program | a | -1.55 | -3 | 1 | 36.3 | 2 | 34.3 | 1.826618e-08 | 2026-08-28T03:25:03
33 | b_program | a | -1.5 | -3 | 1 | 40.3 | 2 | 38.3 | 2.119658e-08 | 2026-08-28T03:25:03
33 | b_program | a | -1.45 | -3 | 1 | 44.7 | 2 | 42.7 | 2.437118e-08 | 2026-08-28T03:25:03
33 | b_program | a | -1.4 | -3 | 1 | 49.7 | 2 | 47.7 | 2.803419e-08 | 2026-08-28T03:25:03
33 | b_program | a | -1.35 | -3 | 1 | 54.7 | 2 | 52.7 | 3.169719e-08 | 2026-08-28T03:25:03
33 | b_program | a | -1.3 | -3 | 1 | 60.3 | 2 | 58.3 | 3.58486e-08 | 2026-08-28T03:25:03
33 | b_program | a | -1.25 | -3 | 1 | 65.3 | 2 | 63.3 | 3.95116e-08 | 2026-08-28T03:25:03
33 | b_program | a | -1.2 | -3 | 1 | 71.3 | 2 | 69.3 | 4.39072e-08 | 2026-08-28T03:25:03
33 | b_program | a | -1.15 | -3 | 1 | 78 | 2 | 76 | 4.879121e-08 | 2026-08-28T03:25:03
33 | b_program | a | -1.1 | -3 | 1 | 84.3 | 2 | 82.3 | 5.343101e-08 | 2026-08-28T03:25:03
33 | b_program | a | -1.05 | -3 | 1 | 91.7 | 2 | 89.7 | 5.880342e-08 | 2026-08-28T03:25:03
33 | b_program | a | -1 | -3 | 1 | 98.3 | 2 | 96.3 | 6.368742e-08 | 2026-08-28T03:25:03
33 | b_program | a | -0.95 | -3 | 1 | 106 | 2 | 104 | 6.930403e-08 | 2026-08-28T03:25:03
33 | b_program | a | -0.9 | -3 | 1 | 114.7 | 2 | 112.7 | 7.565324e-08 | 2026-08-28T03:25:03
33 | b_program | a | -0.85 | -3 | 1 | 122.7 | 2 | 120.7 | 8.151404e-08 | 2026-08-28T03:25:03
33 | b_program | a | -0.8 | -3 | 1 | 131.3 | 2 | 129.3 | 8.786325e-08 | 2026-08-28T03:25:03
33 | b_program | a | -0.75 | -3 | 1 | 140.3 | 2 | 138.3 | 9.445665e-08 | 2026-08-28T03:25:03
33 | b_program | a | -0.7 | -3 | 1 | 149.3 | 2 | 147.3 | 1.010501e-07 | 2026-08-28T03:25:03
33 | b_program | a | -0.65 | -3 | 1 | 159 | 2 | 157 | 1.081319e-07 | 2026-08-28T03:25:03
33 | b_program | a | -0.6 | -3 | 1 | 168.3 | 2 | 166.3 | 1.149695e-07 | 2026-08-28T03:25:03
33 | b_program | a | -0.55 | -3 | 1 | 178.7 | 2 | 176.7 | 1.225397e-07 | 2026-08-28T03:25:03
33 | b_program | a | -0.5 | -3 | 1 | 188 | 2 | 186 | 1.293773e-07 | 2026-08-28T03:25:03
33 | b_program | a | -0.45 | -3 | 1 | 199 | 2 | 197 | 1.374359e-07 | 2026-08-28T03:25:03
33 | b_program | a | -0.4 | -3 | 1 | 210 | 2 | 208 | 1.454945e-07 | 2026-08-28T03:25:03
33 | b_program | a | -0.35 | -3 | 1 | 221.7 | 2 | 219.7 | 1.540415e-07 | 2026-08-28T03:25:03
33 | b_program | a | -0.3 | -3 | 1 | 232.7 | 2 | 230.7 | 1.621001e-07 | 2026-08-28T03:25:03
33 | b_program | a | -0.25 | -3 | 1 | 244.7 | 2 | 242.7 | 1.708913e-07 | 2026-08-28T03:25:03
33 | b_program | a | -0.2 | -3 | 1 | 256.3 | 2 | 254.3 | 1.794383e-07 | 2026-08-28T03:25:03
33 | b_program | a | -0.15 | -3 | 1 | 268.3 | 2 | 266.3 | 1.882295e-07 | 2026-08-28T03:25:03
33 | b_program | a | -0.1 | -3 | 1 | 281.3 | 2 | 279.3 | 1.977534e-07 | 2026-08-28T03:25:03
33 | b_program | a | -0.05 | -3 | 1 | 294 | 2 | 292 | 2.07033e-07 | 2026-08-28T03:25:03
33 | b_program | a | 0 | -3 | 1 | 307.7 | 2 | 305.7 | 2.170452e-07 | 2026-08-28T03:25:03
33 | b_program | a | 0.05 | -3 | 1 | 320 | 2 | 318 | 2.260806e-07 | 2026-08-28T03:25:03
33 | b_program | a | 0.1 | -3 | 1 | 333.7 | 2 | 331.7 | 2.360928e-07 | 2026-08-28T03:25:03
33 | b_program | a | 0.15 | -3 | 1 | 347 | 2 | 345 | 2.458608e-07 | 2026-08-28T03:25:03
33 | b_program | a | 0.2 | -3 | 1 | 360.3 | 2 | 358.3 | 2.556288e-07 | 2026-08-28T03:25:03
33 | b_program | a | 0.25 | -3 | 1 | 374.7 | 2 | 372.7 | 2.661294e-07 | 2026-08-28T03:25:03
33 | b_program | a | 0.3 | -3 | 1 | 388 | 2 | 386 | 2.758974e-07 | 2026-08-28T03:25:03
33 | b_program | a | 0.35 | -3 | 1 | 403 | 2 | 401 | 2.868864e-07 | 2026-08-28T03:25:03
33 | b_program | a | 0.4 | -3 | 1 | 417.3 | 2 | 415.3 | 2.973871e-07 | 2026-08-28T03:25:03
33 | b_program | a | 0.45 | -3 | 1 | 432 | 2 | 430 | 3.081319e-07 | 2026-08-28T03:25:03
33 | b_program | a | 0.5 | -3 | 1 | 447 | 2 | 445 | 3.191209e-07 | 2026-08-28T03:25:03
33 | b_program | a | 0.55 | -3 | 1 | 461 | 2 | 459 | 3.293773e-07 | 2026-08-28T03:25:03
33 | b_program | a | 0.6 | -3 | 1 | 476 | 2 | 474 | 3.403663e-07 | 2026-08-28T03:25:03
33 | b_program | a | 0.65 | -3 | 1 | 491.7 | 2 | 489.7 | 3.518437e-07 | 2026-08-28T03:25:03
33 | b_program | a | 0.7 | -3 | 1 | 506 | 2 | 504 | 3.623443e-07 | 2026-08-28T03:25:03
33 | b_program | a | 0.75 | -3 | 1 | 521.7 | 2 | 519.7 | 3.738217e-07 | 2026-08-28T03:25:03
33 | b_program | a | 0.8 | -3 | 1 | 536.7 | 2 | 534.7 | 3.848107e-07 | 2026-08-28T03:25:03
33 | b_program | a | 0.85 | -3 | 1 | 551.7 | 2 | 549.7 | 3.957998e-07 | 2026-08-28T03:25:03
33 | b_program | a | 0.9 | -3 | 1 | 569 | 2 | 567 | 4.084982e-07 | 2026-08-28T03:25:03
33 | b_program | a | 0.95 | -3 | 1 | 583.3 | 2 | 581.3 | 4.189988e-07 | 2026-08-28T03:25:03
33 | b_program | a | 1 | -3 | 1 | 600 | 2 | 598 | 4.312088e-07 | 2026-08-28T03:25:03
33 | b_program | a | 1.05 | -3 | 1 | 616 | 2 | 614 | 4.429304e-07 | 2026-08-28T03:25:03
33 | b_program | a | 1.1 | -3 | 1 | 632 | 2 | 630 | 4.54652e-07 | 2026-08-28T03:25:03
33 | b_program | a | 1.15 | -3 | 1 | 647.3 | 2 | 645.3 | 4.658852e-07 | 2026-08-28T03:25:03
33 | b_program | a | 1.2 | -3 | 1 | 664.3 | 2 | 662.3 | 4.783394e-07 | 2026-08-28T03:25:03
33 | b_program | a | 1.25 | -3 | 1 | 681 | 2 | 679 | 4.905495e-07 | 2026-08-28T03:25:03
33 | b_program | a | 1.3 | -3 | 1 | 697.3 | 2 | 695.3 | 5.025153e-07 | 2026-08-28T03:25:03
33 | b_program | a | 1.35 | -3 | 1 | 713.7 | 2 | 711.7 | 5.144811e-07 | 2026-08-28T03:25:03
33 | b_program | a | 1.4 | -3 | 1 | 730.7 | 2 | 728.7 | 5.269353e-07 | 2026-08-28T03:25:03
33 | b_program | a | 1.45 | -3 | 1 | 747.7 | 2 | 745.7 | 5.393895e-07 | 2026-08-28T03:25:03
33 | b_program | a | 1.5 | -3 | 1 | 764.7 | 2 | 762.7 | 5.518437e-07 | 2026-08-28T03:25:03
33 | b_program | b | -3 | -3 | 1 | 1.3 | 1.3 | 0 | -7.374847e-09 | 2026-08-28T03:26:19
33 | b_program | b | -2.95 | -3 | 1 | 1 | 1.3 | -0.3 | -7.619048e-09 | 2026-08-28T03:26:19
33 | b_program | b | -2.9 | -3 | 1 | 1 | 1.3 | -0.3 | -7.619048e-09 | 2026-08-28T03:26:19
33 | b_program | b | -2.85 | -3 | 1 | 1 | 1.3 | -0.3 | -7.619048e-09 | 2026-08-28T03:26:19
33 | b_program | b | -2.8 | -3 | 1 | 1 | 1.3 | -0.3 | -7.619048e-09 | 2026-08-28T03:26:19
33 | b_program | b | -2.75 | -3 | 1 | 1 | 1.3 | -0.3 | -7.619048e-09 | 2026-08-28T03:26:19
33 | b_program | b | -2.7 | -3 | 1 | 1.3 | 1.3 | 0 | -7.374847e-09 | 2026-08-28T03:26:19
33 | b_program | b | -2.65 | -3 | 1 | 2 | 1.3 | 0.7 | -6.886447e-09 | 2026-08-28T03:26:19
33 | b_program | b | -2.6 | -3 | 1 | 2.3 | 1.3 | 1 | -6.642247e-09 | 2026-08-28T03:26:19
33 | b_program | b | -2.55 | -3 | 1 | 3 | 1.3 | 1.7 | -6.153846e-09 | 2026-08-28T03:26:19
33 | b_program | b | -2.5 | -3 | 1 | 3.7 | 1.3 | 2.3 | -5.665446e-09 | 2026-08-28T03:26:19
33 | b_program | b | -2.45 | -3 | 1 | 4.3 | 1.3 | 3 | -5.177045e-09 | 2026-08-28T03:26:19
33 | b_program | b | -2.4 | -3 | 1 | 5 | 1.3 | 3.7 | -4.688645e-09 | 2026-08-28T03:26:19
33 | b_program | b | -2.35 | -3 | 1 | 6 | 1.3 | 4.7 | -3.956044e-09 | 2026-08-28T03:26:19
33 | b_program | b | -2.3 | -3 | 1 | 7.3 | 1.3 | 6 | -2.979243e-09 | 2026-08-28T03:26:19
33 | b_program | b | -2.25 | -3 | 1 | 8.3 | 1.3 | 7 | -2.246642e-09 | 2026-08-28T03:26:19
33 | b_program | b | -2.2 | -3 | 1 | 10 | 1.3 | 8.7 | -1.025641e-09 | 2026-08-28T03:26:19
33 | b_program | b | -2.15 | -3 | 1 | 12 | 1.3 | 10.7 | 4.395604e-10 | 2026-08-28T03:26:19
33 | b_program | b | -2.1 | -3 | 1 | 14.3 | 1.3 | 13 | 2.148962e-09 | 2026-08-28T03:26:19
33 | b_program | b | -2.05 | -3 | 1 | 16.3 | 1.3 | 15 | 3.614164e-09 | 2026-08-28T03:26:19
33 | b_program | b | -2 | -3 | 1 | 19 | 1.3 | 17.7 | 5.567766e-09 | 2026-08-28T03:26:19
33 | b_program | b | -1.95 | -3 | 1 | 21.7 | 1.3 | 20.3 | 7.521368e-09 | 2026-08-28T03:26:19
33 | b_program | b | -1.9 | -3 | 1 | 24.7 | 1.3 | 23.3 | 9.71917e-09 | 2026-08-28T03:26:19
33 | b_program | b | -1.85 | -3 | 1 | 28.3 | 1.3 | 27 | 1.240537e-08 | 2026-08-28T03:26:19
33 | b_program | b | -1.8 | -3 | 1 | 31.3 | 1.3 | 30 | 1.460317e-08 | 2026-08-28T03:26:19
33 | b_program | b | -1.75 | -3 | 1 | 35.3 | 1.3 | 34 | 1.753358e-08 | 2026-08-28T03:26:19
33 | b_program | b | -1.7 | -3 | 1 | 39.3 | 1.3 | 38 | 2.046398e-08 | 2026-08-28T03:26:19
33 | b_program | b | -1.65 | -3 | 1 | 43.7 | 1.3 | 42.3 | 2.363858e-08 | 2026-08-28T03:26:19
33 | b_program | b | -1.6 | -3 | 1 | 48 | 1.3 | 46.7 | 2.681319e-08 | 2026-08-28T03:26:19
33 | b_program | b | -1.55 | -3 | 1 | 53 | 1.3 | 51.7 | 3.047619e-08 | 2026-08-28T03:26:19
33 | b_program | b | -1.5 | -3 | 1 | 58.7 | 1.3 | 57.3 | 3.462759e-08 | 2026-08-28T03:26:19
33 | b_program | b | -1.45 | -3 | 1 | 63.7 | 1.3 | 62.3 | 3.82906e-08 | 2026-08-28T03:26:19
33 | b_program | b | -1.4 | -3 | 1 | 70.3 | 1.3 | 69 | 4.31746e-08 | 2026-08-28T03:26:19
33 | b_program | b | -1.35 | -3 | 1 | 76.3 | 1.3 | 75 | 4.757021e-08 | 2026-08-28T03:26:19
33 | b_program | b | -1.3 | -3 | 1 | 82.7 | 1.3 | 81.3 | 5.221001e-08 | 2026-08-28T03:26:19
33 | b_program | b | -1.25 | -3 | 1 | 89.7 | 1.3 | 88.3 | 5.733822e-08 | 2026-08-28T03:26:19
33 | b_program | b | -1.2 | -3 | 1 | 97.3 | 1.3 | 96 | 6.295482e-08 | 2026-08-28T03:26:19
33 | b_program | b | -1.15 | -3 | 1 | 104.3 | 1.3 | 103 | 6.808303e-08 | 2026-08-28T03:26:19
33 | b_program | b | -1.1 | -3 | 1 | 112.7 | 1.3 | 111.3 | 7.418803e-08 | 2026-08-28T03:26:19
33 | b_program | b | -1.05 | -3 | 1 | 120.3 | 1.3 | 119 | 7.980464e-08 | 2026-08-28T03:26:19
33 | b_program | b | -1 | -3 | 1 | 129 | 1.3 | 127.7 | 8.615385e-08 | 2026-08-28T03:26:19
33 | b_program | b | -0.95 | -3 | 1 | 138 | 1.3 | 136.7 | 9.274725e-08 | 2026-08-28T03:26:19
33 | b_program | b | -0.9 | -3 | 1 | 147 | 1.3 | 145.7 | 9.934066e-08 | 2026-08-28T03:26:19
33 | b_program | b | -0.85 | -3 | 1 | 156.3 | 1.3 | 155 | 1.061783e-07 | 2026-08-28T03:26:19
33 | b_program | b | -0.8 | -3 | 1 | 166.3 | 1.3 | 165 | 1.135043e-07 | 2026-08-28T03:26:19
33 | b_program | b | -0.75 | -3 | 1 | 175.3 | 1.3 | 174 | 1.200977e-07 | 2026-08-28T03:26:19
33 | b_program | b | -0.7 | -3 | 1 | 185.7 | 1.3 | 184.3 | 1.276679e-07 | 2026-08-28T03:26:19
33 | b_program | b | -0.65 | -3 | 1 | 196 | 1.3 | 194.7 | 1.352381e-07 | 2026-08-28T03:26:19
33 | b_program | b | -0.6 | -3 | 1 | 207 | 1.3 | 205.7 | 1.432967e-07 | 2026-08-28T03:26:19
33 | b_program | b | -0.55 | -3 | 1 | 218 | 1.3 | 216.7 | 1.513553e-07 | 2026-08-28T03:26:19
33 | b_program | b | -0.5 | -3 | 1 | 229 | 1.3 | 227.7 | 1.594139e-07 | 2026-08-28T03:26:19
33 | b_program | b | -0.45 | -3 | 1 | 240 | 1.3 | 238.7 | 1.674725e-07 | 2026-08-28T03:26:19
33 | b_program | b | -0.4 | -3 | 1 | 252.7 | 1.3 | 251.3 | 1.767521e-07 | 2026-08-28T03:26:19
33 | b_program | b | -0.35 | -3 | 1 | 264.7 | 1.3 | 263.3 | 1.855433e-07 | 2026-08-28T03:26:19
33 | b_program | b | -0.3 | -3 | 1 | 277.3 | 1.3 | 276 | 1.94823e-07 | 2026-08-28T03:26:19
33 | b_program | b | -0.25 | -3 | 1 | 289.3 | 1.3 | 288 | 2.036142e-07 | 2026-08-28T03:26:19
33 | b_program | b | -0.2 | -3 | 1 | 303 | 1.3 | 301.7 | 2.136264e-07 | 2026-08-28T03:26:19
33 | b_program | b | -0.15 | -3 | 1 | 315.7 | 1.3 | 314.3 | 2.22906e-07 | 2026-08-28T03:26:19
33 | b_program | b | -0.1 | -3 | 1 | 329 | 1.3 | 327.7 | 2.32674e-07 | 2026-08-28T03:26:19
33 | b_program | b | -0.05 | -3 | 1 | 342.7 | 1.3 | 341.3 | 2.426862e-07 | 2026-08-28T03:26:19
33 | b_program | b | 0 | -3 | 1 | 356 | 1.3 | 354.7 | 2.524542e-07 | 2026-08-28T03:26:19
33 | b_program | b | 0.05 | -3 | 1 | 370.3 | 1.3 | 369 | 2.629548e-07 | 2026-08-28T03:26:19
33 | b_program | b | 0.1 | -3 | 1 | 384.3 | 1.3 | 383 | 2.732112e-07 | 2026-08-28T03:26:19
33 | b_program | b | 0.15 | -3 | 1 | 399 | 1.3 | 397.7 | 2.83956e-07 | 2026-08-28T03:26:19
33 | b_program | b | 0.2 | -3 | 1 | 413.7 | 1.3 | 412.3 | 2.947009e-07 | 2026-08-28T03:26:19
33 | b_program | b | 0.25 | -3 | 1 | 428 | 1.3 | 426.7 | 3.052015e-07 | 2026-08-28T03:26:19
33 | b_program | b | 0.3 | -3 | 1 | 443 | 1.3 | 441.7 | 3.161905e-07 | 2026-08-28T03:26:19
33 | b_program | b | 0.35 | -3 | 1 | 458.7 | 1.3 | 457.3 | 3.276679e-07 | 2026-08-28T03:26:19
33 | b_program | b | 0.4 | -3 | 1 | 473 | 1.3 | 471.7 | 3.381685e-07 | 2026-08-28T03:26:19
33 | b_program | b | 0.45 | -3 | 1 | 488.7 | 1.3 | 487.3 | 3.496459e-07 | 2026-08-28T03:26:19
33 | b_program | b | 0.5 | -3 | 1 | 504 | 1.3 | 502.7 | 3.608791e-07 | 2026-08-28T03:26:19
33 | b_program | b | 0.55 | -3 | 1 | 519 | 1.3 | 517.7 | 3.718681e-07 | 2026-08-28T03:26:19
33 | b_program | b | 0.6 | -3 | 1 | 535 | 1.3 | 533.7 | 3.835897e-07 | 2026-08-28T03:26:19
33 | b_program | b | 0.65 | -3 | 1 | 550.7 | 1.3 | 549.3 | 3.950672e-07 | 2026-08-28T03:26:19
33 | b_program | b | 0.7 | -3 | 1 | 566 | 1.3 | 564.7 | 4.063004e-07 | 2026-08-28T03:26:19
33 | b_program | b | 0.75 | -3 | 1 | 582.3 | 1.3 | 581 | 4.182662e-07 | 2026-08-28T03:26:19
33 | b_program | b | 0.8 | -3 | 1 | 598.7 | 1.3 | 597.3 | 4.30232e-07 | 2026-08-28T03:26:19
33 | b_program | b | 0.85 | -3 | 1 | 614 | 1.3 | 612.7 | 4.414652e-07 | 2026-08-28T03:26:19
33 | b_program | b | 0.9 | -3 | 1 | 630.7 | 1.3 | 629.3 | 4.536752e-07 | 2026-08-28T03:26:19
33 | b_program | b | 0.95 | -3 | 1 | 647 | 1.3 | 645.7 | 4.65641e-07 | 2026-08-28T03:26:19
33 | b_program | b | 1 | -3 | 1 | 672.7 | 1.3 | 671.3 | 4.844444e-07 | 2026-08-28T03:26:19
33 | b_program | b | 1.05 | -3 | 1 | 679 | 1.3 | 677.7 | 4.890842e-07 | 2026-08-28T03:26:19
33 | b_program | b | 1.1 | -3 | 1 | 696 | 1.3 | 694.7 | 5.015385e-07 | 2026-08-28T03:26:19
33 | b_program | b | 1.15 | -3 | 1 | 711.7 | 1.3 | 710.3 | 5.130159e-07 | 2026-08-28T03:26:19
33 | b_program | b | 1.2 | -3 | 1 | 728.7 | 1.3 | 727.3 | 5.254701e-07 | 2026-08-28T03:26:19
33 | b_program | b | 1.25 | -3 | 1 | 745.3 | 1.3 | 744 | 5.376801e-07 | 2026-08-28T03:26:19
33 | b_program | b | 1.3 | -3 | 1 | 763.3 | 1.3 | 762 | 5.508669e-07 | 2026-08-28T03:26:19
33 | b_program | b | 1.35 | -3 | 1 | 779.3 | 1.3 | 778 | 5.625885e-07 | 2026-08-28T03:26:19
33 | b_program | b | 1.4 | -3 | 1 | 796 | 1.3 | 794.7 | 5.747985e-07 | 2026-08-28T03:26:19
33 | b_program | b | 1.45 | -3 | 1 | 813.3 | 1.3 | 812 | 5.874969e-07 | 2026-08-28T03:26:19
33 | b_program | b | 1.5 | -3 | 1 | 830.3 | 1.3 | 829 | 5.999512e-07 | 2026-08-28T03:26:19
33 | b_program | comp | -1.0287 |  | 1 | 771 |  |  |  | 2026-08-28T03:26:19
33 | b_program | comp | -0.9787 |  | 1 | 763.3 |  |  |  | 2026-08-28T03:26:19
33 | b_program | comp | -0.9287 |  | 1 | 754.7 |  |  |  | 2026-08-28T03:26:19
33 | b_program | comp | -0.8787 |  | 1 | 747 |  |  |  | 2026-08-28T03:26:19
33 | b_program | comp | -0.8287 |  | 1 | 739 |  |  |  | 2026-08-28T03:26:19
33 | b_program | comp | -0.7787 |  | 1 | 732 |  |  |  | 2026-08-28T03:26:19
33 | b_program | comp | -0.7287 |  | 1 | 726.7 |  |  |  | 2026-08-28T03:26:19
33 | b_program | comp | -0.6787 |  | 1 | 719 |  |  |  | 2026-08-28T03:26:19
33 | b_program | comp | -0.6287 |  | 1 | 714 |  |  |  | 2026-08-28T03:26:19
33 | b_program | comp | -0.5787 |  | 1 | 707.7 |  |  |  | 2026-08-28T03:26:19
33 | b_program | comp | -0.5287 |  | 1 | 703.3 |  |  |  | 2026-08-28T03:26:19
33 | b_program | comp | -0.4787 |  | 1 | 697 |  |  |  | 2026-08-28T03:26:19
33 | b_program | comp | -0.4287 |  | 1 | 694.3 |  |  |  | 2026-08-28T03:26:19
33 | b_program | comp | -0.3787 |  | 1 | 689.3 |  |  |  | 2026-08-28T03:26:19
33 | b_program | comp | -0.3287 |  | 1 | 686.3 |  |  |  | 2026-08-28T03:26:19
33 | b_program | comp | -0.2787 |  | 1 | 682.7 |  |  |  | 2026-08-28T03:26:19
33 | b_program | comp | -0.2287 |  | 1 | 680 |  |  |  | 2026-08-28T03:26:19
33 | b_program | comp | -0.1787 |  | 1 | 678.3 |  |  |  | 2026-08-28T03:26:19
33 | b_program | comp | -0.1287 |  | 1 | 676 |  |  |  | 2026-08-28T03:26:19
33 | b_program | comp | -0.0787 |  | 1 | 675 |  |  |  | 2026-08-28T03:26:19
33 | b_program | comp | -0.0287 |  | 1 | 673 |  |  |  | 2026-08-28T03:26:19
33 | b_program | comp | 0.0213 |  | 1 | 672 |  |  |  | 2026-08-28T03:26:19
33 | b_program | comp | 0.0713 |  | 1 | 672.3 |  |  |  | 2026-08-28T03:26:19
33 | b_program | comp | 0.1213 |  | 1 | 672 |  |  |  | 2026-08-28T03:26:19
33 | b_program | comp | 0.1713 |  | 1 | 671.7 |  |  |  | 2026-08-28T03:26:19
33 | b_program | comp | 0.2213 |  | 1 | 673 |  |  |  | 2026-08-28T03:26:19
33 | b_program | comp | 0.2713 |  | 1 | 675 |  |  |  | 2026-08-28T03:26:19
33 | b_program | comp | 0.3213 |  | 1 | 675 |  |  |  | 2026-08-28T03:26:19
33 | b_program | comp | 0.3713 |  | 1 | 677.7 |  |  |  | 2026-08-28T03:26:19
33 | b_program | comp | 0.4213 |  | 1 | 679.3 |  |  |  | 2026-08-28T03:26:19
33 | b_program | comp | 0.4713 |  | 1 | 683.7 |  |  |  | 2026-08-28T03:26:19
33 | b_program | comp | 0.5213 |  | 1 | 685.3 |  |  |  | 2026-08-28T03:26:19
33 | b_program | comp | 0.5713 |  | 1 | 689 |  |  |  | 2026-08-28T03:26:19
33 | b_program | comp | 0.6213 |  | 1 | 692 |  |  |  | 2026-08-28T03:26:19
33 | b_program | comp | 0.6713 |  | 1 | 696.7 |  |  |  | 2026-08-28T03:26:19
33 | b_program | comp | 0.7213 |  | 1 | 701.3 |  |  |  | 2026-08-28T03:26:19
33 | b_program | comp | 0.7713 |  | 1 | 714.3 |  |  |  | 2026-08-28T03:26:19
33 | b_program | comp | 0.8213 |  | 1 | 711 |  |  |  | 2026-08-28T03:26:19
33 | b_program | comp | 0.8713 |  | 1 | 718.3 |  |  |  | 2026-08-28T03:26:19
33 | b_program | comp | 0.9213 |  | 1 | 724 |  |  |  | 2026-08-28T03:26:19
33 | b_program | comp | 0.9713 |  | 1 | 730.7 |  |  |  | 2026-08-28T03:26:19
34 | b_program | a | -3 | -3 | 1 | 3.3 | 3.3 | 0 | -5.909646e-09 | 2026-08-28T03:31:09
34 | b_program | a | -2.95 | -3 | 1 | 2.3 | 3.3 | -1 | -6.642247e-09 | 2026-08-28T03:31:09
34 | b_program | a | -2.9 | -3 | 1 | 2.3 | 3.3 | -1 | -6.642247e-09 | 2026-08-28T03:31:09
34 | b_program | a | -2.85 | -3 | 1 | 2.3 | 3.3 | -1 | -6.642247e-09 | 2026-08-28T03:31:09
34 | b_program | a | -2.8 | -3 | 1 | 2.3 | 3.3 | -1 | -6.642247e-09 | 2026-08-28T03:31:09
34 | b_program | a | -2.75 | -3 | 1 | 2 | 3.3 | -1.3 | -6.886447e-09 | 2026-08-28T03:31:09
34 | b_program | a | -2.7 | -3 | 1 | 2.3 | 3.3 | -1 | -6.642247e-09 | 2026-08-28T03:31:09
34 | b_program | a | -2.65 | -3 | 1 | 2.3 | 3.3 | -1 | -6.642247e-09 | 2026-08-28T03:31:09
34 | b_program | a | -2.6 | -3 | 1 | 2.3 | 3.3 | -1 | -6.642247e-09 | 2026-08-28T03:31:09
34 | b_program | a | -2.55 | -3 | 1 | 2.3 | 3.3 | -1 | -6.642247e-09 | 2026-08-28T03:31:09
34 | b_program | a | -2.5 | -3 | 1 | 3 | 3.3 | -0.3 | -6.153846e-09 | 2026-08-28T03:31:09
34 | b_program | a | -2.45 | -3 | 1 | 3 | 3.3 | -0.3 | -6.153846e-09 | 2026-08-28T03:31:09
34 | b_program | a | -2.4 | -3 | 1 | 3.3 | 3.3 | 0 | -5.909646e-09 | 2026-08-28T03:31:09
34 | b_program | a | -2.35 | -3 | 1 | 3.7 | 3.3 | 0.3 | -5.665446e-09 | 2026-08-28T03:31:09
34 | b_program | a | -2.3 | -3 | 1 | 4.3 | 3.3 | 1 | -5.177045e-09 | 2026-08-28T03:31:09
34 | b_program | a | -2.25 | -3 | 1 | 5.3 | 3.3 | 2 | -4.444444e-09 | 2026-08-28T03:31:09
34 | b_program | a | -2.2 | -3 | 1 | 6 | 3.3 | 2.7 | -3.956044e-09 | 2026-08-28T03:31:09
34 | b_program | a | -2.15 | -3 | 1 | 7.3 | 3.3 | 4 | -2.979243e-09 | 2026-08-28T03:31:09
34 | b_program | a | -2.1 | -3 | 1 | 8 | 3.3 | 4.7 | -2.490842e-09 | 2026-08-28T03:31:09
34 | b_program | a | -2.05 | -3 | 1 | 9.7 | 3.3 | 6.3 | -1.269841e-09 | 2026-08-28T03:31:09
34 | b_program | a | -2 | -3 | 1 | 11.3 | 3.3 | 8 | -4.884005e-11 | 2026-08-28T03:31:09
34 | b_program | a | -1.95 | -3 | 1 | 13.3 | 3.3 | 10 | 1.416361e-09 | 2026-08-28T03:31:09
34 | b_program | a | -1.9 | -3 | 1 | 15.3 | 3.3 | 12 | 2.881563e-09 | 2026-08-28T03:31:09
34 | b_program | a | -1.85 | -3 | 1 | 17.3 | 3.3 | 14 | 4.346764e-09 | 2026-08-28T03:31:09
34 | b_program | a | -1.8 | -3 | 1 | 19.7 | 3.3 | 16.3 | 6.056166e-09 | 2026-08-28T03:31:09
34 | b_program | a | -1.75 | -3 | 1 | 23 | 3.3 | 19.7 | 8.498168e-09 | 2026-08-28T03:31:09
34 | b_program | a | -1.7 | -3 | 1 | 25.7 | 3.3 | 22.3 | 1.045177e-08 | 2026-08-28T03:31:09
34 | b_program | a | -1.65 | -3 | 1 | 28.3 | 3.3 | 25 | 1.240537e-08 | 2026-08-28T03:31:09
34 | b_program | a | -1.6 | -3 | 1 | 32.3 | 3.3 | 29 | 1.533578e-08 | 2026-08-28T03:31:09
34 | b_program | a | -1.55 | -3 | 1 | 36.7 | 3.3 | 33.3 | 1.851038e-08 | 2026-08-28T03:31:09
34 | b_program | a | -1.5 | -3 | 1 | 39.7 | 3.3 | 36.3 | 2.070818e-08 | 2026-08-28T03:31:09
34 | b_program | a | -1.45 | -3 | 1 | 44.3 | 3.3 | 41 | 2.412698e-08 | 2026-08-28T03:31:09
34 | b_program | a | -1.4 | -3 | 1 | 48.7 | 3.3 | 45.3 | 2.730159e-08 | 2026-08-28T03:31:09
34 | b_program | a | -1.35 | -3 | 1 | 54.3 | 3.3 | 51 | 3.145299e-08 | 2026-08-28T03:31:09
34 | b_program | a | -1.3 | -3 | 1 | 59.3 | 3.3 | 56 | 3.5116e-08 | 2026-08-28T03:31:09
34 | b_program | a | -1.25 | -3 | 1 | 64.3 | 3.3 | 61 | 3.8779e-08 | 2026-08-28T03:31:09
34 | b_program | a | -1.2 | -3 | 1 | 71 | 3.3 | 67.7 | 4.3663e-08 | 2026-08-28T03:31:09
34 | b_program | a | -1.15 | -3 | 1 | 76.7 | 3.3 | 73.3 | 4.781441e-08 | 2026-08-28T03:31:09
34 | b_program | a | -1.1 | -3 | 1 | 82.7 | 3.3 | 79.3 | 5.221001e-08 | 2026-08-28T03:31:09
34 | b_program | a | -1.05 | -3 | 1 | 96 | 3.3 | 92.7 | 6.197802e-08 | 2026-08-28T03:31:09
34 | b_program | a | -1 | -3 | 1 | 97.7 | 3.3 | 94.3 | 6.319902e-08 | 2026-08-28T03:31:09
34 | b_program | a | -0.95 | -3 | 1 | 105 | 3.3 | 101.7 | 6.857143e-08 | 2026-08-28T03:31:09
34 | b_program | a | -0.9 | -3 | 1 | 113 | 3.3 | 109.7 | 7.443223e-08 | 2026-08-28T03:31:09
34 | b_program | a | -0.85 | -3 | 1 | 120.7 | 3.3 | 117.3 | 8.004884e-08 | 2026-08-28T03:31:09
34 | b_program | a | -0.8 | -3 | 1 | 129.3 | 3.3 | 126 | 8.639805e-08 | 2026-08-28T03:31:09
34 | b_program | a | -0.75 | -3 | 1 | 138.7 | 3.3 | 135.3 | 9.323565e-08 | 2026-08-28T03:31:09
34 | b_program | a | -0.7 | -3 | 1 | 147.3 | 3.3 | 144 | 9.958486e-08 | 2026-08-28T03:31:09
34 | b_program | a | -0.65 | -3 | 1 | 157 | 3.3 | 153.7 | 1.066667e-07 | 2026-08-28T03:31:09
34 | b_program | a | -0.6 | -3 | 1 | 166.7 | 3.3 | 163.3 | 1.137485e-07 | 2026-08-28T03:31:09
34 | b_program | a | -0.55 | -3 | 1 | 176.3 | 3.3 | 173 | 1.208303e-07 | 2026-08-28T03:31:09
34 | b_program | a | -0.5 | -3 | 1 | 186.7 | 3.3 | 183.3 | 1.284005e-07 | 2026-08-28T03:31:09
34 | b_program | a | -0.45 | -3 | 1 | 196.3 | 3.3 | 193 | 1.354823e-07 | 2026-08-28T03:31:09
34 | b_program | a | -0.4 | -3 | 1 | 207.3 | 3.3 | 204 | 1.435409e-07 | 2026-08-28T03:31:09
34 | b_program | a | -0.35 | -3 | 1 | 219 | 3.3 | 215.7 | 1.520879e-07 | 2026-08-28T03:31:09
34 | b_program | a | -0.3 | -3 | 1 | 229.7 | 3.3 | 226.3 | 1.599023e-07 | 2026-08-28T03:31:09
34 | b_program | a | -0.25 | -3 | 1 | 242 | 3.3 | 238.7 | 1.689377e-07 | 2026-08-28T03:31:09
34 | b_program | a | -0.2 | -3 | 1 | 253.3 | 3.3 | 250 | 1.772405e-07 | 2026-08-28T03:31:09
34 | b_program | a | -0.15 | -3 | 1 | 265 | 3.3 | 261.7 | 1.857875e-07 | 2026-08-28T03:31:09
34 | b_program | a | -0.1 | -3 | 1 | 278 | 3.3 | 274.7 | 1.953114e-07 | 2026-08-28T03:31:09
34 | b_program | a | -0.05 | -3 | 1 | 290 | 3.3 | 286.7 | 2.041026e-07 | 2026-08-28T03:31:09
34 | b_program | a | 0 | -3 | 1 | 303 | 3.3 | 299.7 | 2.136264e-07 | 2026-08-28T03:31:09
34 | b_program | a | 0.05 | -3 | 1 | 316 | 3.3 | 312.7 | 2.231502e-07 | 2026-08-28T03:31:09
34 | b_program | a | 0.1 | -3 | 1 | 329 | 3.3 | 325.7 | 2.32674e-07 | 2026-08-28T03:31:09
34 | b_program | a | 0.15 | -3 | 1 | 343 | 3.3 | 339.7 | 2.429304e-07 | 2026-08-28T03:31:09
34 | b_program | a | 0.2 | -3 | 1 | 357 | 3.3 | 353.7 | 2.531868e-07 | 2026-08-28T03:31:09
34 | b_program | a | 0.25 | -3 | 1 | 370.7 | 3.3 | 367.3 | 2.63199e-07 | 2026-08-28T03:31:09
34 | b_program | a | 0.3 | -3 | 1 | 384.3 | 3.3 | 381 | 2.732112e-07 | 2026-08-28T03:31:09
34 | b_program | a | 0.35 | -3 | 1 | 398.7 | 3.3 | 395.3 | 2.837118e-07 | 2026-08-28T03:31:09
34 | b_program | a | 0.4 | -3 | 1 | 412.3 | 3.3 | 409 | 2.937241e-07 | 2026-08-28T03:31:09
34 | b_program | a | 0.45 | -3 | 1 | 428 | 3.3 | 424.7 | 3.052015e-07 | 2026-08-28T03:31:09
34 | b_program | a | 0.5 | -3 | 1 | 441.7 | 3.3 | 438.3 | 3.152137e-07 | 2026-08-28T03:31:09
34 | b_program | a | 0.55 | -3 | 1 | 455.7 | 3.3 | 452.3 | 3.254701e-07 | 2026-08-28T03:31:09
34 | b_program | a | 0.6 | -3 | 1 | 471.3 | 3.3 | 468 | 3.369475e-07 | 2026-08-28T03:31:09
34 | b_program | a | 0.65 | -3 | 1 | 486.3 | 3.3 | 483 | 3.479365e-07 | 2026-08-28T03:31:09
34 | b_program | a | 0.7 | -3 | 1 | 501.3 | 3.3 | 498 | 3.589255e-07 | 2026-08-28T03:31:09
34 | b_program | a | 0.75 | -3 | 1 | 518 | 3.3 | 514.7 | 3.711355e-07 | 2026-08-28T03:31:09
34 | b_program | a | 0.8 | -3 | 1 | 532.7 | 3.3 | 529.3 | 3.818803e-07 | 2026-08-28T03:31:09
34 | b_program | a | 0.85 | -3 | 1 | 548 | 3.3 | 544.7 | 3.931136e-07 | 2026-08-28T03:31:09
34 | b_program | a | 0.9 | -3 | 1 | 563 | 3.3 | 559.7 | 4.041026e-07 | 2026-08-28T03:31:09
34 | b_program | a | 0.95 | -3 | 1 | 579.7 | 3.3 | 576.3 | 4.163126e-07 | 2026-08-28T03:31:09
34 | b_program | a | 1 | -3 | 1 | 595 | 3.3 | 591.7 | 4.275458e-07 | 2026-08-28T03:31:09
34 | b_program | a | 1.05 | -3 | 1 | 611.3 | 3.3 | 608 | 4.395116e-07 | 2026-08-28T03:31:09
34 | b_program | a | 1.1 | -3 | 1 | 627 | 3.3 | 623.7 | 4.50989e-07 | 2026-08-28T03:31:09
34 | b_program | a | 1.15 | -3 | 1 | 643 | 3.3 | 639.7 | 4.627106e-07 | 2026-08-28T03:31:09
34 | b_program | a | 1.2 | -3 | 1 | 660.3 | 3.3 | 657 | 4.75409e-07 | 2026-08-28T03:31:09
34 | b_program | a | 1.25 | -3 | 1 | 676.7 | 3.3 | 673.3 | 4.873748e-07 | 2026-08-28T03:31:09
34 | b_program | a | 1.3 | -3 | 1 | 693.3 | 3.3 | 690 | 4.995849e-07 | 2026-08-28T03:31:09
34 | b_program | a | 1.35 | -3 | 1 | 709 | 3.3 | 705.7 | 5.110623e-07 | 2026-08-28T03:31:09
34 | b_program | a | 1.4 | -3 | 1 | 726.3 | 3.3 | 723 | 5.237607e-07 | 2026-08-28T03:31:09
34 | b_program | a | 1.45 | -3 | 1 | 742.3 | 3.3 | 739 | 5.354823e-07 | 2026-08-28T03:31:09
34 | b_program | a | 1.5 | -3 | 1 | 757 | 3.3 | 753.7 | 5.462271e-07 | 2026-08-28T03:31:09
34 | b_program | b | -3 | -3 | 1 | 1.7 | 1.7 | 0 | -7.130647e-09 | 2026-08-28T03:32:25
34 | b_program | b | -2.95 | -3 | 1 | 1.3 | 1.7 | -0.3 | -7.374847e-09 | 2026-08-28T03:32:25
34 | b_program | b | -2.9 | -3 | 1 | 2 | 1.7 | 0.3 | -6.886447e-09 | 2026-08-28T03:32:25
34 | b_program | b | -2.85 | -3 | 1 | 2 | 1.7 | 0.3 | -6.886447e-09 | 2026-08-28T03:32:25
34 | b_program | b | -2.8 | -3 | 1 | 2.3 | 1.7 | 0.7 | -6.642247e-09 | 2026-08-28T03:32:25
34 | b_program | b | -2.75 | -3 | 1 | 3 | 1.7 | 1.3 | -6.153846e-09 | 2026-08-28T03:32:25
34 | b_program | b | -2.7 | -3 | 1 | 3.7 | 1.7 | 2 | -5.665446e-09 | 2026-08-28T03:32:25
34 | b_program | b | -2.65 | -3 | 1 | 4.3 | 1.7 | 2.7 | -5.177045e-09 | 2026-08-28T03:32:25
34 | b_program | b | -2.6 | -3 | 1 | 5 | 1.7 | 3.3 | -4.688645e-09 | 2026-08-28T03:32:25
34 | b_program | b | -2.55 | -3 | 1 | 6.3 | 1.7 | 4.7 | -3.711844e-09 | 2026-08-28T03:32:25
34 | b_program | b | -2.5 | -3 | 1 | 7.7 | 1.7 | 6 | -2.735043e-09 | 2026-08-28T03:32:25
34 | b_program | b | -2.45 | -3 | 1 | 8.7 | 1.7 | 7 | -2.002442e-09 | 2026-08-28T03:32:25
34 | b_program | b | -2.4 | -3 | 1 | 10.3 | 1.7 | 8.7 | -7.814408e-10 | 2026-08-28T03:32:25
34 | b_program | b | -2.35 | -3 | 1 | 12.3 | 1.7 | 10.7 | 6.837607e-10 | 2026-08-28T03:32:25
34 | b_program | b | -2.3 | -3 | 1 | 14.3 | 1.7 | 12.7 | 2.148962e-09 | 2026-08-28T03:32:25
34 | b_program | b | -2.25 | -3 | 1 | 17 | 1.7 | 15.3 | 4.102564e-09 | 2026-08-28T03:32:25
34 | b_program | b | -2.2 | -3 | 1 | 19.3 | 1.7 | 17.7 | 5.811966e-09 | 2026-08-28T03:32:25
34 | b_program | b | -2.15 | -3 | 1 | 22 | 1.7 | 20.3 | 7.765568e-09 | 2026-08-28T03:32:25
34 | b_program | b | -2.1 | -3 | 1 | 25 | 1.7 | 23.3 | 9.96337e-09 | 2026-08-28T03:32:25
34 | b_program | b | -2.05 | -3 | 1 | 28.7 | 1.7 | 27 | 1.264957e-08 | 2026-08-28T03:32:25
34 | b_program | b | -2 | -3 | 1 | 31.7 | 1.7 | 30 | 1.484737e-08 | 2026-08-28T03:32:25
34 | b_program | b | -1.95 | -3 | 1 | 35.7 | 1.7 | 34 | 1.777778e-08 | 2026-08-28T03:32:25
34 | b_program | b | -1.9 | -3 | 1 | 39.7 | 1.7 | 38 | 2.070818e-08 | 2026-08-28T03:32:25
34 | b_program | b | -1.85 | -3 | 1 | 44 | 1.7 | 42.3 | 2.388278e-08 | 2026-08-28T03:32:25
34 | b_program | b | -1.8 | -3 | 1 | 49 | 1.7 | 47.3 | 2.754579e-08 | 2026-08-28T03:32:25
34 | b_program | b | -1.75 | -3 | 1 | 54 | 1.7 | 52.3 | 3.120879e-08 | 2026-08-28T03:32:25
34 | b_program | b | -1.7 | -3 | 1 | 59.3 | 1.7 | 57.7 | 3.5116e-08 | 2026-08-28T03:32:25
34 | b_program | b | -1.65 | -3 | 1 | 64.7 | 1.7 | 63 | 3.90232e-08 | 2026-08-28T03:32:25
34 | b_program | b | -1.6 | -3 | 1 | 70.7 | 1.7 | 69 | 4.34188e-08 | 2026-08-28T03:32:25
34 | b_program | b | -1.55 | -3 | 1 | 77.3 | 1.7 | 75.7 | 4.830281e-08 | 2026-08-28T03:32:25
34 | b_program | b | -1.5 | -3 | 1 | 83.7 | 1.7 | 82 | 5.294261e-08 | 2026-08-28T03:32:25
34 | b_program | b | -1.45 | -3 | 1 | 91.3 | 1.7 | 89.7 | 5.855922e-08 | 2026-08-28T03:32:25
34 | b_program | b | -1.4 | -3 | 1 | 98.3 | 1.7 | 96.7 | 6.368742e-08 | 2026-08-28T03:32:25
34 | b_program | b | -1.35 | -3 | 1 | 105.7 | 1.7 | 104 | 6.905983e-08 | 2026-08-28T03:32:25
34 | b_program | b | -1.3 | -3 | 1 | 113.3 | 1.7 | 111.7 | 7.467643e-08 | 2026-08-28T03:32:25
34 | b_program | b | -1.25 | -3 | 1 | 122.3 | 1.7 | 120.7 | 8.126984e-08 | 2026-08-28T03:32:25
34 | b_program | b | -1.2 | -3 | 1 | 131.7 | 1.7 | 130 | 8.810745e-08 | 2026-08-28T03:32:25
34 | b_program | b | -1.15 | -3 | 1 | 139.7 | 1.7 | 138 | 9.396825e-08 | 2026-08-28T03:32:25
34 | b_program | b | -1.1 | -3 | 1 | 149.3 | 1.7 | 147.7 | 1.010501e-07 | 2026-08-28T03:32:25
34 | b_program | b | -1.05 | -3 | 1 | 159 | 1.7 | 157.3 | 1.081319e-07 | 2026-08-28T03:32:25
34 | b_program | b | -1 | -3 | 1 | 168.3 | 1.7 | 166.7 | 1.149695e-07 | 2026-08-28T03:32:25
34 | b_program | b | -0.95 | -3 | 1 | 178.3 | 1.7 | 176.7 | 1.222955e-07 | 2026-08-28T03:32:25
34 | b_program | b | -0.9 | -3 | 1 | 188.3 | 1.7 | 186.7 | 1.296215e-07 | 2026-08-28T03:32:25
34 | b_program | b | -0.85 | -3 | 1 | 199 | 1.7 | 197.3 | 1.374359e-07 | 2026-08-28T03:32:25
34 | b_program | b | -0.8 | -3 | 1 | 210.3 | 1.7 | 208.7 | 1.457387e-07 | 2026-08-28T03:32:25
34 | b_program | b | -0.75 | -3 | 1 | 222 | 1.7 | 220.3 | 1.542857e-07 | 2026-08-28T03:32:25
34 | b_program | b | -0.7 | -3 | 1 | 233 | 1.7 | 231.3 | 1.623443e-07 | 2026-08-28T03:32:25
34 | b_program | b | -0.65 | -3 | 1 | 244.7 | 1.7 | 243 | 1.708913e-07 | 2026-08-28T03:32:25
34 | b_program | b | -0.6 | -3 | 1 | 256.3 | 1.7 | 254.7 | 1.794383e-07 | 2026-08-28T03:32:25
34 | b_program | b | -0.55 | -3 | 1 | 269.3 | 1.7 | 267.7 | 1.889621e-07 | 2026-08-28T03:32:25
34 | b_program | b | -0.5 | -3 | 1 | 281 | 1.7 | 279.3 | 1.975092e-07 | 2026-08-28T03:32:25
34 | b_program | b | -0.45 | -3 | 1 | 294.7 | 1.7 | 293 | 2.075214e-07 | 2026-08-28T03:32:25
34 | b_program | b | -0.4 | -3 | 1 | 306.7 | 1.7 | 305 | 2.163126e-07 | 2026-08-28T03:32:25
34 | b_program | b | -0.35 | -3 | 1 | 319.7 | 1.7 | 318 | 2.258364e-07 | 2026-08-28T03:32:25
34 | b_program | b | -0.3 | -3 | 1 | 333.3 | 1.7 | 331.7 | 2.358486e-07 | 2026-08-28T03:32:25
34 | b_program | b | -0.25 | -3 | 1 | 347.7 | 1.7 | 346 | 2.463492e-07 | 2026-08-28T03:32:25
34 | b_program | b | -0.2 | -3 | 1 | 360.3 | 1.7 | 358.7 | 2.556288e-07 | 2026-08-28T03:32:25
34 | b_program | b | -0.15 | -3 | 1 | 375.3 | 1.7 | 373.7 | 2.666178e-07 | 2026-08-28T03:32:25
34 | b_program | b | -0.1 | -3 | 1 | 389.7 | 1.7 | 388 | 2.771184e-07 | 2026-08-28T03:32:25
34 | b_program | b | -0.05 | -3 | 1 | 403.3 | 1.7 | 401.7 | 2.871306e-07 | 2026-08-28T03:32:25
34 | b_program | b | 0 | -3 | 1 | 419 | 1.7 | 417.3 | 2.986081e-07 | 2026-08-28T03:32:25
34 | b_program | b | 0.05 | -3 | 1 | 433 | 1.7 | 431.3 | 3.088645e-07 | 2026-08-28T03:32:25
34 | b_program | b | 0.1 | -3 | 1 | 448.7 | 1.7 | 447 | 3.203419e-07 | 2026-08-28T03:32:25
34 | b_program | b | 0.15 | -3 | 1 | 463.3 | 1.7 | 461.7 | 3.310867e-07 | 2026-08-28T03:32:25
34 | b_program | b | 0.2 | -3 | 1 | 478.7 | 1.7 | 477 | 3.423199e-07 | 2026-08-28T03:32:25
34 | b_program | b | 0.25 | -3 | 1 | 494.3 | 1.7 | 492.7 | 3.537973e-07 | 2026-08-28T03:32:25
34 | b_program | b | 0.3 | -3 | 1 | 510.7 | 1.7 | 509 | 3.657631e-07 | 2026-08-28T03:32:25
34 | b_program | b | 0.35 | -3 | 1 | 526 | 1.7 | 524.3 | 3.769963e-07 | 2026-08-28T03:32:25
34 | b_program | b | 0.4 | -3 | 1 | 542 | 1.7 | 540.3 | 3.887179e-07 | 2026-08-28T03:32:25
34 | b_program | b | 0.45 | -3 | 1 | 558.3 | 1.7 | 556.7 | 4.006838e-07 | 2026-08-28T03:32:25
34 | b_program | b | 0.5 | -3 | 1 | 573.3 | 1.7 | 571.7 | 4.116728e-07 | 2026-08-28T03:32:25
34 | b_program | b | 0.55 | -3 | 1 | 589.3 | 1.7 | 587.7 | 4.233944e-07 | 2026-08-28T03:32:25
34 | b_program | b | 0.6 | -3 | 1 | 606 | 1.7 | 604.3 | 4.356044e-07 | 2026-08-28T03:32:25
34 | b_program | b | 0.65 | -3 | 1 | 622.3 | 1.7 | 620.7 | 4.475702e-07 | 2026-08-28T03:32:25
34 | b_program | b | 0.7 | -3 | 1 | 638.3 | 1.7 | 636.7 | 4.592918e-07 | 2026-08-28T03:32:25
34 | b_program | b | 0.75 | -3 | 1 | 655 | 1.7 | 653.3 | 4.715018e-07 | 2026-08-28T03:32:25
34 | b_program | b | 0.8 | -3 | 1 | 671 | 1.7 | 669.3 | 4.832234e-07 | 2026-08-28T03:32:25
34 | b_program | b | 0.85 | -3 | 1 | 688 | 1.7 | 686.3 | 4.956777e-07 | 2026-08-28T03:32:25
34 | b_program | b | 0.9 | -3 | 1 | 704 | 1.7 | 702.3 | 5.073993e-07 | 2026-08-28T03:32:25
34 | b_program | b | 0.95 | -3 | 1 | 720 | 1.7 | 718.3 | 5.191209e-07 | 2026-08-28T03:32:25
34 | b_program | b | 1 | -3 | 1 | 738.3 | 1.7 | 736.7 | 5.325519e-07 | 2026-08-28T03:32:25
34 | b_program | b | 1.05 | -3 | 1 | 753.7 | 1.7 | 752 | 5.437851e-07 | 2026-08-28T03:32:25
34 | b_program | b | 1.1 | -3 | 1 | 771.3 | 1.7 | 769.7 | 5.567277e-07 | 2026-08-28T03:32:25
34 | b_program | b | 1.15 | -3 | 1 | 788 | 1.7 | 786.3 | 5.689377e-07 | 2026-08-28T03:32:25
34 | b_program | b | 1.2 | -3 | 1 | 805.7 | 1.7 | 804 | 5.818803e-07 | 2026-08-28T03:32:25
34 | b_program | b | 1.25 | -3 | 1 | 823 | 1.7 | 821.3 | 5.945788e-07 | 2026-08-28T03:32:25
34 | b_program | b | 1.3 | -3 | 1 | 850.3 | 1.7 | 848.7 | 6.146032e-07 | 2026-08-28T03:32:25
34 | b_program | b | 1.35 | -3 | 1 | 856.7 | 1.7 | 855 | 6.19243e-07 | 2026-08-28T03:32:25
34 | b_program | b | 1.4 | -3 | 1 | 875 | 1.7 | 873.3 | 6.32674e-07 | 2026-08-28T03:32:25
34 | b_program | b | 1.45 | -3 | 1 | 890.7 | 1.7 | 889 | 6.441514e-07 | 2026-08-28T03:32:25
34 | b_program | b | 1.5 | -3 | 1 | 908.7 | 1.7 | 907 | 6.573382e-07 | 2026-08-28T03:32:25
34 | b_program | comp | -0.8986 |  | 1 | 823 |  |  |  | 2026-08-28T03:32:25
34 | b_program | comp | -0.8486 |  | 1 | 815.7 |  |  |  | 2026-08-28T03:32:25
34 | b_program | comp | -0.7986 |  | 1 | 807.7 |  |  |  | 2026-08-28T03:32:25
34 | b_program | comp | -0.7486 |  | 1 | 800 |  |  |  | 2026-08-28T03:32:25
34 | b_program | comp | -0.6986 |  | 1 | 792.7 |  |  |  | 2026-08-28T03:32:25
34 | b_program | comp | -0.6486 |  | 1 | 785.7 |  |  |  | 2026-08-28T03:32:25
34 | b_program | comp | -0.5986 |  | 1 | 780.7 |  |  |  | 2026-08-28T03:32:25
34 | b_program | comp | -0.5486 |  | 1 | 774.7 |  |  |  | 2026-08-28T03:32:25
34 | b_program | comp | -0.4986 |  | 1 | 768.7 |  |  |  | 2026-08-28T03:32:25
34 | b_program | comp | -0.4486 |  | 1 | 764 |  |  |  | 2026-08-28T03:32:25
34 | b_program | comp | -0.3986 |  | 1 | 759.7 |  |  |  | 2026-08-28T03:32:25
34 | b_program | comp | -0.3486 |  | 1 | 755 |  |  |  | 2026-08-28T03:32:25
34 | b_program | comp | -0.2986 |  | 1 | 750.7 |  |  |  | 2026-08-28T03:32:25
34 | b_program | comp | -0.2486 |  | 1 | 746.7 |  |  |  | 2026-08-28T03:32:25
34 | b_program | comp | -0.1986 |  | 1 | 743 |  |  |  | 2026-08-28T03:32:25
34 | b_program | comp | -0.1486 |  | 1 | 739.7 |  |  |  | 2026-08-28T03:32:25
34 | b_program | comp | -0.0986 |  | 1 | 736.7 |  |  |  | 2026-08-28T03:32:25
34 | b_program | comp | -0.0486 |  | 1 | 735.7 |  |  |  | 2026-08-28T03:32:25
34 | b_program | comp | 0.0014 |  | 1 | 734.7 |  |  |  | 2026-08-28T03:32:25
34 | b_program | comp | 0.0514 |  | 1 | 732.3 |  |  |  | 2026-08-28T03:32:25
34 | b_program | comp | 0.1014 |  | 1 | 731 |  |  |  | 2026-08-28T03:32:25
34 | b_program | comp | 0.1514 |  | 1 | 729.7 |  |  |  | 2026-08-28T03:32:25
34 | b_program | comp | 0.2014 |  | 1 | 730 |  |  |  | 2026-08-28T03:32:25
34 | b_program | comp | 0.2514 |  | 1 | 729.7 |  |  |  | 2026-08-28T03:32:25
34 | b_program | comp | 0.3014 |  | 1 | 729 |  |  |  | 2026-08-28T03:32:25
34 | b_program | comp | 0.3514 |  | 1 | 730 |  |  |  | 2026-08-28T03:32:25
34 | b_program | comp | 0.4014 |  | 1 | 732 |  |  |  | 2026-08-28T03:32:25
34 | b_program | comp | 0.4514 |  | 1 | 733.3 |  |  |  | 2026-08-28T03:32:25
34 | b_program | comp | 0.5014 |  | 1 | 735 |  |  |  | 2026-08-28T03:32:25
34 | b_program | comp | 0.5514 |  | 1 | 736.7 |  |  |  | 2026-08-28T03:32:25
34 | b_program | comp | 0.6014 |  | 1 | 739 |  |  |  | 2026-08-28T03:32:25
34 | b_program | comp | 0.6514 |  | 1 | 742.3 |  |  |  | 2026-08-28T03:32:25
34 | b_program | comp | 0.7014 |  | 1 | 745.7 |  |  |  | 2026-08-28T03:32:25
34 | b_program | comp | 0.7514 |  | 1 | 748 |  |  |  | 2026-08-28T03:32:25
34 | b_program | comp | 0.8014 |  | 1 | 754 |  |  |  | 2026-08-28T03:32:25
34 | b_program | comp | 0.8514 |  | 1 | 767.3 |  |  |  | 2026-08-28T03:32:25
34 | b_program | comp | 0.9014 |  | 1 | 761.7 |  |  |  | 2026-08-28T03:32:25
34 | b_program | comp | 0.9514 |  | 1 | 767 |  |  |  | 2026-08-28T03:32:25
34 | b_program | comp | 1.0014 |  | 1 | 772 |  |  |  | 2026-08-28T03:32:25
34 | b_program | comp | 1.0514 |  | 1 | 778.3 |  |  |  | 2026-08-28T03:32:25
34 | b_program | comp | 1.1014 |  | 1 | 783.7 |  |  |  | 2026-08-28T03:32:25
35 | b_program | a | -3 | -3 | 1 | 4 | 4 | 0 | -5.421245e-09 | 2026-08-28T03:40:14
35 | b_program | a | -2.95 | -3 | 1 | 3.3 | 4 | -0.7 | -5.909646e-09 | 2026-08-28T03:40:14
35 | b_program | a | -2.9 | -3 | 1 | 3.3 | 4 | -0.7 | -5.909646e-09 | 2026-08-28T03:40:14
35 | b_program | a | -2.85 | -3 | 1 | 3 | 4 | -1 | -6.153846e-09 | 2026-08-28T03:40:14
35 | b_program | a | -2.8 | -3 | 1 | 3 | 4 | -1 | -6.153846e-09 | 2026-08-28T03:40:14
35 | b_program | a | -2.75 | -3 | 1 | 3 | 4 | -1 | -6.153846e-09 | 2026-08-28T03:40:14
35 | b_program | a | -2.7 | -3 | 1 | 3.3 | 4 | -0.7 | -5.909646e-09 | 2026-08-28T03:40:14
35 | b_program | a | -2.65 | -3 | 1 | 3 | 4 | -1 | -6.153846e-09 | 2026-08-28T03:40:14
35 | b_program | a | -2.6 | -3 | 1 | 3 | 4 | -1 | -6.153846e-09 | 2026-08-28T03:40:14
35 | b_program | a | -2.55 | -3 | 1 | 3.3 | 4 | -0.7 | -5.909646e-09 | 2026-08-28T03:40:14
35 | b_program | a | -2.5 | -3 | 1 | 3.3 | 4 | -0.7 | -5.909646e-09 | 2026-08-28T03:40:14
35 | b_program | a | -2.45 | -3 | 1 | 3.3 | 4 | -0.7 | -5.909646e-09 | 2026-08-28T03:40:14
35 | b_program | a | -2.4 | -3 | 1 | 3.7 | 4 | -0.3 | -5.665446e-09 | 2026-08-28T03:40:14
35 | b_program | a | -2.35 | -3 | 1 | 4.3 | 4 | 0.3 | -5.177045e-09 | 2026-08-28T03:40:14
35 | b_program | a | -2.3 | -3 | 1 | 5 | 4 | 1 | -4.688645e-09 | 2026-08-28T03:40:14
35 | b_program | a | -2.25 | -3 | 1 | 6 | 4 | 2 | -3.956044e-09 | 2026-08-28T03:40:14
35 | b_program | a | -2.2 | -3 | 1 | 6.3 | 4 | 2.3 | -3.711844e-09 | 2026-08-28T03:40:14
35 | b_program | a | -2.15 | -3 | 1 | 7.3 | 4 | 3.3 | -2.979243e-09 | 2026-08-28T03:40:14
35 | b_program | a | -2.1 | -3 | 1 | 8.3 | 4 | 4.3 | -2.246642e-09 | 2026-08-28T03:40:14
35 | b_program | a | -2.05 | -3 | 1 | 10.3 | 4 | 6.3 | -7.814408e-10 | 2026-08-28T03:40:14
35 | b_program | a | -2 | -3 | 1 | 11.7 | 4 | 7.7 | 1.953602e-10 | 2026-08-28T03:40:14
35 | b_program | a | -1.95 | -3 | 1 | 13.3 | 4 | 9.3 | 1.416361e-09 | 2026-08-28T03:40:14
35 | b_program | a | -1.9 | -3 | 1 | 15.3 | 4 | 11.3 | 2.881563e-09 | 2026-08-28T03:40:14
35 | b_program | a | -1.85 | -3 | 1 | 17.7 | 4 | 13.7 | 4.590965e-09 | 2026-08-28T03:40:14
35 | b_program | a | -1.8 | -3 | 1 | 20 | 4 | 16 | 6.300366e-09 | 2026-08-28T03:40:14
35 | b_program | a | -1.75 | -3 | 1 | 22.3 | 4 | 18.3 | 8.009768e-09 | 2026-08-28T03:40:14
35 | b_program | a | -1.7 | -3 | 1 | 25.7 | 4 | 21.7 | 1.045177e-08 | 2026-08-28T03:40:14
35 | b_program | a | -1.65 | -3 | 1 | 29 | 4 | 25 | 1.289377e-08 | 2026-08-28T03:40:14
35 | b_program | a | -1.6 | -3 | 1 | 32.3 | 4 | 28.3 | 1.533578e-08 | 2026-08-28T03:40:14
35 | b_program | a | -1.55 | -3 | 1 | 35.7 | 4 | 31.7 | 1.777778e-08 | 2026-08-28T03:40:14
35 | b_program | a | -1.5 | -3 | 1 | 39.7 | 4 | 35.7 | 2.070818e-08 | 2026-08-28T03:40:14
35 | b_program | a | -1.45 | -3 | 1 | 44.3 | 4 | 40.3 | 2.412698e-08 | 2026-08-28T03:40:14
35 | b_program | a | -1.4 | -3 | 1 | 48.3 | 4 | 44.3 | 2.705739e-08 | 2026-08-28T03:40:14
35 | b_program | a | -1.35 | -3 | 1 | 53.3 | 4 | 49.3 | 3.072039e-08 | 2026-08-28T03:40:14
35 | b_program | a | -1.3 | -3 | 1 | 58.3 | 4 | 54.3 | 3.438339e-08 | 2026-08-28T03:40:14
35 | b_program | a | -1.25 | -3 | 1 | 64 | 4 | 60 | 3.85348e-08 | 2026-08-28T03:40:14
35 | b_program | a | -1.2 | -3 | 1 | 70.7 | 4 | 66.7 | 4.34188e-08 | 2026-08-28T03:40:14
35 | b_program | a | -1.15 | -3 | 1 | 76.7 | 4 | 72.7 | 4.781441e-08 | 2026-08-28T03:40:14
35 | b_program | a | -1.1 | -3 | 1 | 83 | 4 | 79 | 5.245421e-08 | 2026-08-28T03:40:14
35 | b_program | a | -1.05 | -3 | 1 | 90 | 4 | 86 | 5.758242e-08 | 2026-08-28T03:40:14
35 | b_program | a | -1 | -3 | 1 | 96.7 | 4 | 92.7 | 6.246642e-08 | 2026-08-28T03:40:14
35 | b_program | a | -0.95 | -3 | 1 | 103.7 | 4 | 99.7 | 6.759463e-08 | 2026-08-28T03:40:14
35 | b_program | a | -0.9 | -3 | 1 | 112 | 4 | 108 | 7.369963e-08 | 2026-08-28T03:40:14
35 | b_program | a | -0.85 | -3 | 1 | 120.3 | 4 | 116.3 | 7.980464e-08 | 2026-08-28T03:40:14
35 | b_program | a | -0.8 | -3 | 1 | 128.7 | 4 | 124.7 | 8.590965e-08 | 2026-08-28T03:40:14
35 | b_program | a | -0.75 | -3 | 1 | 137.7 | 4 | 133.7 | 9.250305e-08 | 2026-08-28T03:40:14
35 | b_program | a | -0.7 | -3 | 1 | 146.7 | 4 | 142.7 | 9.909646e-08 | 2026-08-28T03:40:14
35 | b_program | a | -0.65 | -3 | 1 | 156 | 4 | 152 | 1.059341e-07 | 2026-08-28T03:40:14
35 | b_program | a | -0.6 | -3 | 1 | 165.3 | 4 | 161.3 | 1.127717e-07 | 2026-08-28T03:40:14
35 | b_program | a | -0.55 | -3 | 1 | 175.7 | 4 | 171.7 | 1.203419e-07 | 2026-08-28T03:40:14
35 | b_program | a | -0.5 | -3 | 1 | 184.7 | 4 | 180.7 | 1.269353e-07 | 2026-08-28T03:40:14
35 | b_program | a | -0.45 | -3 | 1 | 196.3 | 4 | 192.3 | 1.354823e-07 | 2026-08-28T03:40:14
35 | b_program | a | -0.4 | -3 | 1 | 212 | 4 | 208 | 1.469597e-07 | 2026-08-28T03:40:14
35 | b_program | a | -0.35 | -3 | 1 | 217.3 | 4 | 213.3 | 1.508669e-07 | 2026-08-28T03:40:14
35 | b_program | a | -0.3 | -3 | 1 | 229.7 | 4 | 225.7 | 1.599023e-07 | 2026-08-28T03:40:14
35 | b_program | a | -0.25 | -3 | 1 | 240.3 | 4 | 236.3 | 1.677167e-07 | 2026-08-28T03:40:14
35 | b_program | a | -0.2 | -3 | 1 | 252.7 | 4 | 248.7 | 1.767521e-07 | 2026-08-28T03:40:14
35 | b_program | a | -0.15 | -3 | 1 | 264.3 | 4 | 260.3 | 1.852991e-07 | 2026-08-28T03:40:14
35 | b_program | a | -0.1 | -3 | 1 | 277.7 | 4 | 273.7 | 1.950672e-07 | 2026-08-28T03:40:14
35 | b_program | a | -0.05 | -3 | 1 | 290.3 | 4 | 286.3 | 2.043468e-07 | 2026-08-28T03:40:14
35 | b_program | a | 0 | -3 | 1 | 303 | 4 | 299 | 2.136264e-07 | 2026-08-28T03:40:14
35 | b_program | a | 0.05 | -3 | 1 | 316 | 4 | 312 | 2.231502e-07 | 2026-08-28T03:40:14
35 | b_program | a | 0.1 | -3 | 1 | 329.3 | 4 | 325.3 | 2.329182e-07 | 2026-08-28T03:40:14
35 | b_program | a | 0.15 | -3 | 1 | 342.3 | 4 | 338.3 | 2.42442e-07 | 2026-08-28T03:40:14
35 | b_program | a | 0.2 | -3 | 1 | 355.7 | 4 | 351.7 | 2.5221e-07 | 2026-08-28T03:40:14
35 | b_program | a | 0.25 | -3 | 1 | 369 | 4 | 365 | 2.61978e-07 | 2026-08-28T03:40:14
35 | b_program | a | 0.3 | -3 | 1 | 384.3 | 4 | 380.3 | 2.732112e-07 | 2026-08-28T03:40:14
35 | b_program | a | 0.35 | -3 | 1 | 398.7 | 4 | 394.7 | 2.837118e-07 | 2026-08-28T03:40:14
35 | b_program | a | 0.4 | -3 | 1 | 412 | 4 | 408 | 2.934799e-07 | 2026-08-28T03:40:14
35 | b_program | a | 0.45 | -3 | 1 | 427.3 | 4 | 423.3 | 3.047131e-07 | 2026-08-28T03:40:14
35 | b_program | a | 0.5 | -3 | 1 | 441.3 | 4 | 437.3 | 3.149695e-07 | 2026-08-28T03:40:14
35 | b_program | a | 0.55 | -3 | 1 | 455.7 | 4 | 451.7 | 3.254701e-07 | 2026-08-28T03:40:14
35 | b_program | a | 0.6 | -3 | 1 | 471.7 | 4 | 467.7 | 3.371917e-07 | 2026-08-28T03:40:14
35 | b_program | a | 0.65 | -3 | 1 | 485.7 | 4 | 481.7 | 3.474481e-07 | 2026-08-28T03:40:14
35 | b_program | a | 0.7 | -3 | 1 | 500.3 | 4 | 496.3 | 3.581929e-07 | 2026-08-28T03:40:14
35 | b_program | a | 0.75 | -3 | 1 | 516.3 | 4 | 512.3 | 3.699145e-07 | 2026-08-28T03:40:14
35 | b_program | a | 0.8 | -3 | 1 | 532 | 4 | 528 | 3.813919e-07 | 2026-08-28T03:40:14
35 | b_program | a | 0.85 | -3 | 1 | 547 | 4 | 543 | 3.92381e-07 | 2026-08-28T03:40:14
35 | b_program | a | 0.9 | -3 | 1 | 563 | 4 | 559 | 4.041026e-07 | 2026-08-28T03:40:14
35 | b_program | a | 0.95 | -3 | 1 | 579 | 4 | 575 | 4.158242e-07 | 2026-08-28T03:40:14
35 | b_program | a | 1 | -3 | 1 | 593.7 | 4 | 589.7 | 4.26569e-07 | 2026-08-28T03:40:14
35 | b_program | a | 1.05 | -3 | 1 | 610.3 | 4 | 606.3 | 4.38779e-07 | 2026-08-28T03:40:14
35 | b_program | a | 1.1 | -3 | 1 | 625.7 | 4 | 621.7 | 4.500122e-07 | 2026-08-28T03:40:14
35 | b_program | a | 1.15 | -3 | 1 | 643 | 4 | 639 | 4.627106e-07 | 2026-08-28T03:40:14
35 | b_program | a | 1.2 | -3 | 1 | 658.3 | 4 | 654.3 | 4.739438e-07 | 2026-08-28T03:40:14
35 | b_program | a | 1.25 | -3 | 1 | 675 | 4 | 671 | 4.861538e-07 | 2026-08-28T03:40:14
35 | b_program | a | 1.3 | -3 | 1 | 691 | 4 | 687 | 4.978755e-07 | 2026-08-28T03:40:14
35 | b_program | a | 1.35 | -3 | 1 | 707.7 | 4 | 703.7 | 5.100855e-07 | 2026-08-28T03:40:14
35 | b_program | a | 1.4 | -3 | 1 | 726 | 4 | 722 | 5.235165e-07 | 2026-08-28T03:40:14
35 | b_program | a | 1.45 | -3 | 1 | 742 | 4 | 738 | 5.352381e-07 | 2026-08-28T03:40:14
35 | b_program | a | 1.5 | -3 | 1 | 759 | 4 | 755 | 5.476923e-07 | 2026-08-28T03:40:14
35 | b_program | b | -3 | -3 | 1 | 2.3 | 2.3 | 0 | -6.642247e-09 | 2026-08-28T03:41:30
35 | b_program | b | -2.95 | -3 | 1 | 2 | 2.3 | -0.3 | -6.886447e-09 | 2026-08-28T03:41:30
35 | b_program | b | -2.9 | -3 | 1 | 2.3 | 2.3 | 0 | -6.642247e-09 | 2026-08-28T03:41:30
35 | b_program | b | -2.85 | -3 | 1 | 2.7 | 2.3 | 0.3 | -6.398046e-09 | 2026-08-28T03:41:30
35 | b_program | b | -2.8 | -3 | 1 | 3.3 | 2.3 | 1 | -5.909646e-09 | 2026-08-28T03:41:30
35 | b_program | b | -2.75 | -3 | 1 | 3.7 | 2.3 | 1.3 | -5.665446e-09 | 2026-08-28T03:41:30
35 | b_program | b | -2.7 | -3 | 1 | 4.3 | 2.3 | 2 | -5.177045e-09 | 2026-08-28T03:41:30
35 | b_program | b | -2.65 | -3 | 1 | 6 | 2.3 | 3.7 | -3.956044e-09 | 2026-08-28T03:41:30
35 | b_program | b | -2.6 | -3 | 1 | 6.7 | 2.3 | 4.3 | -3.467643e-09 | 2026-08-28T03:41:30
35 | b_program | b | -2.55 | -3 | 1 | 8 | 2.3 | 5.7 | -2.490842e-09 | 2026-08-28T03:41:30
35 | b_program | b | -2.5 | -3 | 1 | 9.3 | 2.3 | 7 | -1.514042e-09 | 2026-08-28T03:41:30
35 | b_program | b | -2.45 | -3 | 1 | 11.3 | 2.3 | 9 | -4.884005e-11 | 2026-08-28T03:41:30
35 | b_program | b | -2.4 | -3 | 1 | 13.3 | 2.3 | 11 | 1.416361e-09 | 2026-08-28T03:41:30
35 | b_program | b | -2.35 | -3 | 1 | 15.7 | 2.3 | 13.3 | 3.125763e-09 | 2026-08-28T03:41:30
35 | b_program | b | -2.3 | -3 | 1 | 17.3 | 2.3 | 15 | 4.346764e-09 | 2026-08-28T03:41:30
35 | b_program | b | -2.25 | -3 | 1 | 20.3 | 2.3 | 18 | 6.544567e-09 | 2026-08-28T03:41:30
35 | b_program | b | -2.2 | -3 | 1 | 23.3 | 2.3 | 21 | 8.742369e-09 | 2026-08-28T03:41:30
35 | b_program | b | -2.15 | -3 | 1 | 26.7 | 2.3 | 24.3 | 1.118437e-08 | 2026-08-28T03:41:30
35 | b_program | b | -2.1 | -3 | 1 | 30 | 2.3 | 27.7 | 1.362637e-08 | 2026-08-28T03:41:30
35 | b_program | b | -2.05 | -3 | 1 | 33.3 | 2.3 | 31 | 1.606838e-08 | 2026-08-28T03:41:30
35 | b_program | b | -2 | -3 | 1 | 37.3 | 2.3 | 35 | 1.899878e-08 | 2026-08-28T03:41:30
35 | b_program | b | -1.95 | -3 | 1 | 41.7 | 2.3 | 39.3 | 2.217338e-08 | 2026-08-28T03:41:30
35 | b_program | b | -1.9 | -3 | 1 | 46 | 2.3 | 43.7 | 2.534799e-08 | 2026-08-28T03:41:30
35 | b_program | b | -1.85 | -3 | 1 | 51.3 | 2.3 | 49 | 2.925519e-08 | 2026-08-28T03:41:30
35 | b_program | b | -1.8 | -3 | 1 | 56.3 | 2.3 | 54 | 3.291819e-08 | 2026-08-28T03:41:30
35 | b_program | b | -1.75 | -3 | 1 | 62.3 | 2.3 | 60 | 3.73138e-08 | 2026-08-28T03:41:30
35 | b_program | b | -1.7 | -3 | 1 | 67.7 | 2.3 | 65.3 | 4.1221e-08 | 2026-08-28T03:41:30
35 | b_program | b | -1.65 | -3 | 1 | 73.3 | 2.3 | 71 | 4.537241e-08 | 2026-08-28T03:41:30
35 | b_program | b | -1.6 | -3 | 1 | 80.3 | 2.3 | 78 | 5.050061e-08 | 2026-08-28T03:41:30
35 | b_program | b | -1.55 | -3 | 1 | 87.7 | 2.3 | 85.3 | 5.587302e-08 | 2026-08-28T03:41:30
35 | b_program | b | -1.5 | -3 | 1 | 94.7 | 2.3 | 92.3 | 6.100122e-08 | 2026-08-28T03:41:30
35 | b_program | b | -1.45 | -3 | 1 | 101.7 | 2.3 | 99.3 | 6.612943e-08 | 2026-08-28T03:41:30
35 | b_program | b | -1.4 | -3 | 1 | 109.7 | 2.3 | 107.3 | 7.199023e-08 | 2026-08-28T03:41:30
35 | b_program | b | -1.35 | -3 | 1 | 118.3 | 2.3 | 116 | 7.833944e-08 | 2026-08-28T03:41:30
35 | b_program | b | -1.3 | -3 | 1 | 127 | 2.3 | 124.7 | 8.468864e-08 | 2026-08-28T03:41:30
35 | b_program | b | -1.25 | -3 | 1 | 135.3 | 2.3 | 133 | 9.079365e-08 | 2026-08-28T03:41:30
35 | b_program | b | -1.2 | -3 | 1 | 144.3 | 2.3 | 142 | 9.738706e-08 | 2026-08-28T03:41:30
35 | b_program | b | -1.15 | -3 | 1 | 153.7 | 2.3 | 151.3 | 1.042247e-07 | 2026-08-28T03:41:30
35 | b_program | b | -1.1 | -3 | 1 | 164 | 2.3 | 161.7 | 1.117949e-07 | 2026-08-28T03:41:30
35 | b_program | b | -1.05 | -3 | 1 | 173.7 | 2.3 | 171.3 | 1.188767e-07 | 2026-08-28T03:41:30
35 | b_program | b | -1 | -3 | 1 | 184 | 2.3 | 181.7 | 1.264469e-07 | 2026-08-28T03:41:30
35 | b_program | b | -0.95 | -3 | 1 | 194.3 | 2.3 | 192 | 1.340171e-07 | 2026-08-28T03:41:30
35 | b_program | b | -0.9 | -3 | 1 | 205 | 2.3 | 202.7 | 1.418315e-07 | 2026-08-28T03:41:30
35 | b_program | b | -0.85 | -3 | 1 | 216.3 | 2.3 | 214 | 1.501343e-07 | 2026-08-28T03:41:30
35 | b_program | b | -0.8 | -3 | 1 | 227.7 | 2.3 | 225.3 | 1.584371e-07 | 2026-08-28T03:41:30
35 | b_program | b | -0.75 | -3 | 1 | 239.3 | 2.3 | 237 | 1.669841e-07 | 2026-08-28T03:41:30
35 | b_program | b | -0.7 | -3 | 1 | 251.7 | 2.3 | 249.3 | 1.760195e-07 | 2026-08-28T03:41:30
35 | b_program | b | -0.65 | -3 | 1 | 263.3 | 2.3 | 261 | 1.845665e-07 | 2026-08-28T03:41:30
35 | b_program | b | -0.6 | -3 | 1 | 276.3 | 2.3 | 274 | 1.940904e-07 | 2026-08-28T03:41:30
35 | b_program | b | -0.55 | -3 | 1 | 288.7 | 2.3 | 286.3 | 2.031258e-07 | 2026-08-28T03:41:30
35 | b_program | b | -0.5 | -3 | 1 | 302.3 | 2.3 | 300 | 2.13138e-07 | 2026-08-28T03:41:30
35 | b_program | b | -0.45 | -3 | 1 | 315 | 2.3 | 312.7 | 2.224176e-07 | 2026-08-28T03:41:30
35 | b_program | b | -0.4 | -3 | 1 | 327.7 | 2.3 | 325.3 | 2.316972e-07 | 2026-08-28T03:41:30
35 | b_program | b | -0.35 | -3 | 1 | 341.7 | 2.3 | 339.3 | 2.419536e-07 | 2026-08-28T03:41:30
35 | b_program | b | -0.3 | -3 | 1 | 355.7 | 2.3 | 353.3 | 2.5221e-07 | 2026-08-28T03:41:30
35 | b_program | b | -0.25 | -3 | 1 | 369 | 2.3 | 366.7 | 2.61978e-07 | 2026-08-28T03:41:30
35 | b_program | b | -0.2 | -3 | 1 | 384 | 2.3 | 381.7 | 2.72967e-07 | 2026-08-28T03:41:30
35 | b_program | b | -0.15 | -3 | 1 | 398.3 | 2.3 | 396 | 2.834676e-07 | 2026-08-28T03:41:30
35 | b_program | b | -0.1 | -3 | 1 | 414 | 2.3 | 411.7 | 2.949451e-07 | 2026-08-28T03:41:30
35 | b_program | b | -0.05 | -3 | 1 | 427.7 | 2.3 | 425.3 | 3.049573e-07 | 2026-08-28T03:41:30
35 | b_program | b | 0 | -3 | 1 | 443 | 2.3 | 440.7 | 3.161905e-07 | 2026-08-28T03:41:30
35 | b_program | b | 0.05 | -3 | 1 | 458 | 2.3 | 455.7 | 3.271795e-07 | 2026-08-28T03:41:30
35 | b_program | b | 0.1 | -3 | 1 | 472.7 | 2.3 | 470.3 | 3.379243e-07 | 2026-08-28T03:41:30
35 | b_program | b | 0.15 | -3 | 1 | 489 | 2.3 | 486.7 | 3.498901e-07 | 2026-08-28T03:41:30
35 | b_program | b | 0.2 | -3 | 1 | 504.3 | 2.3 | 502 | 3.611233e-07 | 2026-08-28T03:41:30
35 | b_program | b | 0.25 | -3 | 1 | 519.3 | 2.3 | 517 | 3.721123e-07 | 2026-08-28T03:41:30
35 | b_program | b | 0.3 | -3 | 1 | 536 | 2.3 | 533.7 | 3.843223e-07 | 2026-08-28T03:41:30
35 | b_program | b | 0.35 | -3 | 1 | 551.3 | 2.3 | 549 | 3.955556e-07 | 2026-08-28T03:41:30
35 | b_program | b | 0.4 | -3 | 1 | 568 | 2.3 | 565.7 | 4.077656e-07 | 2026-08-28T03:41:30
35 | b_program | b | 0.45 | -3 | 1 | 583.3 | 2.3 | 581 | 4.189988e-07 | 2026-08-28T03:41:30
35 | b_program | b | 0.5 | -3 | 1 | 599.7 | 2.3 | 597.3 | 4.309646e-07 | 2026-08-28T03:41:30
35 | b_program | b | 0.55 | -3 | 1 | 615 | 2.3 | 612.7 | 4.421978e-07 | 2026-08-28T03:41:30
35 | b_program | b | 0.6 | -3 | 1 | 632 | 2.3 | 629.7 | 4.54652e-07 | 2026-08-28T03:41:30
35 | b_program | b | 0.65 | -3 | 1 | 649 | 2.3 | 646.7 | 4.671062e-07 | 2026-08-28T03:41:30
35 | b_program | b | 0.7 | -3 | 1 | 664.7 | 2.3 | 662.3 | 4.785836e-07 | 2026-08-28T03:41:30
35 | b_program | b | 0.75 | -3 | 1 | 682.3 | 2.3 | 680 | 4.915263e-07 | 2026-08-28T03:41:30
35 | b_program | b | 0.8 | -3 | 1 | 698.7 | 2.3 | 696.3 | 5.034921e-07 | 2026-08-28T03:41:30
35 | b_program | b | 0.85 | -3 | 1 | 716 | 2.3 | 713.7 | 5.161905e-07 | 2026-08-28T03:41:30
35 | b_program | b | 0.9 | -3 | 1 | 732.7 | 2.3 | 730.3 | 5.284005e-07 | 2026-08-28T03:41:30
35 | b_program | b | 0.95 | -3 | 1 | 749.3 | 2.3 | 747 | 5.406105e-07 | 2026-08-28T03:41:30
35 | b_program | b | 1 | -3 | 1 | 766 | 2.3 | 763.7 | 5.528205e-07 | 2026-08-28T03:41:30
35 | b_program | b | 1.05 | -3 | 1 | 783 | 2.3 | 780.7 | 5.652747e-07 | 2026-08-28T03:41:30
35 | b_program | b | 1.1 | -3 | 1 | 799 | 2.3 | 796.7 | 5.769963e-07 | 2026-08-28T03:41:30
35 | b_program | b | 1.15 | -3 | 1 | 816.3 | 2.3 | 814 | 5.896947e-07 | 2026-08-28T03:41:30
35 | b_program | b | 1.2 | -3 | 1 | 832.3 | 2.3 | 830 | 6.014164e-07 | 2026-08-28T03:41:30
35 | b_program | b | 1.25 | -3 | 1 | 849.7 | 2.3 | 847.3 | 6.141148e-07 | 2026-08-28T03:41:30
35 | b_program | b | 1.3 | -3 | 1 | 867 | 2.3 | 864.7 | 6.268132e-07 | 2026-08-28T03:41:30
35 | b_program | b | 1.35 | -3 | 1 | 883.3 | 2.3 | 881 | 6.38779e-07 | 2026-08-28T03:41:30
35 | b_program | b | 1.4 | -3 | 1 | 901.3 | 2.3 | 899 | 6.519658e-07 | 2026-08-28T03:41:30
35 | b_program | b | 1.45 | -3 | 1 | 918.7 | 2.3 | 916.3 | 6.646642e-07 | 2026-08-28T03:41:30
35 | b_program | b | 1.5 | -3 | 1 | 935 | 2.3 | 932.7 | 6.7663e-07 | 2026-08-28T03:41:30
35 | b_program | comp | -0.7672 |  | 1 | 827.3 |  |  |  | 2026-08-28T03:41:30
35 | b_program | comp | -0.7172 |  | 1 | 818.3 |  |  |  | 2026-08-28T03:41:30
35 | b_program | comp | -0.6672 |  | 1 | 811.7 |  |  |  | 2026-08-28T03:41:30
35 | b_program | comp | -0.6172 |  | 1 | 806 |  |  |  | 2026-08-28T03:41:30
35 | b_program | comp | -0.5672 |  | 1 | 799 |  |  |  | 2026-08-28T03:41:30
35 | b_program | comp | -0.5172 |  | 1 | 794 |  |  |  | 2026-08-28T03:41:30
35 | b_program | comp | -0.4672 |  | 1 | 787.3 |  |  |  | 2026-08-28T03:41:30
35 | b_program | comp | -0.4172 |  | 1 | 783 |  |  |  | 2026-08-28T03:41:30
35 | b_program | comp | -0.3672 |  | 1 | 777 |  |  |  | 2026-08-28T03:41:30
35 | b_program | comp | -0.3172 |  | 1 | 773.3 |  |  |  | 2026-08-28T03:41:30
35 | b_program | comp | -0.2672 |  | 1 | 768.7 |  |  |  | 2026-08-28T03:41:30
35 | b_program | comp | -0.2172 |  | 1 | 765 |  |  |  | 2026-08-28T03:41:30
35 | b_program | comp | -0.1672 |  | 1 | 762.3 |  |  |  | 2026-08-28T03:41:30
35 | b_program | comp | -0.1172 |  | 1 | 759.3 |  |  |  | 2026-08-28T03:41:30
35 | b_program | comp | -0.0672 |  | 1 | 755.7 |  |  |  | 2026-08-28T03:41:30
35 | b_program | comp | -0.0172 |  | 1 | 753.3 |  |  |  | 2026-08-28T03:41:30
35 | b_program | comp | 0.0328 |  | 1 | 751.7 |  |  |  | 2026-08-28T03:41:30
35 | b_program | comp | 0.0828 |  | 1 | 751.7 |  |  |  | 2026-08-28T03:41:30
35 | b_program | comp | 0.1328 |  | 1 | 750.7 |  |  |  | 2026-08-28T03:41:30
35 | b_program | comp | 0.1828 |  | 1 | 750 |  |  |  | 2026-08-28T03:41:30
35 | b_program | comp | 0.2328 |  | 1 | 749.3 |  |  |  | 2026-08-28T03:41:30
35 | b_program | comp | 0.2828 |  | 1 | 749.3 |  |  |  | 2026-08-28T03:41:30
35 | b_program | comp | 0.3328 |  | 1 | 748 |  |  |  | 2026-08-28T03:41:30
35 | b_program | comp | 0.3828 |  | 1 | 748.3 |  |  |  | 2026-08-28T03:41:30
35 | b_program | comp | 0.4328 |  | 1 | 749.7 |  |  |  | 2026-08-28T03:41:30
35 | b_program | comp | 0.4828 |  | 1 | 750.3 |  |  |  | 2026-08-28T03:41:30
35 | b_program | comp | 0.5328 |  | 1 | 751.3 |  |  |  | 2026-08-28T03:41:30
35 | b_program | comp | 0.5828 |  | 1 | 752 |  |  |  | 2026-08-28T03:41:30
35 | b_program | comp | 0.6328 |  | 1 | 755 |  |  |  | 2026-08-28T03:41:30
35 | b_program | comp | 0.6828 |  | 1 | 756 |  |  |  | 2026-08-28T03:41:30
35 | b_program | comp | 0.7328 |  | 1 | 760 |  |  |  | 2026-08-28T03:41:30
35 | b_program | comp | 0.7828 |  | 1 | 763 |  |  |  | 2026-08-28T03:41:30
35 | b_program | comp | 0.8328 |  | 1 | 767.3 |  |  |  | 2026-08-28T03:41:30
35 | b_program | comp | 0.8828 |  | 1 | 771 |  |  |  | 2026-08-28T03:41:30
35 | b_program | comp | 0.9328 |  | 1 | 775 |  |  |  | 2026-08-28T03:41:30
35 | b_program | comp | 0.9828 |  | 1 | 780.7 |  |  |  | 2026-08-28T03:41:30
35 | b_program | comp | 1.0328 |  | 1 | 785.7 |  |  |  | 2026-08-28T03:41:30
35 | b_program | comp | 1.0828 |  | 1 | 791.3 |  |  |  | 2026-08-28T03:41:30
35 | b_program | comp | 1.1328 |  | 1 | 796 |  |  |  | 2026-08-28T03:41:30
35 | b_program | comp | 1.1828 |  | 1 | 803 |  |  |  | 2026-08-28T03:41:30
35 | b_program | comp | 1.2328 |  | 1 | 809.7 |  |  |  | 2026-08-28T03:41:30

## Csweep1_probes
seq | phase | center_v | rep | integ_ms | n_points | notch_v | floor_code | curvature | fit_rms | swing_code | peak_code | floor_per_ms | curv_per_ms | contrast | timestamp | Refitted from Csweep1_curves — original points file was overwritten.
1 | 0_locate | 0 | 0 | 2 | 41 | -0.0088 | 989.7 | 400.6 | 0.646 | 396.3 | 1386 | 494.85 | 200.3 | 0.4047 | 2026-08-28T12:24:25
2 | 1_down | 0 | 0 | 2 | 25 | -0.0128 | 986.7 | 405.2 | 0.64 | 147 | 1133.7 | 493.35 | 202.6 | 0.4107 | 2026-08-28T12:25:00
3 | 1_down | 0 | 1 | 2 | 25 | -0.0103 | 987 | 404.1 | 0.674 | 145 | 1132 | 493.5 | 202 | 0.4094 | 2026-08-28T12:25:22
4 | 1_down | 0 | 2 | 2 | 25 | -0.012 | 985.3 | 405.7 | 0.739 | 148 | 1133.3 | 492.65 | 202.8 | 0.4117 | 2026-08-28T12:25:44
5 | 1_down | -0.25 | 0 | 2 | 25 | -0.0123 | 672.3 | 473 | 0.87 | 169 | 841.3 | 336.15 | 236.5 | 0.7035 | 2026-08-28T12:26:10
6 | 1_down | -0.25 | 1 | 2 | 25 | -0.0121 | 672 | 473.5 | 0.513 | 168 | 840 | 336 | 236.8 | 0.7046 | 2026-08-28T12:26:32
7 | 1_down | -0.25 | 2 | 2 | 25 | -0.0136 | 671.3 | 476.6 | 0.674 | 168.7 | 840 | 335.65 | 238.3 | 0.71 | 2026-08-28T12:26:54
8 | 1_down | 0 | 0 | 2 | 25 | -0.0119 | 981.7 | 411.2 | 0.714 | 145.3 | 1127 | 490.85 | 205.6 | 0.4189 | 2026-08-28T12:27:15
9 | 1_down | -0.5 | 0 | 5 | 25 | -0.0129 | 1041.3 | 1244.6 | 0.995 | 444 | 1485.3 | 208.26 | 248.9 | 1.1952 | 2026-08-28T12:27:41
10 | 1_down | -0.5 | 1 | 5 | 25 | -0.0129 | 1040 | 1247.7 | 1.313 | 441.3 | 1481.3 | 208 | 249.5 | 1.1997 | 2026-08-28T12:28:03
11 | 1_down | -0.5 | 2 | 5 | 25 | -0.0133 | 1039 | 1249.7 | 1.354 | 444.3 | 1483.3 | 207.8 | 249.9 | 1.2028 | 2026-08-28T12:28:25
12 | 1_down | -0.75 | 0 | 5 | 25 | -0.0129 | 579 | 1184.9 | 1.097 | 420.3 | 999.3 | 115.8 | 237 | 2.0465 | 2026-08-28T12:28:51
13 | 1_down | -0.75 | 1 | 5 | 25 | -0.0128 | 576.7 | 1192 | 1.177 | 422.6 | 999.3 | 115.34 | 238.4 | 2.067 | 2026-08-28T12:29:13
14 | 1_down | -0.75 | 2 | 5 | 25 | -0.013 | 575.7 | 1193.3 | 1.371 | 423 | 998.7 | 115.14 | 238.7 | 2.0727 | 2026-08-28T12:29:35
15 | 1_down | 0 | 0 | 2 | 25 | -0.0155 | 979 | 407 | 0.6 | 148 | 1127 | 489.5 | 203.5 | 0.4158 | 2026-08-28T12:29:57
16 | 1_down | -1 | 0 | 10 | 25 | -0.0118 | 538.7 | 2031.5 | 1.163 | 729 | 1267.7 | 53.87 | 203.2 | 3.7712 | 2026-08-28T12:30:24
17 | 1_down | -1 | 1 | 10 | 25 | -0.0123 | 536.3 | 2024.4 | 1.666 | 721 | 1257.3 | 53.63 | 202.4 | 3.7747 | 2026-08-28T12:30:46
18 | 1_down | -1 | 2 | 10 | 25 | -0.0124 | 535.3 | 2025.8 | 1.726 | 720.7 | 1256 | 53.53 | 202.6 | 3.7843 | 2026-08-28T12:31:08
19 | 1_down | -1.25 | 0 | 16.67 | 25 | -0.0119 | 317 | 2492.9 | 2.156 | 891.3 | 1208.3 | 19.02 | 149.5 | 7.864 | 2026-08-28T12:31:36
20 | 1_down | -1.25 | 1 | 16.67 | 25 | -0.0107 | 317.7 | 2490 | 1.73 | 884.6 | 1202.3 | 19.06 | 149.4 | 7.8375 | 2026-08-28T12:31:58
21 | 1_down | -1.25 | 2 | 16.67 | 25 | -0.0114 | 315.3 | 2484.3 | 2.029 | 889.4 | 1204.7 | 18.91 | 149 | 7.8791 | 2026-08-28T12:32:20
22 | 1_down | 0 | 0 | 2 | 25 | -0.0174 | 972 | 406.3 | 0.731 | 148 | 1120 | 486 | 203.1 | 0.418 | 2026-08-28T12:32:42
23 | 1_down | -1.5 | 0 | 16.67 | 25 | -0.009 | 68 | 1468.1 | 4.004 | 552 | 620 | 4.08 | 88.1 | 21.5904 | 2026-08-28T12:33:10
24 | 1_down | -1.5 | 1 | 16.67 | 25 | -0.0109 | 67.3 | 1465.3 | 0.846 | 541 | 608.3 | 4.04 | 87.9 | 21.7728 | 2026-08-28T12:33:31
25 | 1_down | -1.5 | 2 | 16.67 | 25 | -0.0102 | 66.7 | 1465 | 0.947 | 535.3 | 602 | 4 | 87.9 | 21.9645 | 2026-08-28T12:33:53
26 | 1_down | -1.75 | 0 | 16.67 | 25 | -0.0103 | 3 | 594.7 | 4.164 | 245 | 248 | 0.18 | 35.7 | 198.2432 | 2026-08-28T12:34:20
27 | 1_down | -1.75 | 1 | 16.67 | 25 | -0.0105 | 3 | 592.6 | 4.318 | 242.3 | 245.3 | 0.18 | 35.6 | 197.5417 | 2026-08-28T12:34:42
28 | 1_down | -1.75 | 2 | 16.67 | 25 | -0.0108 | 3 | 589.5 | 4.259 | 242 | 245 | 0.18 | 35.4 | 196.5025 | 2026-08-28T12:35:03
29 | 1_down | 0 | 0 | 2 | 25 | -0.0252 | 959 | 392.5 | 1.083 | 147.3 | 1106.3 | 479.5 | 196.2 | 0.4092 | 2026-08-28T12:35:25
30 | 1_down | -2 | 0 | 16.67 | 12 | -0.2125 | 0 | 440.7 | 3.702 | 77.7 | 77.7 | 0 | 26.4 |  | 2026-08-28T12:35:52

## Csweep1_curves
seq | phase | center_v | rep | v | v_dac_a | v_dac_b | integ_ms | code | timestamp
1 | 0_locate | 0 | 0 | -1 | -1 | 1 | 2 | 1362.3 | 2026-08-28T12:24:25
1 | 0_locate | 0 | 0 | -0.95 | -0.95 | 0.95 | 2 | 1330.3 | 2026-08-28T12:24:25
1 | 0_locate | 0 | 0 | -0.9 | -0.9 | 0.9 | 2 | 1295 | 2026-08-28T12:24:25
1 | 0_locate | 0 | 0 | -0.85 | -0.85 | 0.85 | 2 | 1264.3 | 2026-08-28T12:24:25
1 | 0_locate | 0 | 0 | -0.8 | -0.8 | 0.8 | 2 | 1234.7 | 2026-08-28T12:24:25
1 | 0_locate | 0 | 0 | -0.75 | -0.75 | 0.75 | 2 | 1204.3 | 2026-08-28T12:24:25
1 | 0_locate | 0 | 0 | -0.7 | -0.7 | 0.7 | 2 | 1177.7 | 2026-08-28T12:24:25
1 | 0_locate | 0 | 0 | -0.65 | -0.65 | 0.65 | 2 | 1151 | 2026-08-28T12:24:25
1 | 0_locate | 0 | 0 | -0.6 | -0.6 | 0.6 | 2 | 1127.3 | 2026-08-28T12:24:25
1 | 0_locate | 0 | 0 | -0.55 | -0.55 | 0.55 | 2 | 1104.7 | 2026-08-28T12:24:25
1 | 0_locate | 0 | 0 | -0.5 | -0.5 | 0.5 | 2 | 1086.3 | 2026-08-28T12:24:25
1 | 0_locate | 0 | 0 | -0.45 | -0.45 | 0.45 | 2 | 1067.3 | 2026-08-28T12:24:25
1 | 0_locate | 0 | 0 | -0.4 | -0.4 | 0.4 | 2 | 1049.7 | 2026-08-28T12:24:25
1 | 0_locate | 0 | 0 | -0.35 | -0.35 | 0.35 | 2 | 1036 | 2026-08-28T12:24:25
1 | 0_locate | 0 | 0 | -0.3 | -0.3 | 0.3 | 2 | 1023 | 2026-08-28T12:24:25
1 | 0_locate | 0 | 0 | -0.25 | -0.25 | 0.25 | 2 | 1011 | 2026-08-28T12:24:25
1 | 0_locate | 0 | 0 | -0.2 | -0.2 | 0.2 | 2 | 1003.3 | 2026-08-28T12:24:25
1 | 0_locate | 0 | 0 | -0.15 | -0.15 | 0.15 | 2 | 995.7 | 2026-08-28T12:24:25
1 | 0_locate | 0 | 0 | -0.1 | -0.1 | 0.1 | 2 | 991.7 | 2026-08-28T12:24:25
1 | 0_locate | 0 | 0 | -0.05 | -0.05 | 0.05 | 2 | 989.7 | 2026-08-28T12:24:25
1 | 0_locate | 0 | 0 | 0 | 0 | 0 | 2 | 989.7 | 2026-08-28T12:24:25
1 | 0_locate | 0 | 0 | 0.05 | 0.05 | -0.05 | 2 | 990 | 2026-08-28T12:24:25
1 | 0_locate | 0 | 0 | 0.1 | 0.1 | -0.1 | 2 | 992.7 | 2026-08-28T12:24:25
1 | 0_locate | 0 | 0 | 0.15 | 0.15 | -0.15 | 2 | 998.7 | 2026-08-28T12:24:25
1 | 0_locate | 0 | 0 | 0.2 | 0.2 | -0.2 | 2 | 1006 | 2026-08-28T12:24:25
1 | 0_locate | 0 | 0 | 0.25 | 0.25 | -0.25 | 2 | 1015.7 | 2026-08-28T12:24:25
1 | 0_locate | 0 | 0 | 0.3 | 0.3 | -0.3 | 2 | 1027 | 2026-08-28T12:24:25
1 | 0_locate | 0 | 0 | 0.35 | 0.35 | -0.35 | 2 | 1040.3 | 2026-08-28T12:24:25
1 | 0_locate | 0 | 0 | 0.4 | 0.4 | -0.4 | 2 | 1055.3 | 2026-08-28T12:24:25
1 | 0_locate | 0 | 0 | 0.45 | 0.45 | -0.45 | 2 | 1073 | 2026-08-28T12:24:25
1 | 0_locate | 0 | 0 | 0.5 | 0.5 | -0.5 | 2 | 1093.7 | 2026-08-28T12:24:25
1 | 0_locate | 0 | 0 | 0.55 | 0.55 | -0.55 | 2 | 1115.7 | 2026-08-28T12:24:25
1 | 0_locate | 0 | 0 | 0.6 | 0.6 | -0.6 | 2 | 1137.7 | 2026-08-28T12:24:25
1 | 0_locate | 0 | 0 | 0.65 | 0.65 | -0.65 | 2 | 1161.3 | 2026-08-28T12:24:25
1 | 0_locate | 0 | 0 | 0.7 | 0.7 | -0.7 | 2 | 1188.7 | 2026-08-28T12:24:25
1 | 0_locate | 0 | 0 | 0.75 | 0.75 | -0.75 | 2 | 1218 | 2026-08-28T12:24:25
1 | 0_locate | 0 | 0 | 0.8 | 0.8 | -0.8 | 2 | 1248.3 | 2026-08-28T12:24:25
1 | 0_locate | 0 | 0 | 0.85 | 0.85 | -0.85 | 2 | 1279.7 | 2026-08-28T12:24:25
1 | 0_locate | 0 | 0 | 0.9 | 0.9 | -0.9 | 2 | 1315 | 2026-08-28T12:24:25
1 | 0_locate | 0 | 0 | 0.95 | 0.95 | -0.95 | 2 | 1350.3 | 2026-08-28T12:24:25
1 | 0_locate | 0 | 0 | 1 | 1 | -1 | 2 | 1386 | 2026-08-28T12:24:25
2 | 1_down | 0 | 0 | -0.6088 | -0.6088 | 0.6088 | 2 | 1129.7 | 2026-08-28T12:25:00
2 | 1_down | 0 | 0 | -0.5588 | -0.5588 | 0.5588 | 2 | 1106.7 | 2026-08-28T12:25:00
2 | 1_down | 0 | 0 | -0.5088 | -0.5088 | 0.5088 | 2 | 1087 | 2026-08-28T12:25:00
2 | 1_down | 0 | 0 | -0.4588 | -0.4588 | 0.4588 | 2 | 1067.7 | 2026-08-28T12:25:00
2 | 1_down | 0 | 0 | -0.4088 | -0.4088 | 0.4088 | 2 | 1051.7 | 2026-08-28T12:25:00
2 | 1_down | 0 | 0 | -0.3588 | -0.3588 | 0.3588 | 2 | 1036.7 | 2026-08-28T12:25:00
2 | 1_down | 0 | 0 | -0.3088 | -0.3088 | 0.3088 | 2 | 1023 | 2026-08-28T12:25:00
2 | 1_down | 0 | 0 | -0.2588 | -0.2588 | 0.2588 | 2 | 1012 | 2026-08-28T12:25:00
2 | 1_down | 0 | 0 | -0.2088 | -0.2088 | 0.2088 | 2 | 1003.7 | 2026-08-28T12:25:00
2 | 1_down | 0 | 0 | -0.1588 | -0.1588 | 0.1588 | 2 | 996.7 | 2026-08-28T12:25:00
2 | 1_down | 0 | 0 | -0.1088 | -0.1088 | 0.1088 | 2 | 991.3 | 2026-08-28T12:25:00
2 | 1_down | 0 | 0 | -0.0588 | -0.0588 | 0.0588 | 2 | 988.7 | 2026-08-28T12:25:00
2 | 1_down | 0 | 0 | -0.0088 | -0.0088 | 0.0088 | 2 | 986.7 | 2026-08-28T12:25:00
2 | 1_down | 0 | 0 | 0.0412 | 0.0412 | -0.0412 | 2 | 988 | 2026-08-28T12:25:00
2 | 1_down | 0 | 0 | 0.0912 | 0.0912 | -0.0912 | 2 | 991.3 | 2026-08-28T12:25:00
2 | 1_down | 0 | 0 | 0.1412 | 0.1412 | -0.1412 | 2 | 998.3 | 2026-08-28T12:25:00
2 | 1_down | 0 | 0 | 0.1912 | 0.1912 | -0.1912 | 2 | 1005 | 2026-08-28T12:25:00
2 | 1_down | 0 | 0 | 0.2412 | 0.2412 | -0.2412 | 2 | 1014 | 2026-08-28T12:25:00
2 | 1_down | 0 | 0 | 0.2912 | 0.2912 | -0.2912 | 2 | 1023.7 | 2026-08-28T12:25:00
2 | 1_down | 0 | 0 | 0.3412 | 0.3412 | -0.3412 | 2 | 1039 | 2026-08-28T12:25:00
2 | 1_down | 0 | 0 | 0.3912 | 0.3912 | -0.3912 | 2 | 1054 | 2026-08-28T12:25:00
2 | 1_down | 0 | 0 | 0.4412 | 0.4412 | -0.4412 | 2 | 1071.3 | 2026-08-28T12:25:00
2 | 1_down | 0 | 0 | 0.4912 | 0.4912 | -0.4912 | 2 | 1090.3 | 2026-08-28T12:25:00
2 | 1_down | 0 | 0 | 0.5412 | 0.5412 | -0.5412 | 2 | 1111.7 | 2026-08-28T12:25:00
2 | 1_down | 0 | 0 | 0.5912 | 0.5912 | -0.5912 | 2 | 1133.7 | 2026-08-28T12:25:00
3 | 1_down | 0 | 1 | -0.6128 | -0.6128 | 0.6128 | 2 | 1132 | 2026-08-28T12:25:22
3 | 1_down | 0 | 1 | -0.5628 | -0.5628 | 0.5628 | 2 | 1109.3 | 2026-08-28T12:25:22
3 | 1_down | 0 | 1 | -0.5128 | -0.5128 | 0.5128 | 2 | 1087.7 | 2026-08-28T12:25:22
3 | 1_down | 0 | 1 | -0.4628 | -0.4628 | 0.4628 | 2 | 1070 | 2026-08-28T12:25:22
3 | 1_down | 0 | 1 | -0.4128 | -0.4128 | 0.4128 | 2 | 1052.3 | 2026-08-28T12:25:22
3 | 1_down | 0 | 1 | -0.3628 | -0.3628 | 0.3628 | 2 | 1037.7 | 2026-08-28T12:25:22
3 | 1_down | 0 | 1 | -0.3128 | -0.3128 | 0.3128 | 2 | 1023.3 | 2026-08-28T12:25:22
3 | 1_down | 0 | 1 | -0.2628 | -0.2628 | 0.2628 | 2 | 1013.3 | 2026-08-28T12:25:22
3 | 1_down | 0 | 1 | -0.2128 | -0.2128 | 0.2128 | 2 | 1003.7 | 2026-08-28T12:25:22
3 | 1_down | 0 | 1 | -0.1628 | -0.1628 | 0.1628 | 2 | 995.3 | 2026-08-28T12:25:22
3 | 1_down | 0 | 1 | -0.1128 | -0.1128 | 0.1128 | 2 | 991.7 | 2026-08-28T12:25:22
3 | 1_down | 0 | 1 | -0.0628 | -0.0628 | 0.0628 | 2 | 988 | 2026-08-28T12:25:22
3 | 1_down | 0 | 1 | -0.0128 | -0.0128 | 0.0128 | 2 | 987 | 2026-08-28T12:25:22
3 | 1_down | 0 | 1 | 0.0372 | 0.0372 | -0.0372 | 2 | 987.7 | 2026-08-28T12:25:22
3 | 1_down | 0 | 1 | 0.0872 | 0.0872 | -0.0872 | 2 | 991 | 2026-08-28T12:25:22
3 | 1_down | 0 | 1 | 0.1372 | 0.1372 | -0.1372 | 2 | 994.7 | 2026-08-28T12:25:22
3 | 1_down | 0 | 1 | 0.1872 | 0.1872 | -0.1872 | 2 | 1001.7 | 2026-08-28T12:25:22
3 | 1_down | 0 | 1 | 0.2372 | 0.2372 | -0.2372 | 2 | 1011.7 | 2026-08-28T12:25:22
3 | 1_down | 0 | 1 | 0.2872 | 0.2872 | -0.2872 | 2 | 1022 | 2026-08-28T12:25:22
3 | 1_down | 0 | 1 | 0.3372 | 0.3372 | -0.3372 | 2 | 1036 | 2026-08-28T12:25:22
3 | 1_down | 0 | 1 | 0.3872 | 0.3872 | -0.3872 | 2 | 1049.7 | 2026-08-28T12:25:22
3 | 1_down | 0 | 1 | 0.4372 | 0.4372 | -0.4372 | 2 | 1068.7 | 2026-08-28T12:25:22
3 | 1_down | 0 | 1 | 0.4872 | 0.4872 | -0.4872 | 2 | 1087 | 2026-08-28T12:25:22
3 | 1_down | 0 | 1 | 0.5372 | 0.5372 | -0.5372 | 2 | 1107.3 | 2026-08-28T12:25:22
3 | 1_down | 0 | 1 | 0.5872 | 0.5872 | -0.5872 | 2 | 1132 | 2026-08-28T12:25:22
4 | 1_down | 0 | 2 | -0.6102 | -0.6102 | 0.6102 | 2 | 1129 | 2026-08-28T12:25:44
4 | 1_down | 0 | 2 | -0.5602 | -0.5602 | 0.5602 | 2 | 1106.3 | 2026-08-28T12:25:44
4 | 1_down | 0 | 2 | -0.5102 | -0.5102 | 0.5102 | 2 | 1087 | 2026-08-28T12:25:44
4 | 1_down | 0 | 2 | -0.4602 | -0.4602 | 0.4602 | 2 | 1067.7 | 2026-08-28T12:25:44
4 | 1_down | 0 | 2 | -0.4102 | -0.4102 | 0.4102 | 2 | 1050.3 | 2026-08-28T12:25:44
4 | 1_down | 0 | 2 | -0.3602 | -0.3602 | 0.3602 | 2 | 1035.3 | 2026-08-28T12:25:44
4 | 1_down | 0 | 2 | -0.3102 | -0.3102 | 0.3102 | 2 | 1023 | 2026-08-28T12:25:44
4 | 1_down | 0 | 2 | -0.2602 | -0.2602 | 0.2602 | 2 | 1010 | 2026-08-28T12:25:44
4 | 1_down | 0 | 2 | -0.2102 | -0.2102 | 0.2102 | 2 | 1002 | 2026-08-28T12:25:44
4 | 1_down | 0 | 2 | -0.1602 | -0.1602 | 0.1602 | 2 | 993.7 | 2026-08-28T12:25:44
4 | 1_down | 0 | 2 | -0.1102 | -0.1102 | 0.1102 | 2 | 990.7 | 2026-08-28T12:25:44
4 | 1_down | 0 | 2 | -0.0602 | -0.0602 | 0.0602 | 2 | 989 | 2026-08-28T12:25:44
4 | 1_down | 0 | 2 | -0.0102 | -0.0102 | 0.0102 | 2 | 985.3 | 2026-08-28T12:25:44
4 | 1_down | 0 | 2 | 0.0398 | 0.0398 | -0.0398 | 2 | 987.7 | 2026-08-28T12:25:44
4 | 1_down | 0 | 2 | 0.0898 | 0.0898 | -0.0898 | 2 | 990 | 2026-08-28T12:25:44
4 | 1_down | 0 | 2 | 0.1398 | 0.1398 | -0.1398 | 2 | 995.3 | 2026-08-28T12:25:44
4 | 1_down | 0 | 2 | 0.1898 | 0.1898 | -0.1898 | 2 | 1002 | 2026-08-28T12:25:44
4 | 1_down | 0 | 2 | 0.2398 | 0.2398 | -0.2398 | 2 | 1012.3 | 2026-08-28T12:25:44
4 | 1_down | 0 | 2 | 0.2898 | 0.2898 | -0.2898 | 2 | 1023 | 2026-08-28T12:25:44
4 | 1_down | 0 | 2 | 0.3398 | 0.3398 | -0.3398 | 2 | 1036.7 | 2026-08-28T12:25:44
4 | 1_down | 0 | 2 | 0.3898 | 0.3898 | -0.3898 | 2 | 1051.7 | 2026-08-28T12:25:44
4 | 1_down | 0 | 2 | 0.4398 | 0.4398 | -0.4398 | 2 | 1069 | 2026-08-28T12:25:44
4 | 1_down | 0 | 2 | 0.4898 | 0.4898 | -0.4898 | 2 | 1088 | 2026-08-28T12:25:44
4 | 1_down | 0 | 2 | 0.5398 | 0.5398 | -0.5398 | 2 | 1109.3 | 2026-08-28T12:25:44
4 | 1_down | 0 | 2 | 0.5898 | 0.5898 | -0.5898 | 2 | 1133.3 | 2026-08-28T12:25:44
5 | 1_down | -0.25 | 0 | -0.612 | -0.862 | 0.362 | 2 | 839 | 2026-08-28T12:26:10
5 | 1_down | -0.25 | 0 | -0.562 | -0.812 | 0.312 | 2 | 815.3 | 2026-08-28T12:26:10
5 | 1_down | -0.25 | 0 | -0.512 | -0.762 | 0.262 | 2 | 790.3 | 2026-08-28T12:26:10
5 | 1_down | -0.25 | 0 | -0.462 | -0.712 | 0.212 | 2 | 769.3 | 2026-08-28T12:26:10
5 | 1_down | -0.25 | 0 | -0.412 | -0.662 | 0.162 | 2 | 749.7 | 2026-08-28T12:26:10
5 | 1_down | -0.25 | 0 | -0.362 | -0.612 | 0.112 | 2 | 731.7 | 2026-08-28T12:26:10
5 | 1_down | -0.25 | 0 | -0.312 | -0.562 | 0.062 | 2 | 717.3 | 2026-08-28T12:26:10
5 | 1_down | -0.25 | 0 | -0.262 | -0.512 | 0.012 | 2 | 705 | 2026-08-28T12:26:10
5 | 1_down | -0.25 | 0 | -0.212 | -0.462 | -0.038 | 2 | 692.3 | 2026-08-28T12:26:10
5 | 1_down | -0.25 | 0 | -0.162 | -0.412 | -0.088 | 2 | 684.7 | 2026-08-28T12:26:10
5 | 1_down | -0.25 | 0 | -0.112 | -0.362 | -0.138 | 2 | 678.7 | 2026-08-28T12:26:10
5 | 1_down | -0.25 | 0 | -0.062 | -0.312 | -0.188 | 2 | 674.3 | 2026-08-28T12:26:10
5 | 1_down | -0.25 | 0 | -0.012 | -0.262 | -0.238 | 2 | 672.3 | 2026-08-28T12:26:10
5 | 1_down | -0.25 | 0 | 0.038 | -0.212 | -0.288 | 2 | 675 | 2026-08-28T12:26:10
5 | 1_down | -0.25 | 0 | 0.088 | -0.162 | -0.338 | 2 | 678.7 | 2026-08-28T12:26:10
5 | 1_down | -0.25 | 0 | 0.138 | -0.112 | -0.388 | 2 | 683 | 2026-08-28T12:26:10
5 | 1_down | -0.25 | 0 | 0.188 | -0.062 | -0.438 | 2 | 692 | 2026-08-28T12:26:10
5 | 1_down | -0.25 | 0 | 0.238 | -0.012 | -0.488 | 2 | 704 | 2026-08-28T12:26:10
5 | 1_down | -0.25 | 0 | 0.288 | 0.038 | -0.538 | 2 | 717 | 2026-08-28T12:26:10
5 | 1_down | -0.25 | 0 | 0.338 | 0.088 | -0.588 | 2 | 732 | 2026-08-28T12:26:10
5 | 1_down | -0.25 | 0 | 0.388 | 0.138 | -0.638 | 2 | 749.7 | 2026-08-28T12:26:10
5 | 1_down | -0.25 | 0 | 0.438 | 0.188 | -0.688 | 2 | 770.3 | 2026-08-28T12:26:10
5 | 1_down | -0.25 | 0 | 0.488 | 0.238 | -0.738 | 2 | 791.7 | 2026-08-28T12:26:10
5 | 1_down | -0.25 | 0 | 0.538 | 0.288 | -0.788 | 2 | 815.3 | 2026-08-28T12:26:10
5 | 1_down | -0.25 | 0 | 0.588 | 0.338 | -0.838 | 2 | 841.3 | 2026-08-28T12:26:10
6 | 1_down | -0.25 | 1 | -0.6123 | -0.8623 | 0.3623 | 2 | 840 | 2026-08-28T12:26:32
6 | 1_down | -0.25 | 1 | -0.5623 | -0.8123 | 0.3123 | 2 | 815.3 | 2026-08-28T12:26:32
6 | 1_down | -0.25 | 1 | -0.5123 | -0.7623 | 0.2623 | 2 | 791.3 | 2026-08-28T12:26:32
6 | 1_down | -0.25 | 1 | -0.4623 | -0.7123 | 0.2123 | 2 | 769 | 2026-08-28T12:26:32
6 | 1_down | -0.25 | 1 | -0.4123 | -0.6623 | 0.1623 | 2 | 748.7 | 2026-08-28T12:26:32
6 | 1_down | -0.25 | 1 | -0.3623 | -0.6123 | 0.1123 | 2 | 731.3 | 2026-08-28T12:26:32
6 | 1_down | -0.25 | 1 | -0.3123 | -0.5623 | 0.0623 | 2 | 716 | 2026-08-28T12:26:32
6 | 1_down | -0.25 | 1 | -0.2623 | -0.5123 | 0.0123 | 2 | 702.7 | 2026-08-28T12:26:32
6 | 1_down | -0.25 | 1 | -0.2123 | -0.4623 | -0.0377 | 2 | 692 | 2026-08-28T12:26:32
6 | 1_down | -0.25 | 1 | -0.1623 | -0.4123 | -0.0877 | 2 | 683.7 | 2026-08-28T12:26:32
6 | 1_down | -0.25 | 1 | -0.1123 | -0.3623 | -0.1377 | 2 | 677.3 | 2026-08-28T12:26:32
6 | 1_down | -0.25 | 1 | -0.0623 | -0.3123 | -0.1877 | 2 | 673.7 | 2026-08-28T12:26:32
6 | 1_down | -0.25 | 1 | -0.0123 | -0.2623 | -0.2377 | 2 | 672 | 2026-08-28T12:26:32
6 | 1_down | -0.25 | 1 | 0.0377 | -0.2123 | -0.2877 | 2 | 674 | 2026-08-28T12:26:32
6 | 1_down | -0.25 | 1 | 0.0877 | -0.1623 | -0.3377 | 2 | 678 | 2026-08-28T12:26:32
6 | 1_down | -0.25 | 1 | 0.1377 | -0.1123 | -0.3877 | 2 | 684 | 2026-08-28T12:26:32
6 | 1_down | -0.25 | 1 | 0.1877 | -0.0623 | -0.4377 | 2 | 691.3 | 2026-08-28T12:26:32
6 | 1_down | -0.25 | 1 | 0.2377 | -0.0123 | -0.4877 | 2 | 703.3 | 2026-08-28T12:26:32
6 | 1_down | -0.25 | 1 | 0.2877 | 0.0377 | -0.5377 | 2 | 716.7 | 2026-08-28T12:26:32
6 | 1_down | -0.25 | 1 | 0.3377 | 0.0877 | -0.5877 | 2 | 731.3 | 2026-08-28T12:26:32
6 | 1_down | -0.25 | 1 | 0.3877 | 0.1377 | -0.6377 | 2 | 748.3 | 2026-08-28T12:26:32
6 | 1_down | -0.25 | 1 | 0.4377 | 0.1877 | -0.6877 | 2 | 768.3 | 2026-08-28T12:26:32
6 | 1_down | -0.25 | 1 | 0.4877 | 0.2377 | -0.7377 | 2 | 791 | 2026-08-28T12:26:32
6 | 1_down | -0.25 | 1 | 0.5377 | 0.2877 | -0.7877 | 2 | 814 | 2026-08-28T12:26:32
6 | 1_down | -0.25 | 1 | 0.5877 | 0.3377 | -0.8377 | 2 | 840 | 2026-08-28T12:26:32
7 | 1_down | -0.25 | 2 | -0.6122 | -0.8622 | 0.3622 | 2 | 838.7 | 2026-08-28T12:26:54
7 | 1_down | -0.25 | 2 | -0.5622 | -0.8122 | 0.3122 | 2 | 813.3 | 2026-08-28T12:26:54
7 | 1_down | -0.25 | 2 | -0.5122 | -0.7622 | 0.2622 | 2 | 789.7 | 2026-08-28T12:26:54
7 | 1_down | -0.25 | 2 | -0.4622 | -0.7122 | 0.2122 | 2 | 767.7 | 2026-08-28T12:26:54
7 | 1_down | -0.25 | 2 | -0.4122 | -0.6622 | 0.1622 | 2 | 747.3 | 2026-08-28T12:26:54
7 | 1_down | -0.25 | 2 | -0.3622 | -0.6122 | 0.1122 | 2 | 730.3 | 2026-08-28T12:26:54
7 | 1_down | -0.25 | 2 | -0.3122 | -0.5622 | 0.0622 | 2 | 715.7 | 2026-08-28T12:26:54
7 | 1_down | -0.25 | 2 | -0.2622 | -0.5122 | 0.0122 | 2 | 701.3 | 2026-08-28T12:26:54
7 | 1_down | -0.25 | 2 | -0.2122 | -0.4622 | -0.0378 | 2 | 690.3 | 2026-08-28T12:26:54
7 | 1_down | -0.25 | 2 | -0.1622 | -0.4122 | -0.0878 | 2 | 682 | 2026-08-28T12:26:54
7 | 1_down | -0.25 | 2 | -0.1122 | -0.3622 | -0.1378 | 2 | 675.7 | 2026-08-28T12:26:54
7 | 1_down | -0.25 | 2 | -0.0622 | -0.3122 | -0.1878 | 2 | 672.3 | 2026-08-28T12:26:54
7 | 1_down | -0.25 | 2 | -0.0122 | -0.2622 | -0.2378 | 2 | 671.3 | 2026-08-28T12:26:54
7 | 1_down | -0.25 | 2 | 0.0378 | -0.2122 | -0.2878 | 2 | 672.7 | 2026-08-28T12:26:54
7 | 1_down | -0.25 | 2 | 0.0878 | -0.1622 | -0.3378 | 2 | 677.3 | 2026-08-28T12:26:54
7 | 1_down | -0.25 | 2 | 0.1378 | -0.1122 | -0.3878 | 2 | 681.7 | 2026-08-28T12:26:54
7 | 1_down | -0.25 | 2 | 0.1878 | -0.0622 | -0.4378 | 2 | 691 | 2026-08-28T12:26:54
7 | 1_down | -0.25 | 2 | 0.2378 | -0.0122 | -0.4878 | 2 | 703 | 2026-08-28T12:26:54
7 | 1_down | -0.25 | 2 | 0.2878 | 0.0378 | -0.5378 | 2 | 715.7 | 2026-08-28T12:26:54
7 | 1_down | -0.25 | 2 | 0.3378 | 0.0878 | -0.5878 | 2 | 731 | 2026-08-28T12:26:54
7 | 1_down | -0.25 | 2 | 0.3878 | 0.1378 | -0.6378 | 2 | 749 | 2026-08-28T12:26:54
7 | 1_down | -0.25 | 2 | 0.4378 | 0.1878 | -0.6878 | 2 | 768.3 | 2026-08-28T12:26:54
7 | 1_down | -0.25 | 2 | 0.4878 | 0.2378 | -0.7378 | 2 | 791 | 2026-08-28T12:26:54
7 | 1_down | -0.25 | 2 | 0.5378 | 0.2878 | -0.7878 | 2 | 814.3 | 2026-08-28T12:26:54
7 | 1_down | -0.25 | 2 | 0.5878 | 0.3378 | -0.8378 | 2 | 840 | 2026-08-28T12:26:54
8 | 1_down | 0 | 0 | -0.6136 | -0.6136 | 0.6136 | 2 | 1127 | 2026-08-28T12:27:15
8 | 1_down | 0 | 0 | -0.5636 | -0.5636 | 0.5636 | 2 | 1104 | 2026-08-28T12:27:15
8 | 1_down | 0 | 0 | -0.5136 | -0.5136 | 0.5136 | 2 | 1085.7 | 2026-08-28T12:27:15
8 | 1_down | 0 | 0 | -0.4636 | -0.4636 | 0.4636 | 2 | 1065 | 2026-08-28T12:27:15
8 | 1_down | 0 | 0 | -0.4136 | -0.4136 | 0.4136 | 2 | 1048.3 | 2026-08-28T12:27:15
8 | 1_down | 0 | 0 | -0.3636 | -0.3636 | 0.3636 | 2 | 1031 | 2026-08-28T12:27:15
8 | 1_down | 0 | 0 | -0.3136 | -0.3136 | 0.3136 | 2 | 1018 | 2026-08-28T12:27:15
8 | 1_down | 0 | 0 | -0.2636 | -0.2636 | 0.2636 | 2 | 1007 | 2026-08-28T12:27:15
8 | 1_down | 0 | 0 | -0.2136 | -0.2136 | 0.2136 | 2 | 996 | 2026-08-28T12:27:15
8 | 1_down | 0 | 0 | -0.1636 | -0.1636 | 0.1636 | 2 | 990 | 2026-08-28T12:27:15
8 | 1_down | 0 | 0 | -0.1136 | -0.1136 | 0.1136 | 2 | 984.7 | 2026-08-28T12:27:15
8 | 1_down | 0 | 0 | -0.0636 | -0.0636 | 0.0636 | 2 | 982.3 | 2026-08-28T12:27:15
8 | 1_down | 0 | 0 | -0.0136 | -0.0136 | 0.0136 | 2 | 982.3 | 2026-08-28T12:27:15
8 | 1_down | 0 | 0 | 0.0364 | 0.0364 | -0.0364 | 2 | 981.7 | 2026-08-28T12:27:15
8 | 1_down | 0 | 0 | 0.0864 | 0.0864 | -0.0864 | 2 | 984.7 | 2026-08-28T12:27:15
8 | 1_down | 0 | 0 | 0.1364 | 0.1364 | -0.1364 | 2 | 990 | 2026-08-28T12:27:15
8 | 1_down | 0 | 0 | 0.1864 | 0.1864 | -0.1864 | 2 | 997 | 2026-08-28T12:27:15
8 | 1_down | 0 | 0 | 0.2364 | 0.2364 | -0.2364 | 2 | 1006.3 | 2026-08-28T12:27:15
8 | 1_down | 0 | 0 | 0.2864 | 0.2864 | -0.2864 | 2 | 1016.7 | 2026-08-28T12:27:15
8 | 1_down | 0 | 0 | 0.3364 | 0.3364 | -0.3364 | 2 | 1031.3 | 2026-08-28T12:27:15
8 | 1_down | 0 | 0 | 0.3864 | 0.3864 | -0.3864 | 2 | 1046.3 | 2026-08-28T12:27:15
8 | 1_down | 0 | 0 | 0.4364 | 0.4364 | -0.4364 | 2 | 1063 | 2026-08-28T12:27:15
8 | 1_down | 0 | 0 | 0.4864 | 0.4864 | -0.4864 | 2 | 1083.7 | 2026-08-28T12:27:15
8 | 1_down | 0 | 0 | 0.5364 | 0.5364 | -0.5364 | 2 | 1103.7 | 2026-08-28T12:27:15
8 | 1_down | 0 | 0 | 0.5864 | 0.5864 | -0.5864 | 2 | 1126.7 | 2026-08-28T12:27:15
9 | 1_down | -0.5 | 0 | -0.6119 | -1.1119 | 0.1119 | 5 | 1483.7 | 2026-08-28T12:27:41
9 | 1_down | -0.5 | 0 | -0.5619 | -1.0619 | 0.0619 | 5 | 1415 | 2026-08-28T12:27:41
9 | 1_down | -0.5 | 0 | -0.5119 | -1.0119 | 0.0119 | 5 | 1351.7 | 2026-08-28T12:27:41
9 | 1_down | -0.5 | 0 | -0.4619 | -0.9619 | -0.0381 | 5 | 1294 | 2026-08-28T12:27:41
9 | 1_down | -0.5 | 0 | -0.4119 | -0.9119 | -0.0881 | 5 | 1241.3 | 2026-08-28T12:27:41
9 | 1_down | -0.5 | 0 | -0.3619 | -0.8619 | -0.1381 | 5 | 1195.7 | 2026-08-28T12:27:41
9 | 1_down | -0.5 | 0 | -0.3119 | -0.8119 | -0.1881 | 5 | 1155 | 2026-08-28T12:27:41
9 | 1_down | -0.5 | 0 | -0.2619 | -0.7619 | -0.2381 | 5 | 1120 | 2026-08-28T12:27:41
9 | 1_down | -0.5 | 0 | -0.2119 | -0.7119 | -0.2881 | 5 | 1091.3 | 2026-08-28T12:27:41
9 | 1_down | -0.5 | 0 | -0.1619 | -0.6619 | -0.3381 | 5 | 1071 | 2026-08-28T12:27:41
9 | 1_down | -0.5 | 0 | -0.1119 | -0.6119 | -0.3881 | 5 | 1054 | 2026-08-28T12:27:41
9 | 1_down | -0.5 | 0 | -0.0619 | -0.5619 | -0.4381 | 5 | 1044.7 | 2026-08-28T12:27:41
9 | 1_down | -0.5 | 0 | -0.0119 | -0.5119 | -0.4881 | 5 | 1041.3 | 2026-08-28T12:27:41
9 | 1_down | -0.5 | 0 | 0.0381 | -0.4619 | -0.5381 | 5 | 1046 | 2026-08-28T12:27:41
9 | 1_down | -0.5 | 0 | 0.0881 | -0.4119 | -0.5881 | 5 | 1055 | 2026-08-28T12:27:41
9 | 1_down | -0.5 | 0 | 0.1381 | -0.3619 | -0.6381 | 5 | 1071.3 | 2026-08-28T12:27:41
9 | 1_down | -0.5 | 0 | 0.1881 | -0.3119 | -0.6881 | 5 | 1094.7 | 2026-08-28T12:27:41
9 | 1_down | -0.5 | 0 | 0.2381 | -0.2619 | -0.7381 | 5 | 1121.3 | 2026-08-28T12:27:41
9 | 1_down | -0.5 | 0 | 0.2881 | -0.2119 | -0.7881 | 5 | 1156.3 | 2026-08-28T12:27:41
9 | 1_down | -0.5 | 0 | 0.3381 | -0.1619 | -0.8381 | 5 | 1197.3 | 2026-08-28T12:27:41
9 | 1_down | -0.5 | 0 | 0.3881 | -0.1119 | -0.8881 | 5 | 1243.3 | 2026-08-28T12:27:41
9 | 1_down | -0.5 | 0 | 0.4381 | -0.0619 | -0.9381 | 5 | 1296.3 | 2026-08-28T12:27:41
9 | 1_down | -0.5 | 0 | 0.4881 | -0.0119 | -0.9881 | 5 | 1353.3 | 2026-08-28T12:27:41
9 | 1_down | -0.5 | 0 | 0.5381 | 0.0381 | -1.0381 | 5 | 1417 | 2026-08-28T12:27:41
9 | 1_down | -0.5 | 0 | 0.5881 | 0.0881 | -1.0881 | 5 | 1485.3 | 2026-08-28T12:27:41
10 | 1_down | -0.5 | 1 | -0.6129 | -1.1129 | 0.1129 | 5 | 1481.3 | 2026-08-28T12:28:03
10 | 1_down | -0.5 | 1 | -0.5629 | -1.0629 | 0.0629 | 5 | 1414 | 2026-08-28T12:28:03
10 | 1_down | -0.5 | 1 | -0.5129 | -1.0129 | 0.0129 | 5 | 1351.7 | 2026-08-28T12:28:03
10 | 1_down | -0.5 | 1 | -0.4629 | -0.9629 | -0.0371 | 5 | 1294.7 | 2026-08-28T12:28:03
10 | 1_down | -0.5 | 1 | -0.4129 | -0.9129 | -0.0871 | 5 | 1241.3 | 2026-08-28T12:28:03
10 | 1_down | -0.5 | 1 | -0.3629 | -0.8629 | -0.1371 | 5 | 1195.7 | 2026-08-28T12:28:03
10 | 1_down | -0.5 | 1 | -0.3129 | -0.8129 | -0.1871 | 5 | 1154.7 | 2026-08-28T12:28:03
10 | 1_down | -0.5 | 1 | -0.2629 | -0.7629 | -0.2371 | 5 | 1120 | 2026-08-28T12:28:03
10 | 1_down | -0.5 | 1 | -0.2129 | -0.7129 | -0.2871 | 5 | 1091.3 | 2026-08-28T12:28:03
10 | 1_down | -0.5 | 1 | -0.1629 | -0.6629 | -0.3371 | 5 | 1069 | 2026-08-28T12:28:03
10 | 1_down | -0.5 | 1 | -0.1129 | -0.6129 | -0.3871 | 5 | 1053.7 | 2026-08-28T12:28:03
10 | 1_down | -0.5 | 1 | -0.0629 | -0.5629 | -0.4371 | 5 | 1043 | 2026-08-28T12:28:03
10 | 1_down | -0.5 | 1 | -0.0129 | -0.5129 | -0.4871 | 5 | 1040 | 2026-08-28T12:28:03
10 | 1_down | -0.5 | 1 | 0.0371 | -0.4629 | -0.5371 | 5 | 1043.7 | 2026-08-28T12:28:03
10 | 1_down | -0.5 | 1 | 0.0871 | -0.4129 | -0.5871 | 5 | 1053 | 2026-08-28T12:28:03
10 | 1_down | -0.5 | 1 | 0.1371 | -0.3629 | -0.6371 | 5 | 1069.3 | 2026-08-28T12:28:03
10 | 1_down | -0.5 | 1 | 0.1871 | -0.3129 | -0.6871 | 5 | 1092 | 2026-08-28T12:28:03
10 | 1_down | -0.5 | 1 | 0.2371 | -0.2629 | -0.7371 | 5 | 1119.3 | 2026-08-28T12:28:03
10 | 1_down | -0.5 | 1 | 0.2871 | -0.2129 | -0.7871 | 5 | 1154.7 | 2026-08-28T12:28:03
10 | 1_down | -0.5 | 1 | 0.3371 | -0.1629 | -0.8371 | 5 | 1197 | 2026-08-28T12:28:03
10 | 1_down | -0.5 | 1 | 0.3871 | -0.1129 | -0.8871 | 5 | 1242.7 | 2026-08-28T12:28:03
10 | 1_down | -0.5 | 1 | 0.4371 | -0.0629 | -0.9371 | 5 | 1293 | 2026-08-28T12:28:03
10 | 1_down | -0.5 | 1 | 0.4871 | -0.0129 | -0.9871 | 5 | 1351 | 2026-08-28T12:28:03
10 | 1_down | -0.5 | 1 | 0.5371 | 0.0371 | -1.0371 | 5 | 1413.3 | 2026-08-28T12:28:03
10 | 1_down | -0.5 | 1 | 0.5871 | 0.0871 | -1.0871 | 5 | 1481.3 | 2026-08-28T12:28:03
11 | 1_down | -0.5 | 2 | -0.6129 | -1.1129 | 0.1129 | 5 | 1479 | 2026-08-28T12:28:25
11 | 1_down | -0.5 | 2 | -0.5629 | -1.0629 | 0.0629 | 5 | 1410 | 2026-08-28T12:28:25
11 | 1_down | -0.5 | 2 | -0.5129 | -1.0129 | 0.0129 | 5 | 1350.7 | 2026-08-28T12:28:25
11 | 1_down | -0.5 | 2 | -0.4629 | -0.9629 | -0.0371 | 5 | 1292.3 | 2026-08-28T12:28:25
11 | 1_down | -0.5 | 2 | -0.4129 | -0.9129 | -0.0871 | 5 | 1239.3 | 2026-08-28T12:28:25
11 | 1_down | -0.5 | 2 | -0.3629 | -0.8629 | -0.1371 | 5 | 1192.7 | 2026-08-28T12:28:25
11 | 1_down | -0.5 | 2 | -0.3129 | -0.8129 | -0.1871 | 5 | 1152.7 | 2026-08-28T12:28:25
11 | 1_down | -0.5 | 2 | -0.2629 | -0.7629 | -0.2371 | 5 | 1118.3 | 2026-08-28T12:28:25
11 | 1_down | -0.5 | 2 | -0.2129 | -0.7129 | -0.2871 | 5 | 1089 | 2026-08-28T12:28:25
11 | 1_down | -0.5 | 2 | -0.1629 | -0.6629 | -0.3371 | 5 | 1067.3 | 2026-08-28T12:28:25
11 | 1_down | -0.5 | 2 | -0.1129 | -0.6129 | -0.3871 | 5 | 1050.7 | 2026-08-28T12:28:25
11 | 1_down | -0.5 | 2 | -0.0629 | -0.5629 | -0.4371 | 5 | 1040.3 | 2026-08-28T12:28:25
11 | 1_down | -0.5 | 2 | -0.0129 | -0.5129 | -0.4871 | 5 | 1039 | 2026-08-28T12:28:25
11 | 1_down | -0.5 | 2 | 0.0371 | -0.4629 | -0.5371 | 5 | 1042.3 | 2026-08-28T12:28:25
11 | 1_down | -0.5 | 2 | 0.0871 | -0.4129 | -0.5871 | 5 | 1052.3 | 2026-08-28T12:28:25
11 | 1_down | -0.5 | 2 | 0.1371 | -0.3629 | -0.6371 | 5 | 1067.3 | 2026-08-28T12:28:25
11 | 1_down | -0.5 | 2 | 0.1871 | -0.3129 | -0.6871 | 5 | 1089.3 | 2026-08-28T12:28:25
11 | 1_down | -0.5 | 2 | 0.2371 | -0.2629 | -0.7371 | 5 | 1119.3 | 2026-08-28T12:28:25
11 | 1_down | -0.5 | 2 | 0.2871 | -0.2129 | -0.7871 | 5 | 1153.7 | 2026-08-28T12:28:25
11 | 1_down | -0.5 | 2 | 0.3371 | -0.1629 | -0.8371 | 5 | 1193.7 | 2026-08-28T12:28:25
11 | 1_down | -0.5 | 2 | 0.3871 | -0.1129 | -0.8871 | 5 | 1241 | 2026-08-28T12:28:25
11 | 1_down | -0.5 | 2 | 0.4371 | -0.0629 | -0.9371 | 5 | 1294.7 | 2026-08-28T12:28:25
11 | 1_down | -0.5 | 2 | 0.4871 | -0.0129 | -0.9871 | 5 | 1348.7 | 2026-08-28T12:28:25
11 | 1_down | -0.5 | 2 | 0.5371 | 0.0371 | -1.0371 | 5 | 1414.7 | 2026-08-28T12:28:25
11 | 1_down | -0.5 | 2 | 0.5871 | 0.0871 | -1.0871 | 5 | 1483.3 | 2026-08-28T12:28:25
12 | 1_down | -0.75 | 0 | -0.6133 | -1.3633 | -0.1367 | 5 | 999.3 | 2026-08-28T12:28:51
12 | 1_down | -0.75 | 0 | -0.5633 | -1.3133 | -0.1867 | 5 | 935 | 2026-08-28T12:28:51
12 | 1_down | -0.75 | 0 | -0.5133 | -1.2633 | -0.2367 | 5 | 874.7 | 2026-08-28T12:28:51
12 | 1_down | -0.75 | 0 | -0.4633 | -1.2133 | -0.2867 | 5 | 820.3 | 2026-08-28T12:28:51
12 | 1_down | -0.75 | 0 | -0.4133 | -1.1633 | -0.3367 | 5 | 770.3 | 2026-08-28T12:28:51
12 | 1_down | -0.75 | 0 | -0.3633 | -1.1133 | -0.3867 | 5 | 726.3 | 2026-08-28T12:28:51
12 | 1_down | -0.75 | 0 | -0.3133 | -1.0633 | -0.4367 | 5 | 688 | 2026-08-28T12:28:51
12 | 1_down | -0.75 | 0 | -0.2633 | -1.0133 | -0.4867 | 5 | 653.7 | 2026-08-28T12:28:51
12 | 1_down | -0.75 | 0 | -0.2133 | -0.9633 | -0.5367 | 5 | 626.3 | 2026-08-28T12:28:51
12 | 1_down | -0.75 | 0 | -0.1633 | -0.9133 | -0.5867 | 5 | 605.3 | 2026-08-28T12:28:51
12 | 1_down | -0.75 | 0 | -0.1133 | -0.8633 | -0.6367 | 5 | 591.7 | 2026-08-28T12:28:51
12 | 1_down | -0.75 | 0 | -0.0633 | -0.8133 | -0.6867 | 5 | 581.3 | 2026-08-28T12:28:51
12 | 1_down | -0.75 | 0 | -0.0133 | -0.7633 | -0.7367 | 5 | 579 | 2026-08-28T12:28:51
12 | 1_down | -0.75 | 0 | 0.0367 | -0.7133 | -0.7867 | 5 | 581.3 | 2026-08-28T12:28:51
12 | 1_down | -0.75 | 0 | 0.0867 | -0.6633 | -0.8367 | 5 | 591.7 | 2026-08-28T12:28:51
12 | 1_down | -0.75 | 0 | 0.1367 | -0.6133 | -0.8867 | 5 | 606 | 2026-08-28T12:28:51
12 | 1_down | -0.75 | 0 | 0.1867 | -0.5633 | -0.9367 | 5 | 626.3 | 2026-08-28T12:28:51
12 | 1_down | -0.75 | 0 | 0.2367 | -0.5133 | -0.9867 | 5 | 654.3 | 2026-08-28T12:28:51
12 | 1_down | -0.75 | 0 | 0.2867 | -0.4633 | -1.0367 | 5 | 687.7 | 2026-08-28T12:28:51
12 | 1_down | -0.75 | 0 | 0.3367 | -0.4133 | -1.0867 | 5 | 726 | 2026-08-28T12:28:51
12 | 1_down | -0.75 | 0 | 0.3867 | -0.3633 | -1.1367 | 5 | 769 | 2026-08-28T12:28:51
12 | 1_down | -0.75 | 0 | 0.4367 | -0.3133 | -1.1867 | 5 | 818.3 | 2026-08-28T12:28:51
12 | 1_down | -0.75 | 0 | 0.4867 | -0.2633 | -1.2367 | 5 | 874 | 2026-08-28T12:28:51
12 | 1_down | -0.75 | 0 | 0.5367 | -0.2133 | -1.2867 | 5 | 933.3 | 2026-08-28T12:28:51
12 | 1_down | -0.75 | 0 | 0.5867 | -0.1633 | -1.3367 | 5 | 998 | 2026-08-28T12:28:51
13 | 1_down | -0.75 | 1 | -0.6129 | -1.3629 | -0.1371 | 5 | 998.7 | 2026-08-28T12:29:13
13 | 1_down | -0.75 | 1 | -0.5629 | -1.3129 | -0.1871 | 5 | 935 | 2026-08-28T12:29:13
13 | 1_down | -0.75 | 1 | -0.5129 | -1.2629 | -0.2371 | 5 | 874.3 | 2026-08-28T12:29:13
13 | 1_down | -0.75 | 1 | -0.4629 | -1.2129 | -0.2871 | 5 | 820 | 2026-08-28T12:29:13
13 | 1_down | -0.75 | 1 | -0.4129 | -1.1629 | -0.3371 | 5 | 770 | 2026-08-28T12:29:13
13 | 1_down | -0.75 | 1 | -0.3629 | -1.1129 | -0.3871 | 5 | 725.7 | 2026-08-28T12:29:13
13 | 1_down | -0.75 | 1 | -0.3129 | -1.0629 | -0.4371 | 5 | 687.3 | 2026-08-28T12:29:13
13 | 1_down | -0.75 | 1 | -0.2629 | -1.0129 | -0.4871 | 5 | 654.3 | 2026-08-28T12:29:13
13 | 1_down | -0.75 | 1 | -0.2129 | -0.9629 | -0.5371 | 5 | 626 | 2026-08-28T12:29:13
13 | 1_down | -0.75 | 1 | -0.1629 | -0.9129 | -0.5871 | 5 | 605.3 | 2026-08-28T12:29:13
13 | 1_down | -0.75 | 1 | -0.1129 | -0.8629 | -0.6371 | 5 | 590 | 2026-08-28T12:29:13
13 | 1_down | -0.75 | 1 | -0.0629 | -0.8129 | -0.6871 | 5 | 580.3 | 2026-08-28T12:29:13
13 | 1_down | -0.75 | 1 | -0.0129 | -0.7629 | -0.7371 | 5 | 576.7 | 2026-08-28T12:29:13
13 | 1_down | -0.75 | 1 | 0.0371 | -0.7129 | -0.7871 | 5 | 580.7 | 2026-08-28T12:29:13
13 | 1_down | -0.75 | 1 | 0.0871 | -0.6629 | -0.8371 | 5 | 589 | 2026-08-28T12:29:13
13 | 1_down | -0.75 | 1 | 0.1371 | -0.6129 | -0.8871 | 5 | 604.7 | 2026-08-28T12:29:13
13 | 1_down | -0.75 | 1 | 0.1871 | -0.5629 | -0.9371 | 5 | 626.3 | 2026-08-28T12:29:13
13 | 1_down | -0.75 | 1 | 0.2371 | -0.5129 | -0.9871 | 5 | 654 | 2026-08-28T12:29:13
13 | 1_down | -0.75 | 1 | 0.2871 | -0.4629 | -1.0371 | 5 | 686.7 | 2026-08-28T12:29:13
13 | 1_down | -0.75 | 1 | 0.3371 | -0.4129 | -1.0871 | 5 | 725 | 2026-08-28T12:29:13
13 | 1_down | -0.75 | 1 | 0.3871 | -0.3629 | -1.1371 | 5 | 770.3 | 2026-08-28T12:29:13
13 | 1_down | -0.75 | 1 | 0.4371 | -0.3129 | -1.1871 | 5 | 819.7 | 2026-08-28T12:29:13
13 | 1_down | -0.75 | 1 | 0.4871 | -0.2629 | -1.2371 | 5 | 874.7 | 2026-08-28T12:29:13
13 | 1_down | -0.75 | 1 | 0.5371 | -0.2129 | -1.2871 | 5 | 934.7 | 2026-08-28T12:29:13
13 | 1_down | -0.75 | 1 | 0.5871 | -0.1629 | -1.3371 | 5 | 999.3 | 2026-08-28T12:29:13
14 | 1_down | -0.75 | 2 | -0.6128 | -1.3628 | -0.1372 | 5 | 996.7 | 2026-08-28T12:29:35
14 | 1_down | -0.75 | 2 | -0.5628 | -1.3128 | -0.1872 | 5 | 934.3 | 2026-08-28T12:29:35
14 | 1_down | -0.75 | 2 | -0.5128 | -1.2628 | -0.2372 | 5 | 873 | 2026-08-28T12:29:35
14 | 1_down | -0.75 | 2 | -0.4628 | -1.2128 | -0.2872 | 5 | 818.3 | 2026-08-28T12:29:35
14 | 1_down | -0.75 | 2 | -0.4128 | -1.1628 | -0.3372 | 5 | 769.3 | 2026-08-28T12:29:35
14 | 1_down | -0.75 | 2 | -0.3628 | -1.1128 | -0.3872 | 5 | 724 | 2026-08-28T12:29:35
14 | 1_down | -0.75 | 2 | -0.3128 | -1.0628 | -0.4372 | 5 | 687 | 2026-08-28T12:29:35
14 | 1_down | -0.75 | 2 | -0.2628 | -1.0128 | -0.4872 | 5 | 653.7 | 2026-08-28T12:29:35
14 | 1_down | -0.75 | 2 | -0.2128 | -0.9628 | -0.5372 | 5 | 625.3 | 2026-08-28T12:29:35
14 | 1_down | -0.75 | 2 | -0.1628 | -0.9128 | -0.5872 | 5 | 604.3 | 2026-08-28T12:29:35
14 | 1_down | -0.75 | 2 | -0.1128 | -0.8628 | -0.6372 | 5 | 588.7 | 2026-08-28T12:29:35
14 | 1_down | -0.75 | 2 | -0.0628 | -0.8128 | -0.6872 | 5 | 579 | 2026-08-28T12:29:35
14 | 1_down | -0.75 | 2 | -0.0128 | -0.7628 | -0.7372 | 5 | 575.7 | 2026-08-28T12:29:35
14 | 1_down | -0.75 | 2 | 0.0372 | -0.7128 | -0.7872 | 5 | 578.7 | 2026-08-28T12:29:35
14 | 1_down | -0.75 | 2 | 0.0872 | -0.6628 | -0.8372 | 5 | 588.7 | 2026-08-28T12:29:35
14 | 1_down | -0.75 | 2 | 0.1372 | -0.6128 | -0.8872 | 5 | 603.7 | 2026-08-28T12:29:35
14 | 1_down | -0.75 | 2 | 0.1872 | -0.5628 | -0.9372 | 5 | 625 | 2026-08-28T12:29:35
14 | 1_down | -0.75 | 2 | 0.2372 | -0.5128 | -0.9872 | 5 | 653 | 2026-08-28T12:29:35
14 | 1_down | -0.75 | 2 | 0.2872 | -0.4628 | -1.0372 | 5 | 686.7 | 2026-08-28T12:29:35
14 | 1_down | -0.75 | 2 | 0.3372 | -0.4128 | -1.0872 | 5 | 724 | 2026-08-28T12:29:35
14 | 1_down | -0.75 | 2 | 0.3872 | -0.3628 | -1.1372 | 5 | 768.7 | 2026-08-28T12:29:35
14 | 1_down | -0.75 | 2 | 0.4372 | -0.3128 | -1.1872 | 5 | 820.3 | 2026-08-28T12:29:35
14 | 1_down | -0.75 | 2 | 0.4872 | -0.2628 | -1.2372 | 5 | 874.3 | 2026-08-28T12:29:35
14 | 1_down | -0.75 | 2 | 0.5372 | -0.2128 | -1.2872 | 5 | 935 | 2026-08-28T12:29:35
14 | 1_down | -0.75 | 2 | 0.5872 | -0.1628 | -1.3372 | 5 | 998.7 | 2026-08-28T12:29:35
15 | 1_down | 0 | 0 | -0.613 | -0.613 | 0.613 | 2 | 1122.3 | 2026-08-28T12:29:57
15 | 1_down | 0 | 0 | -0.563 | -0.563 | 0.563 | 2 | 1101.7 | 2026-08-28T12:29:57
15 | 1_down | 0 | 0 | -0.513 | -0.513 | 0.513 | 2 | 1079.7 | 2026-08-28T12:29:57
15 | 1_down | 0 | 0 | -0.463 | -0.463 | 0.463 | 2 | 1061.7 | 2026-08-28T12:29:57
15 | 1_down | 0 | 0 | -0.413 | -0.413 | 0.413 | 2 | 1044 | 2026-08-28T12:29:57
15 | 1_down | 0 | 0 | -0.363 | -0.363 | 0.363 | 2 | 1027.7 | 2026-08-28T12:29:57
15 | 1_down | 0 | 0 | -0.313 | -0.313 | 0.313 | 2 | 1016 | 2026-08-28T12:29:57
15 | 1_down | 0 | 0 | -0.263 | -0.263 | 0.263 | 2 | 1004 | 2026-08-28T12:29:57
15 | 1_down | 0 | 0 | -0.213 | -0.213 | 0.213 | 2 | 995 | 2026-08-28T12:29:57
15 | 1_down | 0 | 0 | -0.163 | -0.163 | 0.163 | 2 | 990 | 2026-08-28T12:29:57
15 | 1_down | 0 | 0 | -0.113 | -0.113 | 0.113 | 2 | 983.7 | 2026-08-28T12:29:57
15 | 1_down | 0 | 0 | -0.063 | -0.063 | 0.063 | 2 | 980.3 | 2026-08-28T12:29:57
15 | 1_down | 0 | 0 | -0.013 | -0.013 | 0.013 | 2 | 979 | 2026-08-28T12:29:57
15 | 1_down | 0 | 0 | 0.037 | 0.037 | -0.037 | 2 | 980.3 | 2026-08-28T12:29:57
15 | 1_down | 0 | 0 | 0.087 | 0.087 | -0.087 | 2 | 984 | 2026-08-28T12:29:57
15 | 1_down | 0 | 0 | 0.137 | 0.137 | -0.137 | 2 | 988.7 | 2026-08-28T12:29:57
15 | 1_down | 0 | 0 | 0.187 | 0.187 | -0.187 | 2 | 995.7 | 2026-08-28T12:29:57
15 | 1_down | 0 | 0 | 0.237 | 0.237 | -0.237 | 2 | 1005.7 | 2026-08-28T12:29:57
15 | 1_down | 0 | 0 | 0.287 | 0.287 | -0.287 | 2 | 1016.3 | 2026-08-28T12:29:57
15 | 1_down | 0 | 0 | 0.337 | 0.337 | -0.337 | 2 | 1030.3 | 2026-08-28T12:29:57
15 | 1_down | 0 | 0 | 0.387 | 0.387 | -0.387 | 2 | 1045.7 | 2026-08-28T12:29:57
15 | 1_down | 0 | 0 | 0.437 | 0.437 | -0.437 | 2 | 1063.3 | 2026-08-28T12:29:57
15 | 1_down | 0 | 0 | 0.487 | 0.487 | -0.487 | 2 | 1082 | 2026-08-28T12:29:57
15 | 1_down | 0 | 0 | 0.537 | 0.537 | -0.537 | 2 | 1103.7 | 2026-08-28T12:29:57
15 | 1_down | 0 | 0 | 0.587 | 0.587 | -0.587 | 2 | 1127 | 2026-08-28T12:29:57
16 | 1_down | -1 | 0 | -0.6155 | -1.6155 | -0.3845 | 10 | 1267.7 | 2026-08-28T12:30:24
16 | 1_down | -1 | 0 | -0.5655 | -1.5655 | -0.4345 | 10 | 1156.3 | 2026-08-28T12:30:24
16 | 1_down | -1 | 0 | -0.5155 | -1.5155 | -0.4845 | 10 | 1053 | 2026-08-28T12:30:24
16 | 1_down | -1 | 0 | -0.4655 | -1.4655 | -0.5345 | 10 | 958.3 | 2026-08-28T12:30:24
16 | 1_down | -1 | 0 | -0.4155 | -1.4155 | -0.5845 | 10 | 872 | 2026-08-28T12:30:24
16 | 1_down | -1 | 0 | -0.3655 | -1.3655 | -0.6345 | 10 | 794.7 | 2026-08-28T12:30:24
16 | 1_down | -1 | 0 | -0.3155 | -1.3155 | -0.6845 | 10 | 729.3 | 2026-08-28T12:30:24
16 | 1_down | -1 | 0 | -0.2655 | -1.2655 | -0.7345 | 10 | 671.3 | 2026-08-28T12:30:24
16 | 1_down | -1 | 0 | -0.2155 | -1.2155 | -0.7845 | 10 | 625 | 2026-08-28T12:30:24
16 | 1_down | -1 | 0 | -0.1655 | -1.1655 | -0.8345 | 10 | 588.3 | 2026-08-28T12:30:24
16 | 1_down | -1 | 0 | -0.1155 | -1.1155 | -0.8845 | 10 | 562 | 2026-08-28T12:30:24
16 | 1_down | -1 | 0 | -0.0655 | -1.0655 | -0.9345 | 10 | 545.3 | 2026-08-28T12:30:24
16 | 1_down | -1 | 0 | -0.0155 | -1.0155 | -0.9845 | 10 | 538.7 | 2026-08-28T12:30:24
16 | 1_down | -1 | 0 | 0.0345 | -0.9655 | -1.0345 | 10 | 543.3 | 2026-08-28T12:30:24
16 | 1_down | -1 | 0 | 0.0845 | -0.9155 | -1.0845 | 10 | 558 | 2026-08-28T12:30:24
16 | 1_down | -1 | 0 | 0.1345 | -0.8655 | -1.1345 | 10 | 582.7 | 2026-08-28T12:30:24
16 | 1_down | -1 | 0 | 0.1845 | -0.8155 | -1.1845 | 10 | 617.7 | 2026-08-28T12:30:24
16 | 1_down | -1 | 0 | 0.2345 | -0.7655 | -1.2345 | 10 | 664 | 2026-08-28T12:30:24
16 | 1_down | -1 | 0 | 0.2845 | -0.7155 | -1.2845 | 10 | 719 | 2026-08-28T12:30:24
16 | 1_down | -1 | 0 | 0.3345 | -0.6655 | -1.3345 | 10 | 784.7 | 2026-08-28T12:30:24
16 | 1_down | -1 | 0 | 0.3845 | -0.6155 | -1.3845 | 10 | 861 | 2026-08-28T12:30:24
16 | 1_down | -1 | 0 | 0.4345 | -0.5655 | -1.4345 | 10 | 945 | 2026-08-28T12:30:24
16 | 1_down | -1 | 0 | 0.4845 | -0.5155 | -1.4845 | 10 | 1039 | 2026-08-28T12:30:24
16 | 1_down | -1 | 0 | 0.5345 | -0.4655 | -1.5345 | 10 | 1141.3 | 2026-08-28T12:30:24
16 | 1_down | -1 | 0 | 0.5845 | -0.4155 | -1.5845 | 10 | 1252.3 | 2026-08-28T12:30:24
17 | 1_down | -1 | 1 | -0.6119 | -1.6119 | -0.3881 | 10 | 1253.3 | 2026-08-28T12:30:46
17 | 1_down | -1 | 1 | -0.5619 | -1.5619 | -0.4381 | 10 | 1141.7 | 2026-08-28T12:30:46
17 | 1_down | -1 | 1 | -0.5119 | -1.5119 | -0.4881 | 10 | 1039.7 | 2026-08-28T12:30:46
17 | 1_down | -1 | 1 | -0.4619 | -1.4619 | -0.5381 | 10 | 946.7 | 2026-08-28T12:30:46
17 | 1_down | -1 | 1 | -0.4119 | -1.4119 | -0.5881 | 10 | 862.7 | 2026-08-28T12:30:46
17 | 1_down | -1 | 1 | -0.3619 | -1.3619 | -0.6381 | 10 | 787.7 | 2026-08-28T12:30:46
17 | 1_down | -1 | 1 | -0.3119 | -1.3119 | -0.6881 | 10 | 721.3 | 2026-08-28T12:30:46
17 | 1_down | -1 | 1 | -0.2619 | -1.2619 | -0.7381 | 10 | 665.3 | 2026-08-28T12:30:46
17 | 1_down | -1 | 1 | -0.2119 | -1.2119 | -0.7881 | 10 | 618.7 | 2026-08-28T12:30:46
17 | 1_down | -1 | 1 | -0.1619 | -1.1619 | -0.8381 | 10 | 583 | 2026-08-28T12:30:46
17 | 1_down | -1 | 1 | -0.1119 | -1.1119 | -0.8881 | 10 | 556.3 | 2026-08-28T12:30:46
17 | 1_down | -1 | 1 | -0.0619 | -1.0619 | -0.9381 | 10 | 542 | 2026-08-28T12:30:46
17 | 1_down | -1 | 1 | -0.0119 | -1.0119 | -0.9881 | 10 | 536.3 | 2026-08-28T12:30:46
17 | 1_down | -1 | 1 | 0.0381 | -0.9619 | -1.0381 | 10 | 541.3 | 2026-08-28T12:30:46
17 | 1_down | -1 | 1 | 0.0881 | -0.9119 | -1.0881 | 10 | 557.3 | 2026-08-28T12:30:46
17 | 1_down | -1 | 1 | 0.1381 | -0.8619 | -1.1381 | 10 | 583 | 2026-08-28T12:30:46
17 | 1_down | -1 | 1 | 0.1881 | -0.8119 | -1.1881 | 10 | 618.7 | 2026-08-28T12:30:46
17 | 1_down | -1 | 1 | 0.2381 | -0.7619 | -1.2381 | 10 | 665.3 | 2026-08-28T12:30:46
17 | 1_down | -1 | 1 | 0.2881 | -0.7119 | -1.2881 | 10 | 722 | 2026-08-28T12:30:46
17 | 1_down | -1 | 1 | 0.3381 | -0.6619 | -1.3381 | 10 | 788 | 2026-08-28T12:30:46
17 | 1_down | -1 | 1 | 0.3881 | -0.6119 | -1.3881 | 10 | 864.3 | 2026-08-28T12:30:46
17 | 1_down | -1 | 1 | 0.4381 | -0.5619 | -1.4381 | 10 | 948.7 | 2026-08-28T12:30:46
17 | 1_down | -1 | 1 | 0.4881 | -0.5119 | -1.4881 | 10 | 1042.3 | 2026-08-28T12:30:46
17 | 1_down | -1 | 1 | 0.5381 | -0.4619 | -1.5381 | 10 | 1145.3 | 2026-08-28T12:30:46
17 | 1_down | -1 | 1 | 0.5881 | -0.4119 | -1.5881 | 10 | 1257.3 | 2026-08-28T12:30:46
18 | 1_down | -1 | 2 | -0.6123 | -1.6123 | -0.3877 | 10 | 1251 | 2026-08-28T12:31:08
18 | 1_down | -1 | 2 | -0.5623 | -1.5623 | -0.4377 | 10 | 1142 | 2026-08-28T12:31:08
18 | 1_down | -1 | 2 | -0.5123 | -1.5123 | -0.4877 | 10 | 1040.7 | 2026-08-28T12:31:08
18 | 1_down | -1 | 2 | -0.4623 | -1.4623 | -0.5377 | 10 | 946.3 | 2026-08-28T12:31:08
18 | 1_down | -1 | 2 | -0.4123 | -1.4123 | -0.5877 | 10 | 862 | 2026-08-28T12:31:08
18 | 1_down | -1 | 2 | -0.3623 | -1.3623 | -0.6377 | 10 | 785.7 | 2026-08-28T12:31:08
18 | 1_down | -1 | 2 | -0.3123 | -1.3123 | -0.6877 | 10 | 720 | 2026-08-28T12:31:08
18 | 1_down | -1 | 2 | -0.2623 | -1.2623 | -0.7377 | 10 | 664.7 | 2026-08-28T12:31:08
18 | 1_down | -1 | 2 | -0.2123 | -1.2123 | -0.7877 | 10 | 618.3 | 2026-08-28T12:31:08
18 | 1_down | -1 | 2 | -0.1623 | -1.1623 | -0.8377 | 10 | 582.3 | 2026-08-28T12:31:08
18 | 1_down | -1 | 2 | -0.1123 | -1.1123 | -0.8877 | 10 | 555.7 | 2026-08-28T12:31:08
18 | 1_down | -1 | 2 | -0.0623 | -1.0623 | -0.9377 | 10 | 540.7 | 2026-08-28T12:31:08
18 | 1_down | -1 | 2 | -0.0123 | -1.0123 | -0.9877 | 10 | 535.3 | 2026-08-28T12:31:08
18 | 1_down | -1 | 2 | 0.0377 | -0.9623 | -1.0377 | 10 | 540.3 | 2026-08-28T12:31:08
18 | 1_down | -1 | 2 | 0.0877 | -0.9123 | -1.0877 | 10 | 555.7 | 2026-08-28T12:31:08
18 | 1_down | -1 | 2 | 0.1377 | -0.8623 | -1.1377 | 10 | 581.3 | 2026-08-28T12:31:08
18 | 1_down | -1 | 2 | 0.1877 | -0.8123 | -1.1877 | 10 | 617 | 2026-08-28T12:31:08
18 | 1_down | -1 | 2 | 0.2377 | -0.7623 | -1.2377 | 10 | 664.3 | 2026-08-28T12:31:08
18 | 1_down | -1 | 2 | 0.2877 | -0.7123 | -1.2877 | 10 | 721 | 2026-08-28T12:31:08
18 | 1_down | -1 | 2 | 0.3377 | -0.6623 | -1.3377 | 10 | 788.3 | 2026-08-28T12:31:08
18 | 1_down | -1 | 2 | 0.3877 | -0.6123 | -1.3877 | 10 | 863.3 | 2026-08-28T12:31:08
18 | 1_down | -1 | 2 | 0.4377 | -0.5623 | -1.4377 | 10 | 947 | 2026-08-28T12:31:08
18 | 1_down | -1 | 2 | 0.4877 | -0.5123 | -1.4877 | 10 | 1040 | 2026-08-28T12:31:08
18 | 1_down | -1 | 2 | 0.5377 | -0.4623 | -1.5377 | 10 | 1144 | 2026-08-28T12:31:08
18 | 1_down | -1 | 2 | 0.5877 | -0.4123 | -1.5877 | 10 | 1256 | 2026-08-28T12:31:08
19 | 1_down | -1.25 | 0 | -0.6125 | -1.8625 | -0.6375 | 16.67 | 1208.3 | 2026-08-28T12:31:36
19 | 1_down | -1.25 | 0 | -0.5625 | -1.8125 | -0.6875 | 16.67 | 1068.7 | 2026-08-28T12:31:36
19 | 1_down | -1.25 | 0 | -0.5125 | -1.7625 | -0.7375 | 16.67 | 940.7 | 2026-08-28T12:31:36
19 | 1_down | -1.25 | 0 | -0.4625 | -1.7125 | -0.7875 | 16.67 | 824.7 | 2026-08-28T12:31:36
19 | 1_down | -1.25 | 0 | -0.4125 | -1.6625 | -0.8375 | 16.67 | 721 | 2026-08-28T12:31:36
19 | 1_down | -1.25 | 0 | -0.3625 | -1.6125 | -0.8875 | 16.67 | 628.7 | 2026-08-28T12:31:36
19 | 1_down | -1.25 | 0 | -0.3125 | -1.5625 | -0.9375 | 16.67 | 548.3 | 2026-08-28T12:31:36
19 | 1_down | -1.25 | 0 | -0.2625 | -1.5125 | -0.9875 | 16.67 | 478.7 | 2026-08-28T12:31:36
19 | 1_down | -1.25 | 0 | -0.2125 | -1.4625 | -1.0375 | 16.67 | 421.3 | 2026-08-28T12:31:36
19 | 1_down | -1.25 | 0 | -0.1625 | -1.4125 | -1.0875 | 16.67 | 377 | 2026-08-28T12:31:36
19 | 1_down | -1.25 | 0 | -0.1125 | -1.3625 | -1.1375 | 16.67 | 344 | 2026-08-28T12:31:36
19 | 1_down | -1.25 | 0 | -0.0625 | -1.3125 | -1.1875 | 16.67 | 324 | 2026-08-28T12:31:36
19 | 1_down | -1.25 | 0 | -0.0125 | -1.2625 | -1.2375 | 16.67 | 317 | 2026-08-28T12:31:36
19 | 1_down | -1.25 | 0 | 0.0375 | -1.2125 | -1.2875 | 16.67 | 323 | 2026-08-28T12:31:36
19 | 1_down | -1.25 | 0 | 0.0875 | -1.1625 | -1.3375 | 16.67 | 342.3 | 2026-08-28T12:31:36
19 | 1_down | -1.25 | 0 | 0.1375 | -1.1125 | -1.3875 | 16.67 | 375.3 | 2026-08-28T12:31:36
19 | 1_down | -1.25 | 0 | 0.1875 | -1.0625 | -1.4375 | 16.67 | 418.7 | 2026-08-28T12:31:36
19 | 1_down | -1.25 | 0 | 0.2375 | -1.0125 | -1.4875 | 16.67 | 475.7 | 2026-08-28T12:31:36
19 | 1_down | -1.25 | 0 | 0.2875 | -0.9625 | -1.5375 | 16.67 | 545 | 2026-08-28T12:31:36
19 | 1_down | -1.25 | 0 | 0.3375 | -0.9125 | -1.5875 | 16.67 | 626.7 | 2026-08-28T12:31:36
19 | 1_down | -1.25 | 0 | 0.3875 | -0.8625 | -1.6375 | 16.67 | 718 | 2026-08-28T12:31:36
19 | 1_down | -1.25 | 0 | 0.4375 | -0.8125 | -1.6875 | 16.67 | 823.7 | 2026-08-28T12:31:36
19 | 1_down | -1.25 | 0 | 0.4875 | -0.7625 | -1.7375 | 16.67 | 939.3 | 2026-08-28T12:31:36
19 | 1_down | -1.25 | 0 | 0.5375 | -0.7125 | -1.7875 | 16.67 | 1066 | 2026-08-28T12:31:36
19 | 1_down | -1.25 | 0 | 0.5875 | -0.6625 | -1.8375 | 16.67 | 1202.7 | 2026-08-28T12:31:36
20 | 1_down | -1.25 | 1 | -0.6119 | -1.8619 | -0.6381 | 16.67 | 1202.3 | 2026-08-28T12:31:58
20 | 1_down | -1.25 | 1 | -0.5618 | -1.8118 | -0.6882 | 16.67 | 1101.3 | 2026-08-28T12:31:58
20 | 1_down | -1.25 | 1 | -0.5119 | -1.7618 | -0.7381 | 16.67 | 936.7 | 2026-08-28T12:31:58
20 | 1_down | -1.25 | 1 | -0.4618 | -1.7119 | -0.7882 | 16.67 | 823 | 2026-08-28T12:31:58
20 | 1_down | -1.25 | 1 | -0.4118 | -1.6619 | -0.8381 | 16.67 | 719.7 | 2026-08-28T12:31:58
20 | 1_down | -1.25 | 1 | -0.3619 | -1.6119 | -0.8881 | 16.67 | 627.7 | 2026-08-28T12:31:58
20 | 1_down | -1.25 | 1 | -0.3119 | -1.5618 | -0.9382 | 16.67 | 547 | 2026-08-28T12:31:58
20 | 1_down | -1.25 | 1 | -0.2619 | -1.5118 | -0.9881 | 16.67 | 478.3 | 2026-08-28T12:31:58
20 | 1_down | -1.25 | 1 | -0.2119 | -1.4619 | -1.0381 | 16.67 | 421.7 | 2026-08-28T12:31:58
20 | 1_down | -1.25 | 1 | -0.1618 | -1.4119 | -1.0881 | 16.67 | 377 | 2026-08-28T12:31:58
20 | 1_down | -1.25 | 1 | -0.1119 | -1.3619 | -1.1381 | 16.67 | 344.7 | 2026-08-28T12:31:58
20 | 1_down | -1.25 | 1 | -0.0619 | -1.3118 | -1.1882 | 16.67 | 325 | 2026-08-28T12:31:58
20 | 1_down | -1.25 | 1 | -0.0118 | -1.2618 | -1.2382 | 16.67 | 317.7 | 2026-08-28T12:31:58
20 | 1_down | -1.25 | 1 | 0.0382 | -1.2119 | -1.2881 | 16.67 | 322.7 | 2026-08-28T12:31:58
20 | 1_down | -1.25 | 1 | 0.0882 | -1.1619 | -1.3381 | 16.67 | 341.7 | 2026-08-28T12:31:58
20 | 1_down | -1.25 | 1 | 0.1381 | -1.1119 | -1.3881 | 16.67 | 373.7 | 2026-08-28T12:31:58
20 | 1_down | -1.25 | 1 | 0.1882 | -1.0618 | -1.4382 | 16.67 | 417.7 | 2026-08-28T12:31:58
20 | 1_down | -1.25 | 1 | 0.2382 | -1.0118 | -1.4882 | 16.67 | 474.3 | 2026-08-28T12:31:58
20 | 1_down | -1.25 | 1 | 0.2882 | -0.9618 | -1.5381 | 16.67 | 543.3 | 2026-08-28T12:31:58
20 | 1_down | -1.25 | 1 | 0.3382 | -0.9119 | -1.5881 | 16.67 | 625 | 2026-08-28T12:31:58
20 | 1_down | -1.25 | 1 | 0.3881 | -0.8619 | -1.6381 | 16.67 | 716.7 | 2026-08-28T12:31:58
20 | 1_down | -1.25 | 1 | 0.4381 | -0.8118 | -1.6882 | 16.67 | 821 | 2026-08-28T12:31:58
20 | 1_down | -1.25 | 1 | 0.4881 | -0.7619 | -1.7382 | 16.67 | 936.7 | 2026-08-28T12:31:58
20 | 1_down | -1.25 | 1 | 0.5382 | -0.7118 | -1.7881 | 16.67 | 1064.7 | 2026-08-28T12:31:58
20 | 1_down | -1.25 | 1 | 0.5881 | -0.6619 | -1.8381 | 16.67 | 1202.3 | 2026-08-28T12:31:58
21 | 1_down | -1.25 | 2 | -0.6111 | -1.8611 | -0.6389 | 16.67 | 1197.7 | 2026-08-28T12:32:20
21 | 1_down | -1.25 | 2 | -0.5611 | -1.8111 | -0.6889 | 16.67 | 1060.3 | 2026-08-28T12:32:20
21 | 1_down | -1.25 | 2 | -0.5111 | -1.7611 | -0.7389 | 16.67 | 935 | 2026-08-28T12:32:20
21 | 1_down | -1.25 | 2 | -0.4611 | -1.7111 | -0.7889 | 16.67 | 820.3 | 2026-08-28T12:32:20
21 | 1_down | -1.25 | 2 | -0.4111 | -1.6611 | -0.8389 | 16.67 | 716 | 2026-08-28T12:32:20
21 | 1_down | -1.25 | 2 | -0.3611 | -1.6111 | -0.8889 | 16.67 | 623.7 | 2026-08-28T12:32:20
21 | 1_down | -1.25 | 2 | -0.3111 | -1.5611 | -0.9389 | 16.67 | 544 | 2026-08-28T12:32:20
21 | 1_down | -1.25 | 2 | -0.2611 | -1.5111 | -0.9889 | 16.67 | 475.3 | 2026-08-28T12:32:20
21 | 1_down | -1.25 | 2 | -0.2111 | -1.4611 | -1.0389 | 16.67 | 419 | 2026-08-28T12:32:20
21 | 1_down | -1.25 | 2 | -0.1611 | -1.4111 | -1.0889 | 16.67 | 373.7 | 2026-08-28T12:32:20
21 | 1_down | -1.25 | 2 | -0.1111 | -1.3611 | -1.1389 | 16.67 | 341.7 | 2026-08-28T12:32:20
21 | 1_down | -1.25 | 2 | -0.0611 | -1.3111 | -1.1889 | 16.67 | 322.3 | 2026-08-28T12:32:20
21 | 1_down | -1.25 | 2 | -0.0111 | -1.2611 | -1.2389 | 16.67 | 315.3 | 2026-08-28T12:32:20
21 | 1_down | -1.25 | 2 | 0.0389 | -1.2111 | -1.2889 | 16.67 | 322.3 | 2026-08-28T12:32:20
21 | 1_down | -1.25 | 2 | 0.0889 | -1.1611 | -1.3389 | 16.67 | 341.3 | 2026-08-28T12:32:20
21 | 1_down | -1.25 | 2 | 0.1389 | -1.1111 | -1.3889 | 16.67 | 373 | 2026-08-28T12:32:20
21 | 1_down | -1.25 | 2 | 0.1889 | -1.0611 | -1.4389 | 16.67 | 419 | 2026-08-28T12:32:20
21 | 1_down | -1.25 | 2 | 0.2389 | -1.0111 | -1.4889 | 16.67 | 474.3 | 2026-08-28T12:32:20
21 | 1_down | -1.25 | 2 | 0.2889 | -0.9611 | -1.5389 | 16.67 | 544 | 2026-08-28T12:32:20
21 | 1_down | -1.25 | 2 | 0.3389 | -0.9111 | -1.5889 | 16.67 | 625.3 | 2026-08-28T12:32:20
21 | 1_down | -1.25 | 2 | 0.3889 | -0.8611 | -1.6389 | 16.67 | 717.7 | 2026-08-28T12:32:20
21 | 1_down | -1.25 | 2 | 0.4389 | -0.8111 | -1.6889 | 16.67 | 821.7 | 2026-08-28T12:32:20
21 | 1_down | -1.25 | 2 | 0.4889 | -0.7611 | -1.7389 | 16.67 | 937.3 | 2026-08-28T12:32:20
21 | 1_down | -1.25 | 2 | 0.5389 | -0.7111 | -1.7889 | 16.67 | 1065.3 | 2026-08-28T12:32:20
21 | 1_down | -1.25 | 2 | 0.5889 | -0.6611 | -1.8389 | 16.67 | 1204.7 | 2026-08-28T12:32:20
22 | 1_down | 0 | 0 | -0.6114 | -0.6114 | 0.6114 | 2 | 1112.3 | 2026-08-28T12:32:42
22 | 1_down | 0 | 0 | -0.5614 | -0.5614 | 0.5614 | 2 | 1091.3 | 2026-08-28T12:32:42
22 | 1_down | 0 | 0 | -0.5114 | -0.5114 | 0.5114 | 2 | 1071.3 | 2026-08-28T12:32:42
22 | 1_down | 0 | 0 | -0.4614 | -0.4614 | 0.4614 | 2 | 1053.3 | 2026-08-28T12:32:42
22 | 1_down | 0 | 0 | -0.4114 | -0.4114 | 0.4114 | 2 | 1035.7 | 2026-08-28T12:32:42
22 | 1_down | 0 | 0 | -0.3614 | -0.3614 | 0.3614 | 2 | 1020.7 | 2026-08-28T12:32:42
22 | 1_down | 0 | 0 | -0.3114 | -0.3114 | 0.3114 | 2 | 1008 | 2026-08-28T12:32:42
22 | 1_down | 0 | 0 | -0.2614 | -0.2614 | 0.2614 | 2 | 997.3 | 2026-08-28T12:32:42
22 | 1_down | 0 | 0 | -0.2114 | -0.2114 | 0.2114 | 2 | 987.7 | 2026-08-28T12:32:42
22 | 1_down | 0 | 0 | -0.1614 | -0.1614 | 0.1614 | 2 | 980.3 | 2026-08-28T12:32:42
22 | 1_down | 0 | 0 | -0.1114 | -0.1114 | 0.1114 | 2 | 975 | 2026-08-28T12:32:42
22 | 1_down | 0 | 0 | -0.0614 | -0.0614 | 0.0614 | 2 | 972 | 2026-08-28T12:32:42
22 | 1_down | 0 | 0 | -0.0114 | -0.0114 | 0.0114 | 2 | 972 | 2026-08-28T12:32:42
22 | 1_down | 0 | 0 | 0.0386 | 0.0386 | -0.0386 | 2 | 973 | 2026-08-28T12:32:42
22 | 1_down | 0 | 0 | 0.0886 | 0.0886 | -0.0886 | 2 | 976.3 | 2026-08-28T12:32:42
22 | 1_down | 0 | 0 | 0.1386 | 0.1386 | -0.1386 | 2 | 982.7 | 2026-08-28T12:32:42
22 | 1_down | 0 | 0 | 0.1886 | 0.1886 | -0.1886 | 2 | 991 | 2026-08-28T12:32:42
22 | 1_down | 0 | 0 | 0.2386 | 0.2386 | -0.2386 | 2 | 999 | 2026-08-28T12:32:42
22 | 1_down | 0 | 0 | 0.2886 | 0.2886 | -0.2886 | 2 | 1011 | 2026-08-28T12:32:42
22 | 1_down | 0 | 0 | 0.3386 | 0.3386 | -0.3386 | 2 | 1023.3 | 2026-08-28T12:32:42
22 | 1_down | 0 | 0 | 0.3886 | 0.3886 | -0.3886 | 2 | 1039 | 2026-08-28T12:32:42
22 | 1_down | 0 | 0 | 0.4386 | 0.4386 | -0.4386 | 2 | 1056.7 | 2026-08-28T12:32:42
22 | 1_down | 0 | 0 | 0.4886 | 0.4886 | -0.4886 | 2 | 1076.7 | 2026-08-28T12:32:42
22 | 1_down | 0 | 0 | 0.5386 | 0.5386 | -0.5386 | 2 | 1097.7 | 2026-08-28T12:32:42
22 | 1_down | 0 | 0 | 0.5886 | 0.5886 | -0.5886 | 2 | 1120 | 2026-08-28T12:32:42
23 | 1_down | -1.5 | 0 | -0.6174 | -2.1174 | -0.8826 | 16.67 | 620 | 2026-08-28T12:33:10
23 | 1_down | -1.5 | 0 | -0.5674 | -2.0674 | -0.9326 | 16.67 | 528.7 | 2026-08-28T12:33:10
23 | 1_down | -1.5 | 0 | -0.5174 | -2.0174 | -0.9826 | 16.67 | 448.7 | 2026-08-28T12:33:10
23 | 1_down | -1.5 | 0 | -0.4674 | -1.9674 | -1.0326 | 16.67 | 375.7 | 2026-08-28T12:33:10
23 | 1_down | -1.5 | 0 | -0.4174 | -1.9174 | -1.0826 | 16.67 | 310.7 | 2026-08-28T12:33:10
23 | 1_down | -1.5 | 0 | -0.3674 | -1.8674 | -1.1326 | 16.67 | 253.7 | 2026-08-28T12:33:10
23 | 1_down | -1.5 | 0 | -0.3174 | -1.8174 | -1.1826 | 16.67 | 205.3 | 2026-08-28T12:33:10
23 | 1_down | -1.5 | 0 | -0.2674 | -1.7674 | -1.2326 | 16.67 | 182 | 2026-08-28T12:33:10
23 | 1_down | -1.5 | 0 | -0.2174 | -1.7174 | -1.2826 | 16.67 | 130.7 | 2026-08-28T12:33:10
23 | 1_down | -1.5 | 0 | -0.1674 | -1.6674 | -1.3326 | 16.67 | 103.7 | 2026-08-28T12:33:10
23 | 1_down | -1.5 | 0 | -0.1174 | -1.6174 | -1.3826 | 16.67 | 84.7 | 2026-08-28T12:33:10
23 | 1_down | -1.5 | 0 | -0.0674 | -1.5674 | -1.4326 | 16.67 | 72 | 2026-08-28T12:33:10
23 | 1_down | -1.5 | 0 | -0.0174 | -1.5174 | -1.4826 | 16.67 | 68 | 2026-08-28T12:33:10
23 | 1_down | -1.5 | 0 | 0.0326 | -1.4674 | -1.5326 | 16.67 | 70.7 | 2026-08-28T12:33:10
23 | 1_down | -1.5 | 0 | 0.0826 | -1.4174 | -1.5826 | 16.67 | 80.7 | 2026-08-28T12:33:10
23 | 1_down | -1.5 | 0 | 0.1326 | -1.3674 | -1.6326 | 16.67 | 97.7 | 2026-08-28T12:33:10
23 | 1_down | -1.5 | 0 | 0.1826 | -1.3174 | -1.6826 | 16.67 | 122 | 2026-08-28T12:33:10
23 | 1_down | -1.5 | 0 | 0.2326 | -1.2674 | -1.7326 | 16.67 | 153.7 | 2026-08-28T12:33:10
23 | 1_down | -1.5 | 0 | 0.2826 | -1.2174 | -1.7826 | 16.67 | 192.3 | 2026-08-28T12:33:10
23 | 1_down | -1.5 | 0 | 0.3326 | -1.1674 | -1.8326 | 16.67 | 239.3 | 2026-08-28T12:33:10
23 | 1_down | -1.5 | 0 | 0.3826 | -1.1174 | -1.8826 | 16.67 | 293 | 2026-08-28T12:33:10
23 | 1_down | -1.5 | 0 | 0.4326 | -1.0674 | -1.9326 | 16.67 | 353.3 | 2026-08-28T12:33:10
23 | 1_down | -1.5 | 0 | 0.4826 | -1.0174 | -1.9826 | 16.67 | 426 | 2026-08-28T12:33:10
23 | 1_down | -1.5 | 0 | 0.5326 | -0.9674 | -2.0326 | 16.67 | 505.3 | 2026-08-28T12:33:10
23 | 1_down | -1.5 | 0 | 0.5826 | -0.9174 | -2.0826 | 16.67 | 593.3 | 2026-08-28T12:33:10
24 | 1_down | -1.5 | 1 | -0.609 | -2.109 | -0.891 | 16.67 | 597.7 | 2026-08-28T12:33:31
24 | 1_down | -1.5 | 1 | -0.559 | -2.059 | -0.941 | 16.67 | 510.3 | 2026-08-28T12:33:31
24 | 1_down | -1.5 | 1 | -0.509 | -2.009 | -0.991 | 16.67 | 431.3 | 2026-08-28T12:33:31
24 | 1_down | -1.5 | 1 | -0.459 | -1.959 | -1.041 | 16.67 | 360.3 | 2026-08-28T12:33:31
24 | 1_down | -1.5 | 1 | -0.409 | -1.909 | -1.091 | 16.67 | 297.7 | 2026-08-28T12:33:31
24 | 1_down | -1.5 | 1 | -0.359 | -1.859 | -1.141 | 16.67 | 244 | 2026-08-28T12:33:31
24 | 1_down | -1.5 | 1 | -0.309 | -1.809 | -1.191 | 16.67 | 196.7 | 2026-08-28T12:33:31
24 | 1_down | -1.5 | 1 | -0.259 | -1.759 | -1.241 | 16.67 | 157.7 | 2026-08-28T12:33:31
24 | 1_down | -1.5 | 1 | -0.209 | -1.709 | -1.291 | 16.67 | 124.3 | 2026-08-28T12:33:31
24 | 1_down | -1.5 | 1 | -0.159 | -1.659 | -1.341 | 16.67 | 99 | 2026-08-28T12:33:31
24 | 1_down | -1.5 | 1 | -0.109 | -1.609 | -1.391 | 16.67 | 81.3 | 2026-08-28T12:33:31
24 | 1_down | -1.5 | 1 | -0.059 | -1.559 | -1.441 | 16.67 | 70.3 | 2026-08-28T12:33:31
24 | 1_down | -1.5 | 1 | -0.009 | -1.509 | -1.491 | 16.67 | 67.3 | 2026-08-28T12:33:31
24 | 1_down | -1.5 | 1 | 0.041 | -1.459 | -1.541 | 16.67 | 70.7 | 2026-08-28T12:33:31
24 | 1_down | -1.5 | 1 | 0.091 | -1.409 | -1.591 | 16.67 | 82.7 | 2026-08-28T12:33:31
24 | 1_down | -1.5 | 1 | 0.141 | -1.359 | -1.641 | 16.67 | 100.7 | 2026-08-28T12:33:31
24 | 1_down | -1.5 | 1 | 0.191 | -1.309 | -1.691 | 16.67 | 126 | 2026-08-28T12:33:31
24 | 1_down | -1.5 | 1 | 0.241 | -1.259 | -1.741 | 16.67 | 159 | 2026-08-28T12:33:31
24 | 1_down | -1.5 | 1 | 0.291 | -1.209 | -1.791 | 16.67 | 199.7 | 2026-08-28T12:33:31
24 | 1_down | -1.5 | 1 | 0.341 | -1.159 | -1.841 | 16.67 | 246.7 | 2026-08-28T12:33:31
24 | 1_down | -1.5 | 1 | 0.391 | -1.109 | -1.891 | 16.67 | 302.3 | 2026-08-28T12:33:31
24 | 1_down | -1.5 | 1 | 0.441 | -1.059 | -1.941 | 16.67 | 366 | 2026-08-28T12:33:31
24 | 1_down | -1.5 | 1 | 0.491 | -1.009 | -1.991 | 16.67 | 437.7 | 2026-08-28T12:33:31
24 | 1_down | -1.5 | 1 | 0.541 | -0.959 | -2.041 | 16.67 | 518.7 | 2026-08-28T12:33:31
24 | 1_down | -1.5 | 1 | 0.591 | -0.909 | -2.091 | 16.67 | 608.3 | 2026-08-28T12:33:31
25 | 1_down | -1.5 | 2 | -0.6109 | -2.1109 | -0.8891 | 16.67 | 601.3 | 2026-08-28T12:33:53
25 | 1_down | -1.5 | 2 | -0.5609 | -2.0609 | -0.9391 | 16.67 | 513.3 | 2026-08-28T12:33:53
25 | 1_down | -1.5 | 2 | -0.5109 | -2.0109 | -0.9891 | 16.67 | 435.3 | 2026-08-28T12:33:53
25 | 1_down | -1.5 | 2 | -0.4609 | -1.9609 | -1.0391 | 16.67 | 363.7 | 2026-08-28T12:33:53
25 | 1_down | -1.5 | 2 | -0.4109 | -1.9109 | -1.0891 | 16.67 | 300 | 2026-08-28T12:33:53
25 | 1_down | -1.5 | 2 | -0.3609 | -1.8609 | -1.1391 | 16.67 | 245.7 | 2026-08-28T12:33:53
25 | 1_down | -1.5 | 2 | -0.3109 | -1.8109 | -1.1891 | 16.67 | 197.3 | 2026-08-28T12:33:53
25 | 1_down | -1.5 | 2 | -0.2609 | -1.7609 | -1.2391 | 16.67 | 156.7 | 2026-08-28T12:33:53
25 | 1_down | -1.5 | 2 | -0.2109 | -1.7109 | -1.2891 | 16.67 | 125 | 2026-08-28T12:33:53
25 | 1_down | -1.5 | 2 | -0.1609 | -1.6609 | -1.3391 | 16.67 | 99 | 2026-08-28T12:33:53
25 | 1_down | -1.5 | 2 | -0.1109 | -1.6109 | -1.3891 | 16.67 | 81 | 2026-08-28T12:33:53
25 | 1_down | -1.5 | 2 | -0.0609 | -1.5609 | -1.4391 | 16.67 | 70.7 | 2026-08-28T12:33:53
25 | 1_down | -1.5 | 2 | -0.0109 | -1.5109 | -1.4891 | 16.67 | 66.7 | 2026-08-28T12:33:53
25 | 1_down | -1.5 | 2 | 0.0391 | -1.4609 | -1.5391 | 16.67 | 70.7 | 2026-08-28T12:33:53
25 | 1_down | -1.5 | 2 | 0.0891 | -1.4109 | -1.5891 | 16.67 | 81 | 2026-08-28T12:33:53
25 | 1_down | -1.5 | 2 | 0.1391 | -1.3609 | -1.6391 | 16.67 | 99.3 | 2026-08-28T12:33:53
25 | 1_down | -1.5 | 2 | 0.1891 | -1.3109 | -1.6891 | 16.67 | 124.7 | 2026-08-28T12:33:53
25 | 1_down | -1.5 | 2 | 0.2391 | -1.2609 | -1.7391 | 16.67 | 157 | 2026-08-28T12:33:53
25 | 1_down | -1.5 | 2 | 0.2891 | -1.2109 | -1.7891 | 16.67 | 196.3 | 2026-08-28T12:33:53
25 | 1_down | -1.5 | 2 | 0.3391 | -1.1609 | -1.8391 | 16.67 | 244 | 2026-08-28T12:33:53
25 | 1_down | -1.5 | 2 | 0.3891 | -1.1109 | -1.8891 | 16.67 | 298.7 | 2026-08-28T12:33:53
25 | 1_down | -1.5 | 2 | 0.4391 | -1.0609 | -1.9391 | 16.67 | 361.7 | 2026-08-28T12:33:53
25 | 1_down | -1.5 | 2 | 0.4891 | -1.0109 | -1.9891 | 16.67 | 432.3 | 2026-08-28T12:33:53
25 | 1_down | -1.5 | 2 | 0.5391 | -0.9609 | -2.0391 | 16.67 | 512.7 | 2026-08-28T12:33:53
25 | 1_down | -1.5 | 2 | 0.5891 | -0.9109 | -2.0891 | 16.67 | 602 | 2026-08-28T12:33:53
26 | 1_down | -1.75 | 0 | -0.6102 | -2.3602 | -1.1398 | 16.67 | 248 | 2026-08-28T12:34:20
26 | 1_down | -1.75 | 0 | -0.5602 | -2.3102 | -1.1898 | 16.67 | 194.7 | 2026-08-28T12:34:20
26 | 1_down | -1.75 | 0 | -0.5102 | -2.2602 | -1.2398 | 16.67 | 153.7 | 2026-08-28T12:34:20
26 | 1_down | -1.75 | 0 | -0.4602 | -2.2102 | -1.2898 | 16.67 | 119 | 2026-08-28T12:34:20
26 | 1_down | -1.75 | 0 | -0.4102 | -2.1602 | -1.3398 | 16.67 | 89.7 | 2026-08-28T12:34:20
26 | 1_down | -1.75 | 0 | -0.3602 | -2.1102 | -1.3898 | 16.67 | 66 | 2026-08-28T12:34:20
26 | 1_down | -1.75 | 0 | -0.3102 | -2.0602 | -1.4398 | 16.67 | 47.3 | 2026-08-28T12:34:20
26 | 1_down | -1.75 | 0 | -0.2602 | -2.0102 | -1.4898 | 16.67 | 31.7 | 2026-08-28T12:34:20
26 | 1_down | -1.75 | 0 | -0.2102 | -1.9602 | -1.5398 | 16.67 | 20.7 | 2026-08-28T12:34:20
26 | 1_down | -1.75 | 0 | -0.1602 | -1.9102 | -1.5898 | 16.67 | 12.3 | 2026-08-28T12:34:20
26 | 1_down | -1.75 | 0 | -0.1102 | -1.8602 | -1.6398 | 16.67 | 7 | 2026-08-28T12:34:20
26 | 1_down | -1.75 | 0 | -0.0602 | -1.8102 | -1.6898 | 16.67 | 3.7 | 2026-08-28T12:34:20
26 | 1_down | -1.75 | 0 | -0.0102 | -1.7602 | -1.7398 | 16.67 | 3 | 2026-08-28T12:34:20
26 | 1_down | -1.75 | 0 | 0.0398 | -1.7102 | -1.7898 | 16.67 | 3.7 | 2026-08-28T12:34:20
26 | 1_down | -1.75 | 0 | 0.0898 | -1.6602 | -1.8398 | 16.67 | 7 | 2026-08-28T12:34:20
26 | 1_down | -1.75 | 0 | 0.1398 | -1.6102 | -1.8898 | 16.67 | 12.7 | 2026-08-28T12:34:20
26 | 1_down | -1.75 | 0 | 0.1898 | -1.5602 | -1.9398 | 16.67 | 21 | 2026-08-28T12:34:20
26 | 1_down | -1.75 | 0 | 0.2398 | -1.5102 | -1.9898 | 16.67 | 32.3 | 2026-08-28T12:34:20
26 | 1_down | -1.75 | 0 | 0.2898 | -1.4602 | -2.0398 | 16.67 | 47.3 | 2026-08-28T12:34:20
26 | 1_down | -1.75 | 0 | 0.3398 | -1.4102 | -2.0898 | 16.67 | 65.7 | 2026-08-28T12:34:20
26 | 1_down | -1.75 | 0 | 0.3898 | -1.3602 | -2.1398 | 16.67 | 89.7 | 2026-08-28T12:34:20
26 | 1_down | -1.75 | 0 | 0.4398 | -1.3102 | -2.1898 | 16.67 | 119 | 2026-08-28T12:34:20
26 | 1_down | -1.75 | 0 | 0.4898 | -1.2602 | -2.2398 | 16.67 | 153.7 | 2026-08-28T12:34:20
26 | 1_down | -1.75 | 0 | 0.5398 | -1.2102 | -2.2898 | 16.67 | 194.3 | 2026-08-28T12:34:20
26 | 1_down | -1.75 | 0 | 0.5898 | -1.1602 | -2.3398 | 16.67 | 242.7 | 2026-08-28T12:34:20
27 | 1_down | -1.75 | 1 | -0.6103 | -2.3603 | -1.1397 | 16.67 | 245.3 | 2026-08-28T12:34:42
27 | 1_down | -1.75 | 1 | -0.5603 | -2.3103 | -1.1897 | 16.67 | 194.7 | 2026-08-28T12:34:42
27 | 1_down | -1.75 | 1 | -0.5103 | -2.2603 | -1.2397 | 16.67 | 153.7 | 2026-08-28T12:34:42
27 | 1_down | -1.75 | 1 | -0.4603 | -2.2103 | -1.2897 | 16.67 | 117.7 | 2026-08-28T12:34:42
27 | 1_down | -1.75 | 1 | -0.4103 | -2.1603 | -1.3397 | 16.67 | 89.3 | 2026-08-28T12:34:42
27 | 1_down | -1.75 | 1 | -0.3603 | -2.1103 | -1.3897 | 16.67 | 65.3 | 2026-08-28T12:34:42
27 | 1_down | -1.75 | 1 | -0.3103 | -2.0603 | -1.4397 | 16.67 | 46.7 | 2026-08-28T12:34:42
27 | 1_down | -1.75 | 1 | -0.2603 | -2.0103 | -1.4897 | 16.67 | 31.3 | 2026-08-28T12:34:42
27 | 1_down | -1.75 | 1 | -0.2103 | -1.9603 | -1.5397 | 16.67 | 20.3 | 2026-08-28T12:34:42
27 | 1_down | -1.75 | 1 | -0.1603 | -1.9103 | -1.5897 | 16.67 | 12 | 2026-08-28T12:34:42
27 | 1_down | -1.75 | 1 | -0.1103 | -1.8603 | -1.6397 | 16.67 | 7 | 2026-08-28T12:34:42
27 | 1_down | -1.75 | 1 | -0.0603 | -1.8103 | -1.6897 | 16.67 | 3.3 | 2026-08-28T12:34:42
27 | 1_down | -1.75 | 1 | -0.0103 | -1.7603 | -1.7397 | 16.67 | 3 | 2026-08-28T12:34:42
27 | 1_down | -1.75 | 1 | 0.0397 | -1.7103 | -1.7897 | 16.67 | 3.7 | 2026-08-28T12:34:42
27 | 1_down | -1.75 | 1 | 0.0897 | -1.6603 | -1.8397 | 16.67 | 7 | 2026-08-28T12:34:42
27 | 1_down | -1.75 | 1 | 0.1397 | -1.6103 | -1.8897 | 16.67 | 12.7 | 2026-08-28T12:34:42
27 | 1_down | -1.75 | 1 | 0.1897 | -1.5603 | -1.9397 | 16.67 | 21 | 2026-08-28T12:34:42
27 | 1_down | -1.75 | 1 | 0.2397 | -1.5103 | -1.9897 | 16.67 | 32 | 2026-08-28T12:34:42
27 | 1_down | -1.75 | 1 | 0.2897 | -1.4603 | -2.0397 | 16.67 | 47 | 2026-08-28T12:34:42
27 | 1_down | -1.75 | 1 | 0.3397 | -1.4103 | -2.0897 | 16.67 | 65.3 | 2026-08-28T12:34:42
27 | 1_down | -1.75 | 1 | 0.3897 | -1.3603 | -2.1397 | 16.67 | 89 | 2026-08-28T12:34:42
27 | 1_down | -1.75 | 1 | 0.4397 | -1.3103 | -2.1897 | 16.67 | 118.3 | 2026-08-28T12:34:42
27 | 1_down | -1.75 | 1 | 0.4897 | -1.2603 | -2.2397 | 16.67 | 153.3 | 2026-08-28T12:34:42
27 | 1_down | -1.75 | 1 | 0.5397 | -1.2103 | -2.2897 | 16.67 | 194 | 2026-08-28T12:34:42
27 | 1_down | -1.75 | 1 | 0.5897 | -1.1603 | -2.3397 | 16.67 | 242.3 | 2026-08-28T12:34:42
28 | 1_down | -1.75 | 2 | -0.6105 | -2.3605 | -1.1395 | 16.67 | 245 | 2026-08-28T12:35:03
28 | 1_down | -1.75 | 2 | -0.5605 | -2.3105 | -1.1895 | 16.67 | 194.7 | 2026-08-28T12:35:03
28 | 1_down | -1.75 | 2 | -0.5105 | -2.2605 | -1.2395 | 16.67 | 152.7 | 2026-08-28T12:35:03
28 | 1_down | -1.75 | 2 | -0.4605 | -2.2105 | -1.2895 | 16.67 | 117.3 | 2026-08-28T12:35:03
28 | 1_down | -1.75 | 2 | -0.4105 | -2.1605 | -1.3395 | 16.67 | 89.3 | 2026-08-28T12:35:03
28 | 1_down | -1.75 | 2 | -0.3605 | -2.1105 | -1.3895 | 16.67 | 65 | 2026-08-28T12:35:03
28 | 1_down | -1.75 | 2 | -0.3105 | -2.0605 | -1.4395 | 16.67 | 46.3 | 2026-08-28T12:35:03
28 | 1_down | -1.75 | 2 | -0.2605 | -2.0105 | -1.4895 | 16.67 | 31.3 | 2026-08-28T12:35:03
28 | 1_down | -1.75 | 2 | -0.2105 | -1.9605 | -1.5395 | 16.67 | 20.7 | 2026-08-28T12:35:03
28 | 1_down | -1.75 | 2 | -0.1605 | -1.9105 | -1.5895 | 16.67 | 12.3 | 2026-08-28T12:35:03
28 | 1_down | -1.75 | 2 | -0.1105 | -1.8605 | -1.6395 | 16.67 | 7 | 2026-08-28T12:35:03
28 | 1_down | -1.75 | 2 | -0.0605 | -1.8105 | -1.6895 | 16.67 | 3.7 | 2026-08-28T12:35:03
28 | 1_down | -1.75 | 2 | -0.0105 | -1.7605 | -1.7395 | 16.67 | 3 | 2026-08-28T12:35:03
28 | 1_down | -1.75 | 2 | 0.0395 | -1.7105 | -1.7895 | 16.67 | 3.7 | 2026-08-28T12:35:03
28 | 1_down | -1.75 | 2 | 0.0895 | -1.6605 | -1.8395 | 16.67 | 7.7 | 2026-08-28T12:35:03
28 | 1_down | -1.75 | 2 | 0.1395 | -1.6105 | -1.8895 | 16.67 | 12.3 | 2026-08-28T12:35:03
28 | 1_down | -1.75 | 2 | 0.1895 | -1.5605 | -1.9395 | 16.67 | 20.7 | 2026-08-28T12:35:03
28 | 1_down | -1.75 | 2 | 0.2395 | -1.5105 | -1.9895 | 16.67 | 32.3 | 2026-08-28T12:35:03
28 | 1_down | -1.75 | 2 | 0.2895 | -1.4605 | -2.0395 | 16.67 | 46.3 | 2026-08-28T12:35:03
28 | 1_down | -1.75 | 2 | 0.3395 | -1.4105 | -2.0895 | 16.67 | 66 | 2026-08-28T12:35:03
28 | 1_down | -1.75 | 2 | 0.3895 | -1.3605 | -2.1395 | 16.67 | 88.7 | 2026-08-28T12:35:03
28 | 1_down | -1.75 | 2 | 0.4395 | -1.3105 | -2.1895 | 16.67 | 118 | 2026-08-28T12:35:03
28 | 1_down | -1.75 | 2 | 0.4895 | -1.2605 | -2.2395 | 16.67 | 152.7 | 2026-08-28T12:35:03
28 | 1_down | -1.75 | 2 | 0.5395 | -1.2105 | -2.2895 | 16.67 | 192.7 | 2026-08-28T12:35:03
28 | 1_down | -1.75 | 2 | 0.5895 | -1.1605 | -2.3395 | 16.67 | 241 | 2026-08-28T12:35:03
29 | 1_down | 0 | 0 | -0.6108 | -0.6108 | 0.6108 | 2 | 1087 | 2026-08-28T12:35:25
29 | 1_down | 0 | 0 | -0.5608 | -0.5608 | 0.5608 | 2 | 1068.7 | 2026-08-28T12:35:25
29 | 1_down | 0 | 0 | -0.5108 | -0.5108 | 0.5108 | 2 | 1048.7 | 2026-08-28T12:35:25
29 | 1_down | 0 | 0 | -0.4608 | -0.4608 | 0.4608 | 2 | 1031.7 | 2026-08-28T12:35:25
29 | 1_down | 0 | 0 | -0.4108 | -0.4108 | 0.4108 | 2 | 1016.3 | 2026-08-28T12:35:25
29 | 1_down | 0 | 0 | -0.3608 | -0.3608 | 0.3608 | 2 | 1003.7 | 2026-08-28T12:35:25
29 | 1_down | 0 | 0 | -0.3108 | -0.3108 | 0.3108 | 2 | 991 | 2026-08-28T12:35:25
29 | 1_down | 0 | 0 | -0.2608 | -0.2608 | 0.2608 | 2 | 979 | 2026-08-28T12:35:25
29 | 1_down | 0 | 0 | -0.2108 | -0.2108 | 0.2108 | 2 | 972 | 2026-08-28T12:35:25
29 | 1_down | 0 | 0 | -0.1608 | -0.1608 | 0.1608 | 2 | 966.3 | 2026-08-28T12:35:25
29 | 1_down | 0 | 0 | -0.1108 | -0.1108 | 0.1108 | 2 | 960.3 | 2026-08-28T12:35:25
29 | 1_down | 0 | 0 | -0.0608 | -0.0608 | 0.0608 | 2 | 959.3 | 2026-08-28T12:35:25
29 | 1_down | 0 | 0 | -0.0108 | -0.0108 | 0.0108 | 2 | 959 | 2026-08-28T12:35:25
29 | 1_down | 0 | 0 | 0.0392 | 0.0392 | -0.0392 | 2 | 959.7 | 2026-08-28T12:35:25
29 | 1_down | 0 | 0 | 0.0892 | 0.0892 | -0.0892 | 2 | 962 | 2026-08-28T12:35:25
29 | 1_down | 0 | 0 | 0.1392 | 0.1392 | -0.1392 | 2 | 967.3 | 2026-08-28T12:35:25
29 | 1_down | 0 | 0 | 0.1892 | 0.1892 | -0.1892 | 2 | 975 | 2026-08-28T12:35:25
29 | 1_down | 0 | 0 | 0.2392 | 0.2392 | -0.2392 | 2 | 984.3 | 2026-08-28T12:35:25
29 | 1_down | 0 | 0 | 0.2892 | 0.2892 | -0.2892 | 2 | 995 | 2026-08-28T12:35:25
29 | 1_down | 0 | 0 | 0.3392 | 0.3392 | -0.3392 | 2 | 1010.3 | 2026-08-28T12:35:25
29 | 1_down | 0 | 0 | 0.3892 | 0.3892 | -0.3892 | 2 | 1025.3 | 2026-08-28T12:35:25
29 | 1_down | 0 | 0 | 0.4392 | 0.4392 | -0.4392 | 2 | 1043.3 | 2026-08-28T12:35:25
29 | 1_down | 0 | 0 | 0.4892 | 0.4892 | -0.4892 | 2 | 1063 | 2026-08-28T12:35:25
29 | 1_down | 0 | 0 | 0.5392 | 0.5392 | -0.5392 | 2 | 1084 | 2026-08-28T12:35:25
29 | 1_down | 0 | 0 | 0.5892 | 0.5892 | -0.5892 | 2 | 1106.3 | 2026-08-28T12:35:25
30 | 1_down | -2 | 0 | -0.6253 | -2.6253 | -1.3747 | 16.67 | 77.7 | 2026-08-28T12:35:52
30 | 1_down | -2 | 0 | -0.5753 | -2.5753 | -1.4247 | 16.67 | 52 | 2026-08-28T12:35:52
30 | 1_down | -2 | 0 | -0.5253 | -2.5253 | -1.4747 | 16.67 | 35.7 | 2026-08-28T12:35:52
30 | 1_down | -2 | 0 | -0.4753 | -2.4753 | -1.5247 | 16.67 | 23.7 | 2026-08-28T12:35:52
30 | 1_down | -2 | 0 | -0.4253 | -2.4253 | -1.5747 | 16.67 | 14.3 | 2026-08-28T12:35:52
30 | 1_down | -2 | 0 | -0.3753 | -2.3753 | -1.6247 | 16.67 | 7.3 | 2026-08-28T12:35:52
30 | 1_down | -2 | 0 | -0.3253 | -2.3253 | -1.6747 | 16.67 | 3.3 | 2026-08-28T12:35:52
30 | 1_down | -2 | 0 | -0.2753 | -2.2753 | -1.7247 | 16.67 | 0.3 | 2026-08-28T12:35:52
30 | 1_down | -2 | 0 | -0.2253 | -2.2253 | -1.7747 | 16.67 | 0 | 2026-08-28T12:35:52
30 | 1_down | -2 | 0 | -0.1753 | -2.1753 | -1.8247 | 16.67 | 0 | 2026-08-28T12:35:52
30 | 1_down | -2 | 0 | -0.1253 | -2.1253 | -1.8747 | 16.67 | 0 | 2026-08-28T12:35:52
30 | 1_down | -2 | 0 | -0.0753 | -2.0753 | -1.9247 | 16.67 | 0 | 2026-08-28T12:35:52

## Csweep2_probes
seq | phase | kind | center_v | rep | integ_ms | notch_v | floor_code | curvature | fit_rms | swing_code | floor_per_ms | curv_per_ms | contrast | peak_code | elapsed_s | timestamp
1 | 0_locate | LOC | 0 | 0 | 2 | -0.0119 | 947 | 429 | 0.678 | 420 | 473.5 | 214.5 | 0.453 | 1367 | 41.3 | 2026-08-28T13:05:19
2 | 1_down | TEST | 0 | 0 | 2 | -0.013 | 948.3 | 426.6 | 0.684 | 153.7 | 474.2 | 213.3 | 0.4498 | 1102 | 62.8 | 2026-08-28T13:05:54
3 | 1_down | TEST | 0 | 1 | 2 | -0.0129 | 951 | 423.5 | 0.56 | 151.7 | 475.5 | 211.7 | 0.4453 | 1102.7 | 84.4 | 2026-08-28T13:06:15
4 | 1_down | TEST | 0 | 2 | 2 | -0.0123 | 951.3 | 426.7 | 0.712 | 151.7 | 475.7 | 213.4 | 0.4486 | 1103 | 106 | 2026-08-28T13:06:37
5 | 1_down | TEST | -0.25 | 0 | 2 | -0.0139 | 642.7 | 490.1 | 0.528 | 174.3 | 321.3 | 245.1 | 0.7626 | 817 | 131 | 2026-08-28T13:07:02
6 | 1_down | TEST | -0.25 | 1 | 2 | -0.0129 | 643 | 487 | 0.69 | 173 | 321.5 | 243.5 | 0.7574 | 816 | 153 | 2026-08-28T13:07:23
7 | 1_down | TEST | -0.25 | 2 | 2 | -0.0163 | 643 | 482.8 | 2.779 | 173.3 | 321.5 | 241.4 | 0.7509 | 816.3 | 174.6 | 2026-08-28T13:07:46
8 | 1_down | REF | 0 | 0 | 2 | -0.0129 | 951 | 424.9 | 0.509 | 152 | 475.5 | 212.5 | 0.4468 | 1103 | 196.2 | 2026-08-28T13:08:07
9 | 1_down | TEST | -0.5 | 0 | 5 | -0.0125 | 983.3 | 1274 | 1.203 | 452.3 | 196.7 | 254.8 | 1.2956 | 1435.7 | 221.8 | 2026-08-28T13:08:33
10 | 1_down | TEST | -0.5 | 1 | 5 | -0.0138 | 983.7 | 1270.3 | 0.976 | 452.3 | 196.7 | 254.1 | 1.2914 | 1436 | 243.5 | 2026-08-28T13:08:54
11 | 1_down | TEST | -0.5 | 2 | 5 | -0.0134 | 983 | 1267.1 | 1.104 | 450 | 196.6 | 253.4 | 1.289 | 1433 | 264.9 | 2026-08-28T13:09:16
12 | 1_down | TEST | -0.75 | 0 | 5 | -0.0124 | 538.7 | 1184.4 | 0.908 | 420.7 | 107.7 | 236.9 | 2.1987 | 959.3 | 290.7 | 2026-08-28T13:09:42
13 | 1_down | TEST | -0.75 | 1 | 5 | -0.0119 | 538 | 1183.1 | 1.2 | 421.3 | 107.6 | 236.6 | 2.199 | 959.3 | 312.3 | 2026-08-28T13:10:03
14 | 1_down | TEST | -0.75 | 2 | 5 | -0.0131 | 537.7 | 1185.8 | 1.339 | 421.7 | 107.5 | 237.2 | 2.2055 | 959.3 | 334 | 2026-08-28T13:10:25
15 | 1_down | REF | 0 | 0 | 2 | -0.0171 | 948.7 | 420.5 | 0.684 | 154.3 | 474.3 | 210.3 | 0.4433 | 1103 | 355.6 | 2026-08-28T13:10:46
16 | 1_down | TEST | -1 | 0 | 10 | -0.0117 | 490.7 | 2000.5 | 1.508 | 720 | 49.1 | 200 | 4.0771 | 1210.7 | 382.2 | 2026-08-28T13:11:13
17 | 1_down | TEST | -1 | 1 | 10 | -0.0126 | 490 | 1994.9 | 1.431 | 710.7 | 49 | 199.5 | 4.0712 | 1200.7 | 403.8 | 2026-08-28T13:11:35
18 | 1_down | TEST | -1 | 2 | 10 | -0.0119 | 489.7 | 1991.7 | 1.445 | 708.3 | 49 | 199.2 | 4.0675 | 1198 | 425.4 | 2026-08-28T13:11:56
19 | 1_down | TEST | -1.25 | 0 | 16.67 | -0.011 | 279.7 | 2400.4 | 2.277 | 855.3 | 16.8 | 144 | 8.5831 | 1135 | 452.7 | 2026-08-28T13:12:24
20 | 1_down | TEST | -1.25 | 1 | 16.67 | -0.0094 | 278 | 2414.8 | 8.316 | 857 | 16.7 | 144.9 | 8.6862 | 1135 | 474.3 | 2026-08-28T13:12:45
21 | 1_down | TEST | -1.25 | 2 | 16.67 | -0.0114 | 278.3 | 2386.9 | 2.324 | 860.7 | 16.7 | 143.2 | 8.5756 | 1139 | 495.9 | 2026-08-28T13:13:07
22 | 1_down | REF | 0 | 0 | 2 | -0.0112 | 943.3 | 411.2 | 3.213 | 150.7 | 471.7 | 205.6 | 0.4359 | 1094 | 517.5 | 2026-08-28T13:13:28
23 | 1_down | TEST | -1.5 | 0 | 16.67 | -0.0105 | 55.7 | 1382.3 | 1.451 | 509.7 | 3.3 | 82.9 | 24.8318 | 565.3 | 544.9 | 2026-08-28T13:13:56
24 | 1_down | TEST | -1.5 | 1 | 16.67 | -0.0102 | 55.7 | 1372.7 | 1.219 | 506.3 | 3.3 | 82.3 | 24.66 | 562 | 566.3 | 2026-08-28T13:14:17
25 | 1_down | TEST | -1.5 | 2 | 16.67 | -0.0118 | 55.7 | 1382.6 | 3.013 | 507 | 3.3 | 82.9 | 24.8372 | 562.7 | 588 | 2026-08-28T13:14:39
26 | 1_down | TEST | -1.75 | 0 | 16.67 | -0.0112 | 1.7 | 530.5 | 4.404 | 223 | 0.1 | 31.8 | 318.2728 | 224.7 | 615.2 | 2026-08-28T13:15:06
27 | 1_down | TEST | -1.75 | 1 | 16.67 | -0.0108 | 1.7 | 528.5 | 4.332 | 220.7 | 0.1 | 31.7 | 317.1114 | 222.3 | 636.9 | 2026-08-28T13:15:28
28 | 1_down | TEST | -1.75 | 2 | 16.67 | -0.011 | 1.3 | 528.7 | 4.244 | 221 | 0.1 | 31.7 | 396.4947 | 222.3 | 658.7 | 2026-08-28T13:15:49
29 | 2_up | TEST | -1.75 | 0 | 16.67 | -0.0107 | 1.7 | 528.1 | 4.337 | 221.3 | 0.1 | 31.7 | 316.8784 | 223 | 680.3 | 2026-08-28T13:16:11
30 | 2_up | TEST | -1.75 | 1 | 16.67 | -0.0109 | 1.7 | 529.7 | 4.254 | 221 | 0.1 | 31.8 | 317.8151 | 222.7 | 701.9 | 2026-08-28T13:16:33
31 | 2_up | TEST | -1.75 | 2 | 16.67 | -0.0108 | 1.7 | 527.4 | 4.379 | 221 | 0.1 | 31.6 | 316.4326 | 222.7 | 723.5 | 2026-08-28T13:16:54
32 | 3_sigma | SIG | 0 | 0 | 2 | -0.0239 | 933.3 | 405.9 | 0.825 | 151.3 | 466.7 | 203 | 0.4349 | 1084.7 | 745.2 | 2026-08-28T13:17:16
33 | 3_sigma | SIG | 0 | 1 | 2 | -0.0168 | 938.7 | 414.8 | 0.557 | 151 | 469.3 | 207.4 | 0.4419 | 1089.7 | 766.7 | 2026-08-28T13:17:38
34 | 3_sigma | SIG | 0 | 2 | 2 | -0.0139 | 943 | 416.5 | 0.593 | 148.3 | 471.5 | 208.2 | 0.4417 | 1091.3 | 788.2 | 2026-08-28T13:17:59
35 | 3_sigma | SIG | 0 | 3 | 2 | -0.0144 | 943 | 418.3 | 0.494 | 149 | 471.5 | 209.2 | 0.4436 | 1092 | 810 | 2026-08-28T13:18:21
36 | 3_sigma | SIG | 0 | 4 | 2 | -0.0157 | 944.7 | 416.6 | 0.649 | 150.3 | 472.3 | 208.3 | 0.441 | 1095 | 831.7 | 2026-08-28T13:18:42
37 | 3_sigma | SIG | 0 | 5 | 2 | -0.0124 | 946 | 418.5 | 0.742 | 151.3 | 473 | 209.2 | 0.4424 | 1097.3 | 853.4 | 2026-08-28T13:19:04
38 | 3_sigma | SIG | 0 | 6 | 2 | -0.0156 | 947.7 | 421.5 | 0.478 | 152 | 473.8 | 210.8 | 0.4448 | 1099.7 | 875.1 | 2026-08-28T13:19:26
39 | 3_sigma | SIG | 0 | 7 | 2 | -0.0145 | 947 | 420.4 | 0.896 | 153 | 473.5 | 210.2 | 0.444 | 1100 | 896.7 | 2026-08-28T13:19:48
40 | 3_sigma | SIG | -1.75 | 0 | 16.67 | -0.0099 | 2 | 538.4 | 4.53 | 231.7 | 0.1 | 32.3 | 269.2185 | 233.7 | 918.3 | 2026-08-28T13:20:09
41 | 3_sigma | SIG | -1.75 | 1 | 16.67 | -0.0112 | 1.3 | 528.8 | 4.334 | 221.7 | 0.1 | 31.7 | 396.6344 | 223 | 939.9 | 2026-08-28T13:20:31
42 | 3_sigma | SIG | -1.75 | 2 | 16.67 | -0.0107 | 1.3 | 530 | 4.341 | 221.3 | 0.1 | 31.8 | 397.4769 | 222.7 | 961.6 | 2026-08-28T13:20:52
43 | 3_sigma | SIG | -1.75 | 3 | 16.67 | -0.011 | 1.7 | 528.9 | 4.322 | 221 | 0.1 | 31.7 | 317.317 | 222.7 | 983.2 | 2026-08-28T13:21:14
44 | 3_sigma | SIG | -1.75 | 4 | 16.67 | -0.0112 | 1.7 | 526.1 | 4.404 | 220.7 | 0.1 | 31.6 | 315.6516 | 222.3 | 1004.8 | 2026-08-28T13:21:36
45 | 3_sigma | SIG | -1.75 | 5 | 16.67 | -0.011 | 1.3 | 529.2 | 4.392 | 220.3 | 0.1 | 31.7 | 396.881 | 221.7 | 1026.5 | 2026-08-28T13:21:57
46 | 3_sigma | SIG | -1.75 | 6 | 16.67 | -0.0111 | 1.7 | 527.2 | 4.392 | 220.3 | 0.1 | 31.6 | 316.2971 | 222 | 1048.2 | 2026-08-28T13:22:19
47 | 3_sigma | SIG | -1.75 | 7 | 16.67 | -0.011 | 1.7 | 527.6 | 4.345 | 220 | 0.1 | 31.6 | 316.5301 | 221.7 | 1069.9 | 2026-08-28T13:22:41
48 | 4_hold | HOLD | -1.75 | 0 | 16.67 | -0.011 | 1.7 | 525.5 | 4.339 | 220.3 | 0.1 | 31.5 | 315.2736 | 222 | 1092.2 | 2026-08-28T13:23:02
49 | 4_hold | HOLD | -1.75 | 1 | 16.67 | -0.0095 | 1.7 | 518.3 | 4.407 | 221.7 | 0.1 | 31.1 | 311.006 | 223.3 | 1263.9 | 2026-08-28T13:25:55
50 | 4_hold | HOLD | -1.75 | 2 | 16.67 | -0.0103 | 1 | 511.9 | 4.538 | 219.3 | 0.1 | 30.7 | 511.9122 | 220.3 | 1435.5 | 2026-08-28T13:28:46
51 | 4_hold | HOLD | -1.75 | 3 | 16.67 | -0.0093 | 1 | 507.5 | 4.545 | 218.7 | 0.1 | 30.4 | 507.5396 | 219.7 | 1607.9 | 2026-08-28T13:31:39
52 | 4_hold | HOLD | -1.75 | 4 | 16.67 | -0.0094 | 1 | 504 | 4.522 | 217 | 0.1 | 30.2 | 503.9754 | 218 | 1780.4 | 2026-08-28T13:34:31
53 | 4_hold | HOLD | -1.75 | 5 | 16.67 | -0.0094 | 1 | 502 | 4.511 | 215.7 | 0.1 | 30.1 | 502.0436 | 216.7 | 1953 | 2026-08-28T13:37:24
54 | 4_hold | HOLD | -1.75 | 6 | 16.67 | -0.0096 | 1 | 497.1 | 4.493 | 214.3 | 0.1 | 29.8 | 497.1044 | 215.3 | 2125.4 | 2026-08-28T13:40:16

## Csweep2_curves
seq | phase | center_v | rep | v | v_dac_a | v_dac_b | integ_ms | code | timestamp
1 | 0_locate | 0 | 0 | -1 | -1 | 1 | 2 | 1344.3 | 2026-08-28T13:05:19
1 | 0_locate | 0 | 0 | -0.95 | -0.95 | 0.95 | 2 | 1307.7 | 2026-08-28T13:05:19
1 | 0_locate | 0 | 0 | -0.9 | -0.9 | 0.9 | 2 | 1272.3 | 2026-08-28T13:05:19
1 | 0_locate | 0 | 0 | -0.85 | -0.85 | 0.85 | 2 | 1240 | 2026-08-28T13:05:19
1 | 0_locate | 0 | 0 | -0.8 | -0.8 | 0.8 | 2 | 1208 | 2026-08-28T13:05:19
1 | 0_locate | 0 | 0 | -0.75 | -0.75 | 0.75 | 2 | 1176.3 | 2026-08-28T13:05:19
1 | 0_locate | 0 | 0 | -0.7 | -0.7 | 0.7 | 2 | 1148 | 2026-08-28T13:05:19
1 | 0_locate | 0 | 0 | -0.65 | -0.65 | 0.65 | 2 | 1119.7 | 2026-08-28T13:05:19
1 | 0_locate | 0 | 0 | -0.6 | -0.6 | 0.6 | 2 | 1094.7 | 2026-08-28T13:05:19
1 | 0_locate | 0 | 0 | -0.55 | -0.55 | 0.55 | 2 | 1071.3 | 2026-08-28T13:05:19
1 | 0_locate | 0 | 0 | -0.5 | -0.5 | 0.5 | 2 | 1048.3 | 2026-08-28T13:05:19
1 | 0_locate | 0 | 0 | -0.45 | -0.45 | 0.45 | 2 | 1029.7 | 2026-08-28T13:05:19
1 | 0_locate | 0 | 0 | -0.4 | -0.4 | 0.4 | 2 | 1012 | 2026-08-28T13:05:19
1 | 0_locate | 0 | 0 | -0.35 | -0.35 | 0.35 | 2 | 996.3 | 2026-08-28T13:05:19
1 | 0_locate | 0 | 0 | -0.3 | -0.3 | 0.3 | 2 | 983.3 | 2026-08-28T13:05:19
1 | 0_locate | 0 | 0 | -0.25 | -0.25 | 0.25 | 2 | 970.7 | 2026-08-28T13:05:19
1 | 0_locate | 0 | 0 | -0.2 | -0.2 | 0.2 | 2 | 961 | 2026-08-28T13:05:19
1 | 0_locate | 0 | 0 | -0.15 | -0.15 | 0.15 | 2 | 954.3 | 2026-08-28T13:05:19
1 | 0_locate | 0 | 0 | -0.1 | -0.1 | 0.1 | 2 | 950 | 2026-08-28T13:05:19
1 | 0_locate | 0 | 0 | -0.05 | -0.05 | 0.05 | 2 | 947.3 | 2026-08-28T13:05:19
1 | 0_locate | 0 | 0 | 0 | 0 | 0 | 2 | 947 | 2026-08-28T13:05:19
1 | 0_locate | 0 | 0 | 0.05 | 0.05 | -0.05 | 2 | 948 | 2026-08-28T13:05:19
1 | 0_locate | 0 | 0 | 0.1 | 0.1 | -0.1 | 2 | 952 | 2026-08-28T13:05:19
1 | 0_locate | 0 | 0 | 0.15 | 0.15 | -0.15 | 2 | 959 | 2026-08-28T13:05:19
1 | 0_locate | 0 | 0 | 0.2 | 0.2 | -0.2 | 2 | 966.7 | 2026-08-28T13:05:19
1 | 0_locate | 0 | 0 | 0.25 | 0.25 | -0.25 | 2 | 975.3 | 2026-08-28T13:05:19
1 | 0_locate | 0 | 0 | 0.3 | 0.3 | -0.3 | 2 | 989.7 | 2026-08-28T13:05:19
1 | 0_locate | 0 | 0 | 0.35 | 0.35 | -0.35 | 2 | 1003 | 2026-08-28T13:05:19
1 | 0_locate | 0 | 0 | 0.4 | 0.4 | -0.4 | 2 | 1019.7 | 2026-08-28T13:05:19
1 | 0_locate | 0 | 0 | 0.45 | 0.45 | -0.45 | 2 | 1038.7 | 2026-08-28T13:05:19
1 | 0_locate | 0 | 0 | 0.5 | 0.5 | -0.5 | 2 | 1058.3 | 2026-08-28T13:05:19
1 | 0_locate | 0 | 0 | 0.55 | 0.55 | -0.55 | 2 | 1080.3 | 2026-08-28T13:05:19
1 | 0_locate | 0 | 0 | 0.6 | 0.6 | -0.6 | 2 | 1105 | 2026-08-28T13:05:19
1 | 0_locate | 0 | 0 | 0.65 | 0.65 | -0.65 | 2 | 1132 | 2026-08-28T13:05:19
1 | 0_locate | 0 | 0 | 0.7 | 0.7 | -0.7 | 2 | 1161.3 | 2026-08-28T13:05:19
1 | 0_locate | 0 | 0 | 0.75 | 0.75 | -0.75 | 2 | 1190 | 2026-08-28T13:05:19
1 | 0_locate | 0 | 0 | 0.8 | 0.8 | -0.8 | 2 | 1223.3 | 2026-08-28T13:05:19
1 | 0_locate | 0 | 0 | 0.85 | 0.85 | -0.85 | 2 | 1256 | 2026-08-28T13:05:19
1 | 0_locate | 0 | 0 | 0.9 | 0.9 | -0.9 | 2 | 1292 | 2026-08-28T13:05:19
1 | 0_locate | 0 | 0 | 0.95 | 0.95 | -0.95 | 2 | 1328.7 | 2026-08-28T13:05:19
1 | 0_locate | 0 | 0 | 1 | 1 | -1 | 2 | 1367 | 2026-08-28T13:05:19
2 | 1_down | 0 | 0 | -0.6119 | -0.6119 | 0.6119 | 2 | 1098.7 | 2026-08-28T13:05:54
2 | 1_down | 0 | 0 | -0.5619 | -0.5619 | 0.5619 | 2 | 1075.7 | 2026-08-28T13:05:54
2 | 1_down | 0 | 0 | -0.5119 | -0.5119 | 0.5119 | 2 | 1054.7 | 2026-08-28T13:05:54
2 | 1_down | 0 | 0 | -0.4619 | -0.4619 | 0.4619 | 2 | 1034 | 2026-08-28T13:05:54
2 | 1_down | 0 | 0 | -0.4119 | -0.4119 | 0.4119 | 2 | 1017.7 | 2026-08-28T13:05:54
2 | 1_down | 0 | 0 | -0.3619 | -0.3619 | 0.3619 | 2 | 999.3 | 2026-08-28T13:05:54
2 | 1_down | 0 | 0 | -0.3119 | -0.3119 | 0.3119 | 2 | 987.3 | 2026-08-28T13:05:54
2 | 1_down | 0 | 0 | -0.2619 | -0.2619 | 0.2619 | 2 | 974.7 | 2026-08-28T13:05:54
2 | 1_down | 0 | 0 | -0.2119 | -0.2119 | 0.2119 | 2 | 965.7 | 2026-08-28T13:05:54
2 | 1_down | 0 | 0 | -0.1619 | -0.1619 | 0.1619 | 2 | 959 | 2026-08-28T13:05:54
2 | 1_down | 0 | 0 | -0.1119 | -0.1119 | 0.1119 | 2 | 952.3 | 2026-08-28T13:05:54
2 | 1_down | 0 | 0 | -0.0619 | -0.0619 | 0.0619 | 2 | 948.7 | 2026-08-28T13:05:54
2 | 1_down | 0 | 0 | -0.0119 | -0.0119 | 0.0119 | 2 | 948.3 | 2026-08-28T13:05:54
2 | 1_down | 0 | 0 | 0.0381 | 0.0381 | -0.0381 | 2 | 950.3 | 2026-08-28T13:05:54
2 | 1_down | 0 | 0 | 0.0881 | 0.0881 | -0.0881 | 2 | 952 | 2026-08-28T13:05:54
2 | 1_down | 0 | 0 | 0.1381 | 0.1381 | -0.1381 | 2 | 958.7 | 2026-08-28T13:05:54
2 | 1_down | 0 | 0 | 0.1881 | 0.1881 | -0.1881 | 2 | 966.3 | 2026-08-28T13:05:54
2 | 1_down | 0 | 0 | 0.2381 | 0.2381 | -0.2381 | 2 | 975.3 | 2026-08-28T13:05:54
2 | 1_down | 0 | 0 | 0.2881 | 0.2881 | -0.2881 | 2 | 987.7 | 2026-08-28T13:05:54
2 | 1_down | 0 | 0 | 0.3381 | 0.3381 | -0.3381 | 2 | 1001.3 | 2026-08-28T13:05:54
2 | 1_down | 0 | 0 | 0.3881 | 0.3881 | -0.3881 | 2 | 1016.7 | 2026-08-28T13:05:54
2 | 1_down | 0 | 0 | 0.4381 | 0.4381 | -0.4381 | 2 | 1036 | 2026-08-28T13:05:54
2 | 1_down | 0 | 0 | 0.4881 | 0.4881 | -0.4881 | 2 | 1055.3 | 2026-08-28T13:05:54
2 | 1_down | 0 | 0 | 0.5381 | 0.5381 | -0.5381 | 2 | 1078.3 | 2026-08-28T13:05:54
2 | 1_down | 0 | 0 | 0.5881 | 0.5881 | -0.5881 | 2 | 1102 | 2026-08-28T13:05:54
3 | 1_down | 0 | 1 | -0.613 | -0.613 | 0.613 | 2 | 1101.7 | 2026-08-28T13:06:15
3 | 1_down | 0 | 1 | -0.563 | -0.563 | 0.563 | 2 | 1078.7 | 2026-08-28T13:06:15
3 | 1_down | 0 | 1 | -0.513 | -0.513 | 0.513 | 2 | 1055.3 | 2026-08-28T13:06:15
3 | 1_down | 0 | 1 | -0.463 | -0.463 | 0.463 | 2 | 1036.7 | 2026-08-28T13:06:15
3 | 1_down | 0 | 1 | -0.413 | -0.413 | 0.413 | 2 | 1018 | 2026-08-28T13:06:15
3 | 1_down | 0 | 1 | -0.363 | -0.363 | 0.363 | 2 | 1002 | 2026-08-28T13:06:15
3 | 1_down | 0 | 1 | -0.313 | -0.313 | 0.313 | 2 | 988 | 2026-08-28T13:06:15
3 | 1_down | 0 | 1 | -0.263 | -0.263 | 0.263 | 2 | 975.3 | 2026-08-28T13:06:15
3 | 1_down | 0 | 1 | -0.213 | -0.213 | 0.213 | 2 | 966.7 | 2026-08-28T13:06:15
3 | 1_down | 0 | 1 | -0.163 | -0.163 | 0.163 | 2 | 960 | 2026-08-28T13:06:15
3 | 1_down | 0 | 1 | -0.113 | -0.113 | 0.113 | 2 | 953.7 | 2026-08-28T13:06:15
3 | 1_down | 0 | 1 | -0.063 | -0.063 | 0.063 | 2 | 951.3 | 2026-08-28T13:06:15
3 | 1_down | 0 | 1 | -0.013 | -0.013 | 0.013 | 2 | 951 | 2026-08-28T13:06:15
3 | 1_down | 0 | 1 | 0.037 | 0.037 | -0.037 | 2 | 951.3 | 2026-08-28T13:06:15
3 | 1_down | 0 | 1 | 0.087 | 0.087 | -0.087 | 2 | 953.7 | 2026-08-28T13:06:15
3 | 1_down | 0 | 1 | 0.137 | 0.137 | -0.137 | 2 | 959.3 | 2026-08-28T13:06:15
3 | 1_down | 0 | 1 | 0.187 | 0.187 | -0.187 | 2 | 967 | 2026-08-28T13:06:15
3 | 1_down | 0 | 1 | 0.237 | 0.237 | -0.237 | 2 | 975.7 | 2026-08-28T13:06:15
3 | 1_down | 0 | 1 | 0.287 | 0.287 | -0.287 | 2 | 988 | 2026-08-28T13:06:15
3 | 1_down | 0 | 1 | 0.337 | 0.337 | -0.337 | 2 | 1002 | 2026-08-28T13:06:15
3 | 1_down | 0 | 1 | 0.387 | 0.387 | -0.387 | 2 | 1018 | 2026-08-28T13:06:15
3 | 1_down | 0 | 1 | 0.437 | 0.437 | -0.437 | 2 | 1036 | 2026-08-28T13:06:15
3 | 1_down | 0 | 1 | 0.487 | 0.487 | -0.487 | 2 | 1055.3 | 2026-08-28T13:06:15
3 | 1_down | 0 | 1 | 0.537 | 0.537 | -0.537 | 2 | 1079.3 | 2026-08-28T13:06:15
3 | 1_down | 0 | 1 | 0.587 | 0.587 | -0.587 | 2 | 1102.7 | 2026-08-28T13:06:15
4 | 1_down | 0 | 2 | -0.6129 | -0.6129 | 0.6129 | 2 | 1103 | 2026-08-28T13:06:37
4 | 1_down | 0 | 2 | -0.5629 | -0.5629 | 0.5629 | 2 | 1079 | 2026-08-28T13:06:37
4 | 1_down | 0 | 2 | -0.5129 | -0.5129 | 0.5129 | 2 | 1056.3 | 2026-08-28T13:06:37
4 | 1_down | 0 | 2 | -0.4629 | -0.4629 | 0.4629 | 2 | 1038.3 | 2026-08-28T13:06:37
4 | 1_down | 0 | 2 | -0.4129 | -0.4129 | 0.4129 | 2 | 1020 | 2026-08-28T13:06:37
4 | 1_down | 0 | 2 | -0.3629 | -0.3629 | 0.3629 | 2 | 1003.7 | 2026-08-28T13:06:37
4 | 1_down | 0 | 2 | -0.3129 | -0.3129 | 0.3129 | 2 | 989.7 | 2026-08-28T13:06:37
4 | 1_down | 0 | 2 | -0.2629 | -0.2629 | 0.2629 | 2 | 977.7 | 2026-08-28T13:06:37
4 | 1_down | 0 | 2 | -0.2129 | -0.2129 | 0.2129 | 2 | 968.3 | 2026-08-28T13:06:37
4 | 1_down | 0 | 2 | -0.1629 | -0.1629 | 0.1629 | 2 | 961 | 2026-08-28T13:06:37
4 | 1_down | 0 | 2 | -0.1129 | -0.1129 | 0.1129 | 2 | 955.7 | 2026-08-28T13:06:37
4 | 1_down | 0 | 2 | -0.0629 | -0.0629 | 0.0629 | 2 | 951.7 | 2026-08-28T13:06:37
4 | 1_down | 0 | 2 | -0.0129 | -0.0129 | 0.0129 | 2 | 951.3 | 2026-08-28T13:06:37
4 | 1_down | 0 | 2 | 0.0371 | 0.0371 | -0.0371 | 2 | 951.3 | 2026-08-28T13:06:37
4 | 1_down | 0 | 2 | 0.0871 | 0.0871 | -0.0871 | 2 | 954.3 | 2026-08-28T13:06:37
4 | 1_down | 0 | 2 | 0.1371 | 0.1371 | -0.1371 | 2 | 959.7 | 2026-08-28T13:06:37
4 | 1_down | 0 | 2 | 0.1871 | 0.1871 | -0.1871 | 2 | 967 | 2026-08-28T13:06:37
4 | 1_down | 0 | 2 | 0.2371 | 0.2371 | -0.2371 | 2 | 977.7 | 2026-08-28T13:06:37
4 | 1_down | 0 | 2 | 0.2871 | 0.2871 | -0.2871 | 2 | 990.3 | 2026-08-28T13:06:37
4 | 1_down | 0 | 2 | 0.3371 | 0.3371 | -0.3371 | 2 | 1003.7 | 2026-08-28T13:06:37
4 | 1_down | 0 | 2 | 0.3871 | 0.3871 | -0.3871 | 2 | 1019 | 2026-08-28T13:06:37
4 | 1_down | 0 | 2 | 0.4371 | 0.4371 | -0.4371 | 2 | 1037.7 | 2026-08-28T13:06:37
4 | 1_down | 0 | 2 | 0.4871 | 0.4871 | -0.4871 | 2 | 1056.7 | 2026-08-28T13:06:37
4 | 1_down | 0 | 2 | 0.5371 | 0.5371 | -0.5371 | 2 | 1080 | 2026-08-28T13:06:37
4 | 1_down | 0 | 2 | 0.5871 | 0.5871 | -0.5871 | 2 | 1102 | 2026-08-28T13:06:37
5 | 1_down | -0.25 | 0 | -0.6123 | -0.8623 | 0.3623 | 2 | 816 | 2026-08-28T13:07:02
5 | 1_down | -0.25 | 0 | -0.5623 | -0.8123 | 0.3123 | 2 | 788.7 | 2026-08-28T13:07:02
5 | 1_down | -0.25 | 0 | -0.5123 | -0.7623 | 0.2623 | 2 | 764.3 | 2026-08-28T13:07:02
5 | 1_down | -0.25 | 0 | -0.4623 | -0.7123 | 0.2123 | 2 | 742 | 2026-08-28T13:07:02
5 | 1_down | -0.25 | 0 | -0.4123 | -0.6623 | 0.1623 | 2 | 721 | 2026-08-28T13:07:02
5 | 1_down | -0.25 | 0 | -0.3623 | -0.6123 | 0.1123 | 2 | 703.3 | 2026-08-28T13:07:02
5 | 1_down | -0.25 | 0 | -0.3123 | -0.5623 | 0.0623 | 2 | 687.7 | 2026-08-28T13:07:02
5 | 1_down | -0.25 | 0 | -0.2623 | -0.5123 | 0.0123 | 2 | 673.7 | 2026-08-28T13:07:02
5 | 1_down | -0.25 | 0 | -0.2123 | -0.4623 | -0.0377 | 2 | 662.7 | 2026-08-28T13:07:02
5 | 1_down | -0.25 | 0 | -0.1623 | -0.4123 | -0.0877 | 2 | 655.3 | 2026-08-28T13:07:02
5 | 1_down | -0.25 | 0 | -0.1123 | -0.3623 | -0.1377 | 2 | 647.7 | 2026-08-28T13:07:02
5 | 1_down | -0.25 | 0 | -0.0623 | -0.3123 | -0.1877 | 2 | 644 | 2026-08-28T13:07:02
5 | 1_down | -0.25 | 0 | -0.0123 | -0.2623 | -0.2377 | 2 | 642.7 | 2026-08-28T13:07:02
5 | 1_down | -0.25 | 0 | 0.0377 | -0.2123 | -0.2877 | 2 | 644 | 2026-08-28T13:07:02
5 | 1_down | -0.25 | 0 | 0.0877 | -0.1623 | -0.3377 | 2 | 648 | 2026-08-28T13:07:02
5 | 1_down | -0.25 | 0 | 0.1377 | -0.1123 | -0.3877 | 2 | 655 | 2026-08-28T13:07:02
5 | 1_down | -0.25 | 0 | 0.1877 | -0.0623 | -0.4377 | 2 | 663.3 | 2026-08-28T13:07:02
5 | 1_down | -0.25 | 0 | 0.2377 | -0.0123 | -0.4877 | 2 | 674.3 | 2026-08-28T13:07:02
5 | 1_down | -0.25 | 0 | 0.2877 | 0.0377 | -0.5377 | 2 | 688 | 2026-08-28T13:07:02
5 | 1_down | -0.25 | 0 | 0.3377 | 0.0877 | -0.5877 | 2 | 704.7 | 2026-08-28T13:07:02
5 | 1_down | -0.25 | 0 | 0.3877 | 0.1377 | -0.6377 | 2 | 722.3 | 2026-08-28T13:07:02
5 | 1_down | -0.25 | 0 | 0.4377 | 0.1877 | -0.6877 | 2 | 743 | 2026-08-28T13:07:02
5 | 1_down | -0.25 | 0 | 0.4877 | 0.2377 | -0.7377 | 2 | 766.7 | 2026-08-28T13:07:02
5 | 1_down | -0.25 | 0 | 0.5377 | 0.2877 | -0.7877 | 2 | 791 | 2026-08-28T13:07:02
5 | 1_down | -0.25 | 0 | 0.5877 | 0.3377 | -0.8377 | 2 | 817 | 2026-08-28T13:07:02
6 | 1_down | -0.25 | 1 | -0.6139 | -0.8639 | 0.3639 | 2 | 816 | 2026-08-28T13:07:23
6 | 1_down | -0.25 | 1 | -0.5639 | -0.8139 | 0.3139 | 2 | 787.7 | 2026-08-28T13:07:23
6 | 1_down | -0.25 | 1 | -0.5139 | -0.7639 | 0.2639 | 2 | 765 | 2026-08-28T13:07:23
6 | 1_down | -0.25 | 1 | -0.4639 | -0.7139 | 0.2139 | 2 | 741.7 | 2026-08-28T13:07:23
6 | 1_down | -0.25 | 1 | -0.4139 | -0.6639 | 0.1639 | 2 | 720.7 | 2026-08-28T13:07:23
6 | 1_down | -0.25 | 1 | -0.3639 | -0.6139 | 0.1139 | 2 | 703.7 | 2026-08-28T13:07:23
6 | 1_down | -0.25 | 1 | -0.3139 | -0.5639 | 0.0639 | 2 | 687.3 | 2026-08-28T13:07:23
6 | 1_down | -0.25 | 1 | -0.2639 | -0.5139 | 0.0139 | 2 | 673.7 | 2026-08-28T13:07:23
6 | 1_down | -0.25 | 1 | -0.2139 | -0.4639 | -0.0361 | 2 | 662.3 | 2026-08-28T13:07:23
6 | 1_down | -0.25 | 1 | -0.1639 | -0.4139 | -0.0861 | 2 | 652.7 | 2026-08-28T13:07:23
6 | 1_down | -0.25 | 1 | -0.1139 | -0.3639 | -0.1361 | 2 | 647.3 | 2026-08-28T13:07:23
6 | 1_down | -0.25 | 1 | -0.0639 | -0.3139 | -0.1861 | 2 | 643.7 | 2026-08-28T13:07:23
6 | 1_down | -0.25 | 1 | -0.0139 | -0.2639 | -0.2361 | 2 | 643 | 2026-08-28T13:07:23
6 | 1_down | -0.25 | 1 | 0.0361 | -0.2139 | -0.2861 | 2 | 643.3 | 2026-08-28T13:07:23
6 | 1_down | -0.25 | 1 | 0.0861 | -0.1639 | -0.3361 | 2 | 647.3 | 2026-08-28T13:07:23
6 | 1_down | -0.25 | 1 | 0.1361 | -0.1139 | -0.3861 | 2 | 653.3 | 2026-08-28T13:07:23
6 | 1_down | -0.25 | 1 | 0.1861 | -0.0639 | -0.4361 | 2 | 662.3 | 2026-08-28T13:07:23
6 | 1_down | -0.25 | 1 | 0.2361 | -0.0139 | -0.4861 | 2 | 673.3 | 2026-08-28T13:07:23
6 | 1_down | -0.25 | 1 | 0.2861 | 0.0361 | -0.5361 | 2 | 687.7 | 2026-08-28T13:07:23
6 | 1_down | -0.25 | 1 | 0.3361 | 0.0861 | -0.5861 | 2 | 703.3 | 2026-08-28T13:07:23
6 | 1_down | -0.25 | 1 | 0.3861 | 0.1361 | -0.6361 | 2 | 719.7 | 2026-08-28T13:07:23
6 | 1_down | -0.25 | 1 | 0.4361 | 0.1861 | -0.6861 | 2 | 740 | 2026-08-28T13:07:23
6 | 1_down | -0.25 | 1 | 0.4861 | 0.2361 | -0.7361 | 2 | 763.7 | 2026-08-28T13:07:23
6 | 1_down | -0.25 | 1 | 0.5361 | 0.2861 | -0.7861 | 2 | 787.7 | 2026-08-28T13:07:23
6 | 1_down | -0.25 | 1 | 0.5861 | 0.3361 | -0.8361 | 2 | 814 | 2026-08-28T13:07:23
7 | 1_down | -0.25 | 2 | -0.6129 | -0.8629 | 0.3629 | 2 | 815.3 | 2026-08-28T13:07:46
7 | 1_down | -0.25 | 2 | -0.5629 | -0.8129 | 0.3129 | 2 | 787 | 2026-08-28T13:07:46
7 | 1_down | -0.25 | 2 | -0.5129 | -0.7629 | 0.2629 | 2 | 764 | 2026-08-28T13:07:46
7 | 1_down | -0.25 | 2 | -0.4629 | -0.7129 | 0.2129 | 2 | 740 | 2026-08-28T13:07:46
7 | 1_down | -0.25 | 2 | -0.4129 | -0.6629 | 0.1629 | 2 | 720 | 2026-08-28T13:07:46
7 | 1_down | -0.25 | 2 | -0.3629 | -0.6129 | 0.1129 | 2 | 703.3 | 2026-08-28T13:07:46
7 | 1_down | -0.25 | 2 | -0.3129 | -0.5629 | 0.0629 | 2 | 687.7 | 2026-08-28T13:07:46
7 | 1_down | -0.25 | 2 | -0.2629 | -0.5129 | 0.0129 | 2 | 673.7 | 2026-08-28T13:07:46
7 | 1_down | -0.25 | 2 | -0.2129 | -0.4629 | -0.0371 | 2 | 663.7 | 2026-08-28T13:07:46
7 | 1_down | -0.25 | 2 | -0.1629 | -0.4129 | -0.0871 | 2 | 654.7 | 2026-08-28T13:07:46
7 | 1_down | -0.25 | 2 | -0.1129 | -0.3629 | -0.1371 | 2 | 648 | 2026-08-28T13:07:46
7 | 1_down | -0.25 | 2 | -0.0629 | -0.3129 | -0.1871 | 2 | 643.7 | 2026-08-28T13:07:46
7 | 1_down | -0.25 | 2 | -0.0129 | -0.2629 | -0.2371 | 2 | 643 | 2026-08-28T13:07:46
7 | 1_down | -0.25 | 2 | 0.0371 | -0.2129 | -0.2871 | 2 | 644.3 | 2026-08-28T13:07:46
7 | 1_down | -0.25 | 2 | 0.0871 | -0.1629 | -0.3371 | 2 | 648.3 | 2026-08-28T13:07:46
7 | 1_down | -0.25 | 2 | 0.1371 | -0.1129 | -0.3871 | 2 | 654.3 | 2026-08-28T13:07:46
7 | 1_down | -0.25 | 2 | 0.1871 | -0.0629 | -0.4371 | 2 | 663.7 | 2026-08-28T13:07:46
7 | 1_down | -0.25 | 2 | 0.2371 | -0.0129 | -0.4871 | 2 | 686.3 | 2026-08-28T13:07:46
7 | 1_down | -0.25 | 2 | 0.2871 | 0.0371 | -0.5371 | 2 | 688.3 | 2026-08-28T13:07:46
7 | 1_down | -0.25 | 2 | 0.3371 | 0.0871 | -0.5871 | 2 | 703.7 | 2026-08-28T13:07:46
7 | 1_down | -0.25 | 2 | 0.3871 | 0.1371 | -0.6371 | 2 | 722 | 2026-08-28T13:07:46
7 | 1_down | -0.25 | 2 | 0.4371 | 0.1871 | -0.6871 | 2 | 743 | 2026-08-28T13:07:46
7 | 1_down | -0.25 | 2 | 0.4871 | 0.2371 | -0.7371 | 2 | 765.3 | 2026-08-28T13:07:46
7 | 1_down | -0.25 | 2 | 0.5371 | 0.2871 | -0.7871 | 2 | 790.7 | 2026-08-28T13:07:46
7 | 1_down | -0.25 | 2 | 0.5871 | 0.3371 | -0.8371 | 2 | 816.3 | 2026-08-28T13:07:46
8 | 1_down | 0 | 0 | -0.6163 | -0.6163 | 0.6163 | 2 | 1103 | 2026-08-28T13:08:07
8 | 1_down | 0 | 0 | -0.5663 | -0.5663 | 0.5663 | 2 | 1080 | 2026-08-28T13:08:07
8 | 1_down | 0 | 0 | -0.5163 | -0.5163 | 0.5163 | 2 | 1057.7 | 2026-08-28T13:08:07
8 | 1_down | 0 | 0 | -0.4663 | -0.4663 | 0.4663 | 2 | 1039 | 2026-08-28T13:08:07
8 | 1_down | 0 | 0 | -0.4163 | -0.4163 | 0.4163 | 2 | 1020.3 | 2026-08-28T13:08:07
8 | 1_down | 0 | 0 | -0.3663 | -0.3663 | 0.3663 | 2 | 1004 | 2026-08-28T13:08:07
8 | 1_down | 0 | 0 | -0.3163 | -0.3163 | 0.3163 | 2 | 990 | 2026-08-28T13:08:07
8 | 1_down | 0 | 0 | -0.2663 | -0.2663 | 0.2663 | 2 | 978.3 | 2026-08-28T13:08:07
8 | 1_down | 0 | 0 | -0.2163 | -0.2163 | 0.2163 | 2 | 967.7 | 2026-08-28T13:08:07
8 | 1_down | 0 | 0 | -0.1663 | -0.1663 | 0.1663 | 2 | 960.3 | 2026-08-28T13:08:07
8 | 1_down | 0 | 0 | -0.1163 | -0.1163 | 0.1163 | 2 | 956 | 2026-08-28T13:08:07
8 | 1_down | 0 | 0 | -0.0663 | -0.0663 | 0.0663 | 2 | 952 | 2026-08-28T13:08:07
8 | 1_down | 0 | 0 | -0.0163 | -0.0163 | 0.0163 | 2 | 951 | 2026-08-28T13:08:07
8 | 1_down | 0 | 0 | 0.0337 | 0.0337 | -0.0337 | 2 | 952 | 2026-08-28T13:08:07
8 | 1_down | 0 | 0 | 0.0837 | 0.0837 | -0.0837 | 2 | 954.7 | 2026-08-28T13:08:07
8 | 1_down | 0 | 0 | 0.1337 | 0.1337 | -0.1337 | 2 | 959.7 | 2026-08-28T13:08:07
8 | 1_down | 0 | 0 | 0.1837 | 0.1837 | -0.1837 | 2 | 967 | 2026-08-28T13:08:07
8 | 1_down | 0 | 0 | 0.2337 | 0.2337 | -0.2337 | 2 | 976.3 | 2026-08-28T13:08:07
8 | 1_down | 0 | 0 | 0.2837 | 0.2837 | -0.2837 | 2 | 988.7 | 2026-08-28T13:08:07
8 | 1_down | 0 | 0 | 0.3337 | 0.3337 | -0.3337 | 2 | 1002.7 | 2026-08-28T13:08:07
8 | 1_down | 0 | 0 | 0.3837 | 0.3837 | -0.3837 | 2 | 1017 | 2026-08-28T13:08:07
8 | 1_down | 0 | 0 | 0.4337 | 0.4337 | -0.4337 | 2 | 1036 | 2026-08-28T13:08:07
8 | 1_down | 0 | 0 | 0.4837 | 0.4837 | -0.4837 | 2 | 1055.3 | 2026-08-28T13:08:07
8 | 1_down | 0 | 0 | 0.5337 | 0.5337 | -0.5337 | 2 | 1078 | 2026-08-28T13:08:07
8 | 1_down | 0 | 0 | 0.5837 | 0.5837 | -0.5837 | 2 | 1102.7 | 2026-08-28T13:08:07
9 | 1_down | -0.5 | 0 | -0.6129 | -1.1129 | 0.1129 | 5 | 1433.3 | 2026-08-28T13:08:33
9 | 1_down | -0.5 | 0 | -0.5629 | -1.0629 | 0.0629 | 5 | 1366 | 2026-08-28T13:08:33
9 | 1_down | -0.5 | 0 | -0.5129 | -1.0129 | 0.0129 | 5 | 1301.7 | 2026-08-28T13:08:33
9 | 1_down | -0.5 | 0 | -0.4629 | -0.9629 | -0.0371 | 5 | 1242.3 | 2026-08-28T13:08:33
9 | 1_down | -0.5 | 0 | -0.4129 | -0.9129 | -0.0871 | 5 | 1189.3 | 2026-08-28T13:08:33
9 | 1_down | -0.5 | 0 | -0.3629 | -0.8629 | -0.1371 | 5 | 1141.7 | 2026-08-28T13:08:33
9 | 1_down | -0.5 | 0 | -0.3129 | -0.8129 | -0.1871 | 5 | 1101 | 2026-08-28T13:08:33
9 | 1_down | -0.5 | 0 | -0.2629 | -0.7629 | -0.2371 | 5 | 1065 | 2026-08-28T13:08:33
9 | 1_down | -0.5 | 0 | -0.2129 | -0.7129 | -0.2871 | 5 | 1036.3 | 2026-08-28T13:08:33
9 | 1_down | -0.5 | 0 | -0.1629 | -0.6629 | -0.3371 | 5 | 1011.7 | 2026-08-28T13:08:33
9 | 1_down | -0.5 | 0 | -0.1129 | -0.6129 | -0.3871 | 5 | 996.7 | 2026-08-28T13:08:33
9 | 1_down | -0.5 | 0 | -0.0629 | -0.5629 | -0.4371 | 5 | 986.3 | 2026-08-28T13:08:33
9 | 1_down | -0.5 | 0 | -0.0129 | -0.5129 | -0.4871 | 5 | 983.3 | 2026-08-28T13:08:33
9 | 1_down | -0.5 | 0 | 0.0371 | -0.4629 | -0.5371 | 5 | 986 | 2026-08-28T13:08:33
9 | 1_down | -0.5 | 0 | 0.0871 | -0.4129 | -0.5871 | 5 | 996.3 | 2026-08-28T13:08:33
9 | 1_down | -0.5 | 0 | 0.1371 | -0.3629 | -0.6371 | 5 | 1012 | 2026-08-28T13:08:33
9 | 1_down | -0.5 | 0 | 0.1871 | -0.3129 | -0.6871 | 5 | 1035.7 | 2026-08-28T13:08:33
9 | 1_down | -0.5 | 0 | 0.2371 | -0.2629 | -0.7371 | 5 | 1063.7 | 2026-08-28T13:08:33
9 | 1_down | -0.5 | 0 | 0.2871 | -0.2129 | -0.7871 | 5 | 1100.7 | 2026-08-28T13:08:33
9 | 1_down | -0.5 | 0 | 0.3371 | -0.1629 | -0.8371 | 5 | 1140.7 | 2026-08-28T13:08:33
9 | 1_down | -0.5 | 0 | 0.3871 | -0.1129 | -0.8871 | 5 | 1188.7 | 2026-08-28T13:08:33
9 | 1_down | -0.5 | 0 | 0.4371 | -0.0629 | -0.9371 | 5 | 1241.7 | 2026-08-28T13:08:33
9 | 1_down | -0.5 | 0 | 0.4871 | -0.0129 | -0.9871 | 5 | 1300.3 | 2026-08-28T13:08:33
9 | 1_down | -0.5 | 0 | 0.5371 | 0.0371 | -1.0371 | 5 | 1365 | 2026-08-28T13:08:33
9 | 1_down | -0.5 | 0 | 0.5871 | 0.0871 | -1.0871 | 5 | 1435.7 | 2026-08-28T13:08:33
10 | 1_down | -0.5 | 1 | -0.6125 | -1.1125 | 0.1125 | 5 | 1431.3 | 2026-08-28T13:08:54
10 | 1_down | -0.5 | 1 | -0.5625 | -1.0625 | 0.0625 | 5 | 1360.7 | 2026-08-28T13:08:54
10 | 1_down | -0.5 | 1 | -0.5125 | -1.0125 | 0.0125 | 5 | 1298.3 | 2026-08-28T13:08:54
10 | 1_down | -0.5 | 1 | -0.4625 | -0.9625 | -0.0375 | 5 | 1239.3 | 2026-08-28T13:08:54
10 | 1_down | -0.5 | 1 | -0.4125 | -0.9125 | -0.0875 | 5 | 1186 | 2026-08-28T13:08:54
10 | 1_down | -0.5 | 1 | -0.3625 | -0.8625 | -0.1375 | 5 | 1140 | 2026-08-28T13:08:54
10 | 1_down | -0.5 | 1 | -0.3125 | -0.8125 | -0.1875 | 5 | 1097.7 | 2026-08-28T13:08:54
10 | 1_down | -0.5 | 1 | -0.2625 | -0.7625 | -0.2375 | 5 | 1062.7 | 2026-08-28T13:08:54
10 | 1_down | -0.5 | 1 | -0.2125 | -0.7125 | -0.2875 | 5 | 1034.7 | 2026-08-28T13:08:54
10 | 1_down | -0.5 | 1 | -0.1625 | -0.6625 | -0.3375 | 5 | 1011.7 | 2026-08-28T13:08:54
10 | 1_down | -0.5 | 1 | -0.1125 | -0.6125 | -0.3875 | 5 | 995.3 | 2026-08-28T13:08:54
10 | 1_down | -0.5 | 1 | -0.0625 | -0.5625 | -0.4375 | 5 | 987 | 2026-08-28T13:08:54
10 | 1_down | -0.5 | 1 | -0.0125 | -0.5125 | -0.4875 | 5 | 983.7 | 2026-08-28T13:08:54
10 | 1_down | -0.5 | 1 | 0.0375 | -0.4625 | -0.5375 | 5 | 986 | 2026-08-28T13:08:54
10 | 1_down | -0.5 | 1 | 0.0875 | -0.4125 | -0.5875 | 5 | 996 | 2026-08-28T13:08:54
10 | 1_down | -0.5 | 1 | 0.1375 | -0.3625 | -0.6375 | 5 | 1011.7 | 2026-08-28T13:08:54
10 | 1_down | -0.5 | 1 | 0.1875 | -0.3125 | -0.6875 | 5 | 1035 | 2026-08-28T13:08:54
10 | 1_down | -0.5 | 1 | 0.2375 | -0.2625 | -0.7375 | 5 | 1064.3 | 2026-08-28T13:08:54
10 | 1_down | -0.5 | 1 | 0.2875 | -0.2125 | -0.7875 | 5 | 1100.7 | 2026-08-28T13:08:54
10 | 1_down | -0.5 | 1 | 0.3375 | -0.1625 | -0.8375 | 5 | 1142 | 2026-08-28T13:08:54
10 | 1_down | -0.5 | 1 | 0.3875 | -0.1125 | -0.8875 | 5 | 1189 | 2026-08-28T13:08:54
10 | 1_down | -0.5 | 1 | 0.4375 | -0.0625 | -0.9375 | 5 | 1242.7 | 2026-08-28T13:08:54
10 | 1_down | -0.5 | 1 | 0.4875 | -0.0125 | -0.9875 | 5 | 1301.7 | 2026-08-28T13:08:54
10 | 1_down | -0.5 | 1 | 0.5375 | 0.0375 | -1.0375 | 5 | 1367 | 2026-08-28T13:08:54
10 | 1_down | -0.5 | 1 | 0.5875 | 0.0875 | -1.0875 | 5 | 1436 | 2026-08-28T13:08:54
11 | 1_down | -0.5 | 2 | -0.6138 | -1.1138 | 0.1138 | 5 | 1432 | 2026-08-28T13:09:16
11 | 1_down | -0.5 | 2 | -0.5638 | -1.0638 | 0.0638 | 5 | 1364.7 | 2026-08-28T13:09:16
11 | 1_down | -0.5 | 2 | -0.5138 | -1.0138 | 0.0138 | 5 | 1300.3 | 2026-08-28T13:09:16
11 | 1_down | -0.5 | 2 | -0.4638 | -0.9638 | -0.0362 | 5 | 1241 | 2026-08-28T13:09:16
11 | 1_down | -0.5 | 2 | -0.4138 | -0.9138 | -0.0862 | 5 | 1188 | 2026-08-28T13:09:16
11 | 1_down | -0.5 | 2 | -0.3638 | -0.8638 | -0.1362 | 5 | 1140.7 | 2026-08-28T13:09:16
11 | 1_down | -0.5 | 2 | -0.3138 | -0.8138 | -0.1862 | 5 | 1099.7 | 2026-08-28T13:09:16
11 | 1_down | -0.5 | 2 | -0.2638 | -0.7638 | -0.2362 | 5 | 1064.3 | 2026-08-28T13:09:16
11 | 1_down | -0.5 | 2 | -0.2138 | -0.7138 | -0.2862 | 5 | 1036.7 | 2026-08-28T13:09:16
11 | 1_down | -0.5 | 2 | -0.1638 | -0.6638 | -0.3362 | 5 | 1013.3 | 2026-08-28T13:09:16
11 | 1_down | -0.5 | 2 | -0.1138 | -0.6138 | -0.3862 | 5 | 996.7 | 2026-08-28T13:09:16
11 | 1_down | -0.5 | 2 | -0.0638 | -0.5638 | -0.4362 | 5 | 987 | 2026-08-28T13:09:16
11 | 1_down | -0.5 | 2 | -0.0138 | -0.5138 | -0.4862 | 5 | 983 | 2026-08-28T13:09:16
11 | 1_down | -0.5 | 2 | 0.0362 | -0.4638 | -0.5362 | 5 | 987.3 | 2026-08-28T13:09:16
11 | 1_down | -0.5 | 2 | 0.0862 | -0.4138 | -0.5862 | 5 | 995.3 | 2026-08-28T13:09:16
11 | 1_down | -0.5 | 2 | 0.1362 | -0.3638 | -0.6362 | 5 | 1011.3 | 2026-08-28T13:09:16
11 | 1_down | -0.5 | 2 | 0.1862 | -0.3138 | -0.6862 | 5 | 1035.7 | 2026-08-28T13:09:16
11 | 1_down | -0.5 | 2 | 0.2362 | -0.2638 | -0.7362 | 5 | 1063.3 | 2026-08-28T13:09:16
11 | 1_down | -0.5 | 2 | 0.2862 | -0.2138 | -0.7862 | 5 | 1099 | 2026-08-28T13:09:16
11 | 1_down | -0.5 | 2 | 0.3362 | -0.1638 | -0.8362 | 5 | 1140.7 | 2026-08-28T13:09:16
11 | 1_down | -0.5 | 2 | 0.3862 | -0.1138 | -0.8862 | 5 | 1187.7 | 2026-08-28T13:09:16
11 | 1_down | -0.5 | 2 | 0.4362 | -0.0638 | -0.9362 | 5 | 1241.3 | 2026-08-28T13:09:16
11 | 1_down | -0.5 | 2 | 0.4862 | -0.0138 | -0.9862 | 5 | 1298.7 | 2026-08-28T13:09:16
11 | 1_down | -0.5 | 2 | 0.5362 | 0.0362 | -1.0362 | 5 | 1364.3 | 2026-08-28T13:09:16
11 | 1_down | -0.5 | 2 | 0.5862 | 0.0862 | -1.0862 | 5 | 1433 | 2026-08-28T13:09:16
12 | 1_down | -0.75 | 0 | -0.6134 | -1.3634 | -0.1366 | 5 | 959.3 | 2026-08-28T13:09:42
12 | 1_down | -0.75 | 0 | -0.5634 | -1.3134 | -0.1866 | 5 | 895.3 | 2026-08-28T13:09:42
12 | 1_down | -0.75 | 0 | -0.5134 | -1.2634 | -0.2366 | 5 | 835.3 | 2026-08-28T13:09:42
12 | 1_down | -0.75 | 0 | -0.4634 | -1.2134 | -0.2866 | 5 | 780 | 2026-08-28T13:09:42
12 | 1_down | -0.75 | 0 | -0.4134 | -1.1634 | -0.3366 | 5 | 730.3 | 2026-08-28T13:09:42
12 | 1_down | -0.75 | 0 | -0.3634 | -1.1134 | -0.3866 | 5 | 687.3 | 2026-08-28T13:09:42
12 | 1_down | -0.75 | 0 | -0.3134 | -1.0634 | -0.4366 | 5 | 647.3 | 2026-08-28T13:09:42
12 | 1_down | -0.75 | 0 | -0.2634 | -1.0134 | -0.4866 | 5 | 614.7 | 2026-08-28T13:09:42
12 | 1_down | -0.75 | 0 | -0.2134 | -0.9634 | -0.5366 | 5 | 587.7 | 2026-08-28T13:09:42
12 | 1_down | -0.75 | 0 | -0.1634 | -0.9134 | -0.5866 | 5 | 566.3 | 2026-08-28T13:09:42
12 | 1_down | -0.75 | 0 | -0.1134 | -0.8634 | -0.6366 | 5 | 551 | 2026-08-28T13:09:42
12 | 1_down | -0.75 | 0 | -0.0634 | -0.8134 | -0.6866 | 5 | 542 | 2026-08-28T13:09:42
12 | 1_down | -0.75 | 0 | -0.0134 | -0.7634 | -0.7366 | 5 | 538.7 | 2026-08-28T13:09:42
12 | 1_down | -0.75 | 0 | 0.0366 | -0.7134 | -0.7866 | 5 | 542 | 2026-08-28T13:09:42
12 | 1_down | -0.75 | 0 | 0.0866 | -0.6634 | -0.8366 | 5 | 550.3 | 2026-08-28T13:09:42
12 | 1_down | -0.75 | 0 | 0.1366 | -0.6134 | -0.8866 | 5 | 564.7 | 2026-08-28T13:09:42
12 | 1_down | -0.75 | 0 | 0.1866 | -0.5634 | -0.9366 | 5 | 586 | 2026-08-28T13:09:42
12 | 1_down | -0.75 | 0 | 0.2366 | -0.5134 | -0.9866 | 5 | 614.7 | 2026-08-28T13:09:42
12 | 1_down | -0.75 | 0 | 0.2866 | -0.4634 | -1.0366 | 5 | 645.7 | 2026-08-28T13:09:42
12 | 1_down | -0.75 | 0 | 0.3366 | -0.4134 | -1.0866 | 5 | 684.7 | 2026-08-28T13:09:42
12 | 1_down | -0.75 | 0 | 0.3866 | -0.3634 | -1.1366 | 5 | 727.7 | 2026-08-28T13:09:42
12 | 1_down | -0.75 | 0 | 0.4366 | -0.3134 | -1.1866 | 5 | 778.3 | 2026-08-28T13:09:42
12 | 1_down | -0.75 | 0 | 0.4866 | -0.2634 | -1.2366 | 5 | 833.7 | 2026-08-28T13:09:42
12 | 1_down | -0.75 | 0 | 0.5366 | -0.2134 | -1.2866 | 5 | 892.7 | 2026-08-28T13:09:42
12 | 1_down | -0.75 | 0 | 0.5866 | -0.1634 | -1.3366 | 5 | 958.7 | 2026-08-28T13:09:42
13 | 1_down | -0.75 | 1 | -0.6124 | -1.3624 | -0.1376 | 5 | 956.7 | 2026-08-28T13:10:03
13 | 1_down | -0.75 | 1 | -0.5624 | -1.3124 | -0.1876 | 5 | 892.3 | 2026-08-28T13:10:03
13 | 1_down | -0.75 | 1 | -0.5124 | -1.2624 | -0.2376 | 5 | 832.3 | 2026-08-28T13:10:03
13 | 1_down | -0.75 | 1 | -0.4624 | -1.2124 | -0.2876 | 5 | 779.7 | 2026-08-28T13:10:03
13 | 1_down | -0.75 | 1 | -0.4124 | -1.1624 | -0.3376 | 5 | 729 | 2026-08-28T13:10:03
13 | 1_down | -0.75 | 1 | -0.3624 | -1.1124 | -0.3876 | 5 | 685.7 | 2026-08-28T13:10:03
13 | 1_down | -0.75 | 1 | -0.3124 | -1.0624 | -0.4376 | 5 | 648 | 2026-08-28T13:10:03
13 | 1_down | -0.75 | 1 | -0.2624 | -1.0124 | -0.4876 | 5 | 613.3 | 2026-08-28T13:10:03
13 | 1_down | -0.75 | 1 | -0.2124 | -0.9624 | -0.5376 | 5 | 588 | 2026-08-28T13:10:03
13 | 1_down | -0.75 | 1 | -0.1624 | -0.9124 | -0.5876 | 5 | 565.3 | 2026-08-28T13:10:03
13 | 1_down | -0.75 | 1 | -0.1124 | -0.8624 | -0.6376 | 5 | 550.7 | 2026-08-28T13:10:03
13 | 1_down | -0.75 | 1 | -0.0624 | -0.8124 | -0.6876 | 5 | 541.3 | 2026-08-28T13:10:03
13 | 1_down | -0.75 | 1 | -0.0124 | -0.7624 | -0.7376 | 5 | 538 | 2026-08-28T13:10:03
13 | 1_down | -0.75 | 1 | 0.0376 | -0.7124 | -0.7876 | 5 | 540.7 | 2026-08-28T13:10:03
13 | 1_down | -0.75 | 1 | 0.0876 | -0.6624 | -0.8376 | 5 | 550.7 | 2026-08-28T13:10:03
13 | 1_down | -0.75 | 1 | 0.1376 | -0.6124 | -0.8876 | 5 | 565 | 2026-08-28T13:10:03
13 | 1_down | -0.75 | 1 | 0.1876 | -0.5624 | -0.9376 | 5 | 585.3 | 2026-08-28T13:10:03
13 | 1_down | -0.75 | 1 | 0.2376 | -0.5124 | -0.9876 | 5 | 612.7 | 2026-08-28T13:10:03
13 | 1_down | -0.75 | 1 | 0.2876 | -0.4624 | -1.0376 | 5 | 645.3 | 2026-08-28T13:10:03
13 | 1_down | -0.75 | 1 | 0.3376 | -0.4124 | -1.0876 | 5 | 684.7 | 2026-08-28T13:10:03
13 | 1_down | -0.75 | 1 | 0.3876 | -0.3624 | -1.1376 | 5 | 729 | 2026-08-28T13:10:03
13 | 1_down | -0.75 | 1 | 0.4376 | -0.3124 | -1.1876 | 5 | 778.7 | 2026-08-28T13:10:03
13 | 1_down | -0.75 | 1 | 0.4876 | -0.2624 | -1.2376 | 5 | 833.3 | 2026-08-28T13:10:03
13 | 1_down | -0.75 | 1 | 0.5376 | -0.2124 | -1.2876 | 5 | 894 | 2026-08-28T13:10:03
13 | 1_down | -0.75 | 1 | 0.5876 | -0.1624 | -1.3376 | 5 | 959.3 | 2026-08-28T13:10:03
14 | 1_down | -0.75 | 2 | -0.6119 | -1.3619 | -0.1381 | 5 | 956.3 | 2026-08-28T13:10:25
14 | 1_down | -0.75 | 2 | -0.5619 | -1.3119 | -0.1881 | 5 | 892.3 | 2026-08-28T13:10:25
14 | 1_down | -0.75 | 2 | -0.5119 | -1.2619 | -0.2381 | 5 | 831.7 | 2026-08-28T13:10:25
14 | 1_down | -0.75 | 2 | -0.4619 | -1.2119 | -0.2881 | 5 | 777.3 | 2026-08-28T13:10:25
14 | 1_down | -0.75 | 2 | -0.4119 | -1.1619 | -0.3381 | 5 | 728.3 | 2026-08-28T13:10:25
14 | 1_down | -0.75 | 2 | -0.3619 | -1.1119 | -0.3881 | 5 | 684.7 | 2026-08-28T13:10:25
14 | 1_down | -0.75 | 2 | -0.3119 | -1.0619 | -0.4381 | 5 | 645.7 | 2026-08-28T13:10:25
14 | 1_down | -0.75 | 2 | -0.2619 | -1.0119 | -0.4881 | 5 | 612.3 | 2026-08-28T13:10:25
14 | 1_down | -0.75 | 2 | -0.2119 | -0.9619 | -0.5381 | 5 | 585 | 2026-08-28T13:10:25
14 | 1_down | -0.75 | 2 | -0.1619 | -0.9119 | -0.5881 | 5 | 564 | 2026-08-28T13:10:25
14 | 1_down | -0.75 | 2 | -0.1119 | -0.8619 | -0.6381 | 5 | 548.7 | 2026-08-28T13:10:25
14 | 1_down | -0.75 | 2 | -0.0619 | -0.8119 | -0.6881 | 5 | 540.3 | 2026-08-28T13:10:25
14 | 1_down | -0.75 | 2 | -0.0119 | -0.7619 | -0.7381 | 5 | 537.7 | 2026-08-28T13:10:25
14 | 1_down | -0.75 | 2 | 0.0381 | -0.7119 | -0.7881 | 5 | 541 | 2026-08-28T13:10:25
14 | 1_down | -0.75 | 2 | 0.0881 | -0.6619 | -0.8381 | 5 | 550 | 2026-08-28T13:10:25
14 | 1_down | -0.75 | 2 | 0.1381 | -0.6119 | -0.8881 | 5 | 565 | 2026-08-28T13:10:25
14 | 1_down | -0.75 | 2 | 0.1881 | -0.5619 | -0.9381 | 5 | 586.3 | 2026-08-28T13:10:25
14 | 1_down | -0.75 | 2 | 0.2381 | -0.5119 | -0.9881 | 5 | 614.3 | 2026-08-28T13:10:25
14 | 1_down | -0.75 | 2 | 0.2881 | -0.4619 | -1.0381 | 5 | 648 | 2026-08-28T13:10:25
14 | 1_down | -0.75 | 2 | 0.3381 | -0.4119 | -1.0881 | 5 | 685.7 | 2026-08-28T13:10:25
14 | 1_down | -0.75 | 2 | 0.3881 | -0.3619 | -1.1381 | 5 | 730.3 | 2026-08-28T13:10:25
14 | 1_down | -0.75 | 2 | 0.4381 | -0.3119 | -1.1881 | 5 | 780.7 | 2026-08-28T13:10:25
14 | 1_down | -0.75 | 2 | 0.4881 | -0.2619 | -1.2381 | 5 | 833.3 | 2026-08-28T13:10:25
14 | 1_down | -0.75 | 2 | 0.5381 | -0.2119 | -1.2881 | 5 | 895 | 2026-08-28T13:10:25
14 | 1_down | -0.75 | 2 | 0.5881 | -0.1619 | -1.3381 | 5 | 959.3 | 2026-08-28T13:10:25
15 | 1_down | 0 | 0 | -0.6131 | -0.6131 | 0.6131 | 2 | 1095.7 | 2026-08-28T13:10:46
15 | 1_down | 0 | 0 | -0.5631 | -0.5631 | 0.5631 | 2 | 1073.7 | 2026-08-28T13:10:46
15 | 1_down | 0 | 0 | -0.5131 | -0.5131 | 0.5131 | 2 | 1052.7 | 2026-08-28T13:10:46
15 | 1_down | 0 | 0 | -0.4631 | -0.4631 | 0.4631 | 2 | 1032.7 | 2026-08-28T13:10:46
15 | 1_down | 0 | 0 | -0.4131 | -0.4131 | 0.4131 | 2 | 1014.3 | 2026-08-28T13:10:46
15 | 1_down | 0 | 0 | -0.3631 | -0.3631 | 0.3631 | 2 | 999.3 | 2026-08-28T13:10:46
15 | 1_down | 0 | 0 | -0.3131 | -0.3131 | 0.3131 | 2 | 984.7 | 2026-08-28T13:10:46
15 | 1_down | 0 | 0 | -0.2631 | -0.2631 | 0.2631 | 2 | 975 | 2026-08-28T13:10:46
15 | 1_down | 0 | 0 | -0.2131 | -0.2131 | 0.2131 | 2 | 965.3 | 2026-08-28T13:10:46
15 | 1_down | 0 | 0 | -0.1631 | -0.1631 | 0.1631 | 2 | 958.7 | 2026-08-28T13:10:46
15 | 1_down | 0 | 0 | -0.1131 | -0.1131 | 0.1131 | 2 | 952.3 | 2026-08-28T13:10:46
15 | 1_down | 0 | 0 | -0.0631 | -0.0631 | 0.0631 | 2 | 950.3 | 2026-08-28T13:10:46
15 | 1_down | 0 | 0 | -0.0131 | -0.0131 | 0.0131 | 2 | 948.7 | 2026-08-28T13:10:46
15 | 1_down | 0 | 0 | 0.0369 | 0.0369 | -0.0369 | 2 | 951 | 2026-08-28T13:10:46
15 | 1_down | 0 | 0 | 0.0869 | 0.0869 | -0.0869 | 2 | 951.7 | 2026-08-28T13:10:46
15 | 1_down | 0 | 0 | 0.1369 | 0.1369 | -0.1369 | 2 | 959.7 | 2026-08-28T13:10:46
15 | 1_down | 0 | 0 | 0.1869 | 0.1869 | -0.1869 | 2 | 966.3 | 2026-08-28T13:10:46
15 | 1_down | 0 | 0 | 0.2369 | 0.2369 | -0.2369 | 2 | 976 | 2026-08-28T13:10:46
15 | 1_down | 0 | 0 | 0.2869 | 0.2869 | -0.2869 | 2 | 988 | 2026-08-28T13:10:46
15 | 1_down | 0 | 0 | 0.3369 | 0.3369 | -0.3369 | 2 | 1001 | 2026-08-28T13:10:46
15 | 1_down | 0 | 0 | 0.3869 | 0.3869 | -0.3869 | 2 | 1017.7 | 2026-08-28T13:10:46
15 | 1_down | 0 | 0 | 0.4369 | 0.4369 | -0.4369 | 2 | 1036 | 2026-08-28T13:10:46
15 | 1_down | 0 | 0 | 0.4869 | 0.4869 | -0.4869 | 2 | 1055.7 | 2026-08-28T13:10:46
15 | 1_down | 0 | 0 | 0.5369 | 0.5369 | -0.5369 | 2 | 1078.7 | 2026-08-28T13:10:46
15 | 1_down | 0 | 0 | 0.5869 | 0.5869 | -0.5869 | 2 | 1103 | 2026-08-28T13:10:46
16 | 1_down | -1 | 0 | -0.6171 | -1.6171 | -0.3829 | 10 | 1210.7 | 2026-08-28T13:11:13
16 | 1_down | -1 | 0 | -0.5671 | -1.5671 | -0.4329 | 10 | 1100 | 2026-08-28T13:11:13
16 | 1_down | -1 | 0 | -0.5171 | -1.5171 | -0.4829 | 10 | 1001.3 | 2026-08-28T13:11:13
16 | 1_down | -1 | 0 | -0.4671 | -1.4671 | -0.5329 | 10 | 907.3 | 2026-08-28T13:11:13
16 | 1_down | -1 | 0 | -0.4171 | -1.4171 | -0.5829 | 10 | 822 | 2026-08-28T13:11:13
16 | 1_down | -1 | 0 | -0.3671 | -1.3671 | -0.6329 | 10 | 747.3 | 2026-08-28T13:11:13
16 | 1_down | -1 | 0 | -0.3171 | -1.3171 | -0.6829 | 10 | 681.3 | 2026-08-28T13:11:13
16 | 1_down | -1 | 0 | -0.2671 | -1.2671 | -0.7329 | 10 | 624.7 | 2026-08-28T13:11:13
16 | 1_down | -1 | 0 | -0.2171 | -1.2171 | -0.7829 | 10 | 577.7 | 2026-08-28T13:11:13
16 | 1_down | -1 | 0 | -0.1671 | -1.1671 | -0.8329 | 10 | 540.3 | 2026-08-28T13:11:13
16 | 1_down | -1 | 0 | -0.1171 | -1.1171 | -0.8829 | 10 | 514.3 | 2026-08-28T13:11:13
16 | 1_down | -1 | 0 | -0.0671 | -1.0671 | -0.9329 | 10 | 498 | 2026-08-28T13:11:13
16 | 1_down | -1 | 0 | -0.0171 | -1.0171 | -0.9829 | 10 | 490.7 | 2026-08-28T13:11:13
16 | 1_down | -1 | 0 | 0.0329 | -0.9671 | -1.0329 | 10 | 495 | 2026-08-28T13:11:13
16 | 1_down | -1 | 0 | 0.0829 | -0.9171 | -1.0829 | 10 | 510 | 2026-08-28T13:11:13
16 | 1_down | -1 | 0 | 0.1329 | -0.8671 | -1.1329 | 10 | 534 | 2026-08-28T13:11:13
16 | 1_down | -1 | 0 | 0.1829 | -0.8171 | -1.1829 | 10 | 569 | 2026-08-28T13:11:13
16 | 1_down | -1 | 0 | 0.2329 | -0.7671 | -1.2329 | 10 | 613 | 2026-08-28T13:11:13
16 | 1_down | -1 | 0 | 0.2829 | -0.7171 | -1.2829 | 10 | 667.3 | 2026-08-28T13:11:13
16 | 1_down | -1 | 0 | 0.3329 | -0.6671 | -1.3329 | 10 | 731.7 | 2026-08-28T13:11:13
16 | 1_down | -1 | 0 | 0.3829 | -0.6171 | -1.3829 | 10 | 806 | 2026-08-28T13:11:13
16 | 1_down | -1 | 0 | 0.4329 | -0.5671 | -1.4329 | 10 | 889 | 2026-08-28T13:11:13
16 | 1_down | -1 | 0 | 0.4829 | -0.5171 | -1.4829 | 10 | 979.3 | 2026-08-28T13:11:13
16 | 1_down | -1 | 0 | 0.5329 | -0.4671 | -1.5329 | 10 | 1080.3 | 2026-08-28T13:11:13
16 | 1_down | -1 | 0 | 0.5829 | -0.4171 | -1.5829 | 10 | 1189 | 2026-08-28T13:11:13
17 | 1_down | -1 | 1 | -0.6117 | -1.6117 | -0.3883 | 10 | 1195.7 | 2026-08-28T13:11:35
17 | 1_down | -1 | 1 | -0.5617 | -1.5617 | -0.4383 | 10 | 1086.7 | 2026-08-28T13:11:35
17 | 1_down | -1 | 1 | -0.5117 | -1.5117 | -0.4883 | 10 | 985 | 2026-08-28T13:11:35
17 | 1_down | -1 | 1 | -0.4617 | -1.4617 | -0.5383 | 10 | 893.3 | 2026-08-28T13:11:35
17 | 1_down | -1 | 1 | -0.4117 | -1.4117 | -0.5883 | 10 | 810.7 | 2026-08-28T13:11:35
17 | 1_down | -1 | 1 | -0.3617 | -1.3617 | -0.6383 | 10 | 736.7 | 2026-08-28T13:11:35
17 | 1_down | -1 | 1 | -0.3117 | -1.3117 | -0.6883 | 10 | 671 | 2026-08-28T13:11:35
17 | 1_down | -1 | 1 | -0.2617 | -1.2617 | -0.7383 | 10 | 616.3 | 2026-08-28T13:11:35
17 | 1_down | -1 | 1 | -0.2117 | -1.2117 | -0.7883 | 10 | 570.3 | 2026-08-28T13:11:35
17 | 1_down | -1 | 1 | -0.1617 | -1.1617 | -0.8383 | 10 | 535.7 | 2026-08-28T13:11:35
17 | 1_down | -1 | 1 | -0.1117 | -1.1117 | -0.8883 | 10 | 510.3 | 2026-08-28T13:11:35
17 | 1_down | -1 | 1 | -0.0617 | -1.0617 | -0.9383 | 10 | 495.3 | 2026-08-28T13:11:35
17 | 1_down | -1 | 1 | -0.0117 | -1.0117 | -0.9883 | 10 | 490 | 2026-08-28T13:11:35
17 | 1_down | -1 | 1 | 0.0383 | -0.9617 | -1.0383 | 10 | 495.3 | 2026-08-28T13:11:35
17 | 1_down | -1 | 1 | 0.0883 | -0.9117 | -1.0883 | 10 | 510.3 | 2026-08-28T13:11:35
17 | 1_down | -1 | 1 | 0.1383 | -0.8617 | -1.1383 | 10 | 536 | 2026-08-28T13:11:35
17 | 1_down | -1 | 1 | 0.1883 | -0.8117 | -1.1883 | 10 | 571.7 | 2026-08-28T13:11:35
17 | 1_down | -1 | 1 | 0.2383 | -0.7617 | -1.2383 | 10 | 616.7 | 2026-08-28T13:11:35
17 | 1_down | -1 | 1 | 0.2883 | -0.7117 | -1.2883 | 10 | 673.3 | 2026-08-28T13:11:35
17 | 1_down | -1 | 1 | 0.3383 | -0.6617 | -1.3383 | 10 | 738.3 | 2026-08-28T13:11:35
17 | 1_down | -1 | 1 | 0.3883 | -0.6117 | -1.3883 | 10 | 813.3 | 2026-08-28T13:11:35
17 | 1_down | -1 | 1 | 0.4383 | -0.5617 | -1.4383 | 10 | 897.3 | 2026-08-28T13:11:35
17 | 1_down | -1 | 1 | 0.4883 | -0.5117 | -1.4883 | 10 | 990 | 2026-08-28T13:11:35
17 | 1_down | -1 | 1 | 0.5383 | -0.4617 | -1.5383 | 10 | 1091.3 | 2026-08-28T13:11:35
17 | 1_down | -1 | 1 | 0.5883 | -0.4117 | -1.5883 | 10 | 1200.7 | 2026-08-28T13:11:35
18 | 1_down | -1 | 2 | -0.6126 | -1.6126 | -0.3874 | 10 | 1198 | 2026-08-28T13:11:56
18 | 1_down | -1 | 2 | -0.5626 | -1.5626 | -0.4374 | 10 | 1089.7 | 2026-08-28T13:11:56
18 | 1_down | -1 | 2 | -0.5126 | -1.5126 | -0.4874 | 10 | 987.7 | 2026-08-28T13:11:56
18 | 1_down | -1 | 2 | -0.4626 | -1.4626 | -0.5374 | 10 | 896.3 | 2026-08-28T13:11:56
18 | 1_down | -1 | 2 | -0.4126 | -1.4126 | -0.5874 | 10 | 812.3 | 2026-08-28T13:11:56
18 | 1_down | -1 | 2 | -0.3626 | -1.3626 | -0.6374 | 10 | 736.7 | 2026-08-28T13:11:56
18 | 1_down | -1 | 2 | -0.3126 | -1.3126 | -0.6874 | 10 | 673.7 | 2026-08-28T13:11:56
18 | 1_down | -1 | 2 | -0.2626 | -1.2626 | -0.7374 | 10 | 618.7 | 2026-08-28T13:11:56
18 | 1_down | -1 | 2 | -0.2126 | -1.2126 | -0.7874 | 10 | 572 | 2026-08-28T13:11:56
18 | 1_down | -1 | 2 | -0.1626 | -1.1626 | -0.8374 | 10 | 537 | 2026-08-28T13:11:56
18 | 1_down | -1 | 2 | -0.1126 | -1.1126 | -0.8874 | 10 | 510 | 2026-08-28T13:11:56
18 | 1_down | -1 | 2 | -0.0626 | -1.0626 | -0.9374 | 10 | 495.7 | 2026-08-28T13:11:56
18 | 1_down | -1 | 2 | -0.0126 | -1.0126 | -0.9874 | 10 | 489.7 | 2026-08-28T13:11:56
18 | 1_down | -1 | 2 | 0.0374 | -0.9626 | -1.0374 | 10 | 495 | 2026-08-28T13:11:56
18 | 1_down | -1 | 2 | 0.0874 | -0.9126 | -1.0874 | 10 | 509.7 | 2026-08-28T13:11:56
18 | 1_down | -1 | 2 | 0.1374 | -0.8626 | -1.1374 | 10 | 536.3 | 2026-08-28T13:11:56
18 | 1_down | -1 | 2 | 0.1874 | -0.8126 | -1.1874 | 10 | 569.3 | 2026-08-28T13:11:56
18 | 1_down | -1 | 2 | 0.2374 | -0.7626 | -1.2374 | 10 | 614.7 | 2026-08-28T13:11:56
18 | 1_down | -1 | 2 | 0.2874 | -0.7126 | -1.2874 | 10 | 670.3 | 2026-08-28T13:11:56
18 | 1_down | -1 | 2 | 0.3374 | -0.6626 | -1.3374 | 10 | 735.7 | 2026-08-28T13:11:56
18 | 1_down | -1 | 2 | 0.3874 | -0.6126 | -1.3874 | 10 | 809.7 | 2026-08-28T13:11:56
18 | 1_down | -1 | 2 | 0.4374 | -0.5626 | -1.4374 | 10 | 894 | 2026-08-28T13:11:56
18 | 1_down | -1 | 2 | 0.4874 | -0.5126 | -1.4874 | 10 | 986 | 2026-08-28T13:11:56
18 | 1_down | -1 | 2 | 0.5374 | -0.4626 | -1.5374 | 10 | 1089.3 | 2026-08-28T13:11:56
18 | 1_down | -1 | 2 | 0.5874 | -0.4126 | -1.5874 | 10 | 1197 | 2026-08-28T13:11:56
19 | 1_down | -1.25 | 0 | -0.6119 | -1.8619 | -0.6381 | 16.67 | 1135 | 2026-08-28T13:12:24
19 | 1_down | -1.25 | 0 | -0.5619 | -1.8119 | -0.6881 | 16.67 | 1000.3 | 2026-08-28T13:12:24
19 | 1_down | -1.25 | 0 | -0.5119 | -1.7619 | -0.7381 | 16.67 | 878 | 2026-08-28T13:12:24
19 | 1_down | -1.25 | 0 | -0.4619 | -1.7119 | -0.7881 | 16.67 | 768.7 | 2026-08-28T13:12:24
19 | 1_down | -1.25 | 0 | -0.4119 | -1.6619 | -0.8381 | 16.67 | 668.7 | 2026-08-28T13:12:24
19 | 1_down | -1.25 | 0 | -0.3619 | -1.6119 | -0.8881 | 16.67 | 579.3 | 2026-08-28T13:12:24
19 | 1_down | -1.25 | 0 | -0.3119 | -1.5619 | -0.9381 | 16.67 | 501 | 2026-08-28T13:12:24
19 | 1_down | -1.25 | 0 | -0.2619 | -1.5119 | -0.9881 | 16.67 | 435.7 | 2026-08-28T13:12:24
19 | 1_down | -1.25 | 0 | -0.2119 | -1.4619 | -1.0381 | 16.67 | 379.7 | 2026-08-28T13:12:24
19 | 1_down | -1.25 | 0 | -0.1619 | -1.4119 | -1.0881 | 16.67 | 336.7 | 2026-08-28T13:12:24
19 | 1_down | -1.25 | 0 | -0.1119 | -1.3619 | -1.1381 | 16.67 | 305.7 | 2026-08-28T13:12:24
19 | 1_down | -1.25 | 0 | -0.0619 | -1.3119 | -1.1881 | 16.67 | 285.7 | 2026-08-28T13:12:24
19 | 1_down | -1.25 | 0 | -0.0119 | -1.2619 | -1.2381 | 16.67 | 279.7 | 2026-08-28T13:12:24
19 | 1_down | -1.25 | 0 | 0.0381 | -1.2119 | -1.2881 | 16.67 | 284 | 2026-08-28T13:12:24
19 | 1_down | -1.25 | 0 | 0.0881 | -1.1619 | -1.3381 | 16.67 | 302.3 | 2026-08-28T13:12:24
19 | 1_down | -1.25 | 0 | 0.1381 | -1.1119 | -1.3881 | 16.67 | 332.7 | 2026-08-28T13:12:24
19 | 1_down | -1.25 | 0 | 0.1881 | -1.0619 | -1.4381 | 16.67 | 375.7 | 2026-08-28T13:12:24
19 | 1_down | -1.25 | 0 | 0.2381 | -1.0119 | -1.4881 | 16.67 | 430.7 | 2026-08-28T13:12:24
19 | 1_down | -1.25 | 0 | 0.2881 | -0.9619 | -1.5381 | 16.67 | 497 | 2026-08-28T13:12:24
19 | 1_down | -1.25 | 0 | 0.3381 | -0.9119 | -1.5881 | 16.67 | 575.3 | 2026-08-28T13:12:24
19 | 1_down | -1.25 | 0 | 0.3881 | -0.8619 | -1.6381 | 16.67 | 665.3 | 2026-08-28T13:12:24
19 | 1_down | -1.25 | 0 | 0.4381 | -0.8119 | -1.6881 | 16.67 | 766 | 2026-08-28T13:12:24
19 | 1_down | -1.25 | 0 | 0.4881 | -0.7619 | -1.7381 | 16.67 | 878 | 2026-08-28T13:12:24
19 | 1_down | -1.25 | 0 | 0.5381 | -0.7119 | -1.7881 | 16.67 | 1000 | 2026-08-28T13:12:24
19 | 1_down | -1.25 | 0 | 0.5881 | -0.6619 | -1.8381 | 16.67 | 1134 | 2026-08-28T13:12:24
20 | 1_down | -1.25 | 1 | -0.611 | -1.861 | -0.639 | 16.67 | 1131.3 | 2026-08-28T13:12:45
20 | 1_down | -1.25 | 1 | -0.561 | -1.811 | -0.689 | 16.67 | 997 | 2026-08-28T13:12:45
20 | 1_down | -1.25 | 1 | -0.511 | -1.761 | -0.739 | 16.67 | 875 | 2026-08-28T13:12:45
20 | 1_down | -1.25 | 1 | -0.461 | -1.711 | -0.789 | 16.67 | 764.7 | 2026-08-28T13:12:45
20 | 1_down | -1.25 | 1 | -0.411 | -1.661 | -0.839 | 16.67 | 700.7 | 2026-08-28T13:12:45
20 | 1_down | -1.25 | 1 | -0.361 | -1.611 | -0.889 | 16.67 | 576.7 | 2026-08-28T13:12:45
20 | 1_down | -1.25 | 1 | -0.311 | -1.561 | -0.939 | 16.67 | 499.3 | 2026-08-28T13:12:45
20 | 1_down | -1.25 | 1 | -0.261 | -1.511 | -0.989 | 16.67 | 432.7 | 2026-08-28T13:12:45
20 | 1_down | -1.25 | 1 | -0.211 | -1.461 | -1.039 | 16.67 | 376.7 | 2026-08-28T13:12:45
20 | 1_down | -1.25 | 1 | -0.161 | -1.411 | -1.089 | 16.67 | 334.3 | 2026-08-28T13:12:45
20 | 1_down | -1.25 | 1 | -0.111 | -1.361 | -1.139 | 16.67 | 302.7 | 2026-08-28T13:12:45
20 | 1_down | -1.25 | 1 | -0.061 | -1.311 | -1.189 | 16.67 | 284.3 | 2026-08-28T13:12:45
20 | 1_down | -1.25 | 1 | -0.011 | -1.261 | -1.239 | 16.67 | 278 | 2026-08-28T13:12:45
20 | 1_down | -1.25 | 1 | 0.039 | -1.211 | -1.289 | 16.67 | 283.7 | 2026-08-28T13:12:45
20 | 1_down | -1.25 | 1 | 0.089 | -1.161 | -1.339 | 16.67 | 302 | 2026-08-28T13:12:45
20 | 1_down | -1.25 | 1 | 0.139 | -1.111 | -1.389 | 16.67 | 333 | 2026-08-28T13:12:45
20 | 1_down | -1.25 | 1 | 0.189 | -1.061 | -1.439 | 16.67 | 375.3 | 2026-08-28T13:12:45
20 | 1_down | -1.25 | 1 | 0.239 | -1.011 | -1.489 | 16.67 | 430.3 | 2026-08-28T13:12:45
20 | 1_down | -1.25 | 1 | 0.289 | -0.961 | -1.539 | 16.67 | 497.3 | 2026-08-28T13:12:45
20 | 1_down | -1.25 | 1 | 0.339 | -0.911 | -1.589 | 16.67 | 576.3 | 2026-08-28T13:12:45
20 | 1_down | -1.25 | 1 | 0.389 | -0.861 | -1.639 | 16.67 | 664.7 | 2026-08-28T13:12:45
20 | 1_down | -1.25 | 1 | 0.439 | -0.811 | -1.689 | 16.67 | 765.7 | 2026-08-28T13:12:45
20 | 1_down | -1.25 | 1 | 0.489 | -0.761 | -1.739 | 16.67 | 877.3 | 2026-08-28T13:12:45
20 | 1_down | -1.25 | 1 | 0.539 | -0.711 | -1.789 | 16.67 | 1000.7 | 2026-08-28T13:12:45
20 | 1_down | -1.25 | 1 | 0.589 | -0.661 | -1.839 | 16.67 | 1135 | 2026-08-28T13:12:45
21 | 1_down | -1.25 | 2 | -0.6094 | -1.8594 | -0.6406 | 16.67 | 1121.7 | 2026-08-28T13:13:07
21 | 1_down | -1.25 | 2 | -0.5594 | -1.8094 | -0.6906 | 16.67 | 989 | 2026-08-28T13:13:07
21 | 1_down | -1.25 | 2 | -0.5094 | -1.7594 | -0.7406 | 16.67 | 867.3 | 2026-08-28T13:13:07
21 | 1_down | -1.25 | 2 | -0.4594 | -1.7094 | -0.7906 | 16.67 | 757.3 | 2026-08-28T13:13:07
21 | 1_down | -1.25 | 2 | -0.4094 | -1.6594 | -0.8406 | 16.67 | 660.7 | 2026-08-28T13:13:07
21 | 1_down | -1.25 | 2 | -0.3594 | -1.6094 | -0.8906 | 16.67 | 572.3 | 2026-08-28T13:13:07
21 | 1_down | -1.25 | 2 | -0.3094 | -1.5594 | -0.9406 | 16.67 | 495.7 | 2026-08-28T13:13:07
21 | 1_down | -1.25 | 2 | -0.2594 | -1.5094 | -0.9906 | 16.67 | 430.7 | 2026-08-28T13:13:07
21 | 1_down | -1.25 | 2 | -0.2094 | -1.4594 | -1.0406 | 16.67 | 376 | 2026-08-28T13:13:07
21 | 1_down | -1.25 | 2 | -0.1594 | -1.4094 | -1.0906 | 16.67 | 333.3 | 2026-08-28T13:13:07
21 | 1_down | -1.25 | 2 | -0.1094 | -1.3594 | -1.1406 | 16.67 | 302.7 | 2026-08-28T13:13:07
21 | 1_down | -1.25 | 2 | -0.0594 | -1.3094 | -1.1906 | 16.67 | 284.7 | 2026-08-28T13:13:07
21 | 1_down | -1.25 | 2 | -0.0094 | -1.2594 | -1.2406 | 16.67 | 278.3 | 2026-08-28T13:13:07
21 | 1_down | -1.25 | 2 | 0.0406 | -1.2094 | -1.2906 | 16.67 | 285.3 | 2026-08-28T13:13:07
21 | 1_down | -1.25 | 2 | 0.0906 | -1.1594 | -1.3406 | 16.67 | 302.7 | 2026-08-28T13:13:07
21 | 1_down | -1.25 | 2 | 0.1406 | -1.1094 | -1.3906 | 16.67 | 333.3 | 2026-08-28T13:13:07
21 | 1_down | -1.25 | 2 | 0.1906 | -1.0594 | -1.4406 | 16.67 | 377 | 2026-08-28T13:13:07
21 | 1_down | -1.25 | 2 | 0.2406 | -1.0094 | -1.4906 | 16.67 | 432.3 | 2026-08-28T13:13:07
21 | 1_down | -1.25 | 2 | 0.2906 | -0.9594 | -1.5406 | 16.67 | 498.7 | 2026-08-28T13:13:07
21 | 1_down | -1.25 | 2 | 0.3406 | -0.9094 | -1.5906 | 16.67 | 577.7 | 2026-08-28T13:13:07
21 | 1_down | -1.25 | 2 | 0.3906 | -0.8594 | -1.6406 | 16.67 | 667.7 | 2026-08-28T13:13:07
21 | 1_down | -1.25 | 2 | 0.4406 | -0.8094 | -1.6906 | 16.67 | 769 | 2026-08-28T13:13:07
21 | 1_down | -1.25 | 2 | 0.4906 | -0.7594 | -1.7406 | 16.67 | 881.3 | 2026-08-28T13:13:07
21 | 1_down | -1.25 | 2 | 0.5406 | -0.7094 | -1.7906 | 16.67 | 1004 | 2026-08-28T13:13:07
21 | 1_down | -1.25 | 2 | 0.5906 | -0.6594 | -1.8406 | 16.67 | 1139 | 2026-08-28T13:13:07
22 | 1_down | 0 | 0 | -0.6114 | -0.6114 | 0.6114 | 2 | 1087.3 | 2026-08-28T13:13:28
22 | 1_down | 0 | 0 | -0.5614 | -0.5614 | 0.5614 | 2 | 1065.3 | 2026-08-28T13:13:28
22 | 1_down | 0 | 0 | -0.5114 | -0.5114 | 0.5114 | 2 | 1046.7 | 2026-08-28T13:13:28
22 | 1_down | 0 | 0 | -0.4614 | -0.4614 | 0.4614 | 2 | 1026.3 | 2026-08-28T13:13:28
22 | 1_down | 0 | 0 | -0.4114 | -0.4114 | 0.4114 | 2 | 1008 | 2026-08-28T13:13:28
22 | 1_down | 0 | 0 | -0.3614 | -0.3614 | 0.3614 | 2 | 993 | 2026-08-28T13:13:28
22 | 1_down | 0 | 0 | -0.3114 | -0.3114 | 0.3114 | 2 | 980.3 | 2026-08-28T13:13:28
22 | 1_down | 0 | 0 | -0.2614 | -0.2614 | 0.2614 | 2 | 969 | 2026-08-28T13:13:28
22 | 1_down | 0 | 0 | -0.2114 | -0.2114 | 0.2114 | 2 | 959.3 | 2026-08-28T13:13:28
22 | 1_down | 0 | 0 | -0.1614 | -0.1614 | 0.1614 | 2 | 965.7 | 2026-08-28T13:13:28
22 | 1_down | 0 | 0 | -0.1114 | -0.1114 | 0.1114 | 2 | 946 | 2026-08-28T13:13:28
22 | 1_down | 0 | 0 | -0.0614 | -0.0614 | 0.0614 | 2 | 944.3 | 2026-08-28T13:13:28
22 | 1_down | 0 | 0 | -0.0114 | -0.0114 | 0.0114 | 2 | 943.3 | 2026-08-28T13:13:28
22 | 1_down | 0 | 0 | 0.0386 | 0.0386 | -0.0386 | 2 | 943.3 | 2026-08-28T13:13:28
22 | 1_down | 0 | 0 | 0.0886 | 0.0886 | -0.0886 | 2 | 945.3 | 2026-08-28T13:13:28
22 | 1_down | 0 | 0 | 0.1386 | 0.1386 | -0.1386 | 2 | 951.3 | 2026-08-28T13:13:28
22 | 1_down | 0 | 0 | 0.1886 | 0.1886 | -0.1886 | 2 | 960 | 2026-08-28T13:13:28
22 | 1_down | 0 | 0 | 0.2386 | 0.2386 | -0.2386 | 2 | 968.3 | 2026-08-28T13:13:28
22 | 1_down | 0 | 0 | 0.2886 | 0.2886 | -0.2886 | 2 | 979.7 | 2026-08-28T13:13:28
22 | 1_down | 0 | 0 | 0.3386 | 0.3386 | -0.3386 | 2 | 993.7 | 2026-08-28T13:13:28
22 | 1_down | 0 | 0 | 0.3886 | 0.3886 | -0.3886 | 2 | 1009.7 | 2026-08-28T13:13:28
22 | 1_down | 0 | 0 | 0.4386 | 0.4386 | -0.4386 | 2 | 1027.7 | 2026-08-28T13:13:28
22 | 1_down | 0 | 0 | 0.4886 | 0.4886 | -0.4886 | 2 | 1048 | 2026-08-28T13:13:28
22 | 1_down | 0 | 0 | 0.5386 | 0.5386 | -0.5386 | 2 | 1071 | 2026-08-28T13:13:28
22 | 1_down | 0 | 0 | 0.5886 | 0.5886 | -0.5886 | 2 | 1094 | 2026-08-28T13:13:28
23 | 1_down | -1.5 | 0 | -0.6112 | -2.1112 | -0.8888 | 16.67 | 565.3 | 2026-08-28T13:13:56
23 | 1_down | -1.5 | 0 | -0.5612 | -2.0612 | -0.9388 | 16.67 | 479.3 | 2026-08-28T13:13:56
23 | 1_down | -1.5 | 0 | -0.5112 | -2.0112 | -0.9888 | 16.67 | 403 | 2026-08-28T13:13:56
23 | 1_down | -1.5 | 0 | -0.4612 | -1.9612 | -1.0388 | 16.67 | 335.3 | 2026-08-28T13:13:56
23 | 1_down | -1.5 | 0 | -0.4112 | -1.9112 | -1.0888 | 16.67 | 275 | 2026-08-28T13:13:56
23 | 1_down | -1.5 | 0 | -0.3612 | -1.8612 | -1.1388 | 16.67 | 222.7 | 2026-08-28T13:13:56
23 | 1_down | -1.5 | 0 | -0.3112 | -1.8112 | -1.1888 | 16.67 | 177.7 | 2026-08-28T13:13:56
23 | 1_down | -1.5 | 0 | -0.2612 | -1.7612 | -1.2388 | 16.67 | 140 | 2026-08-28T13:13:56
23 | 1_down | -1.5 | 0 | -0.2112 | -1.7112 | -1.2888 | 16.67 | 109 | 2026-08-28T13:13:56
23 | 1_down | -1.5 | 0 | -0.1612 | -1.6612 | -1.3388 | 16.67 | 86.3 | 2026-08-28T13:13:56
23 | 1_down | -1.5 | 0 | -0.1112 | -1.6112 | -1.3888 | 16.67 | 69 | 2026-08-28T13:13:56
23 | 1_down | -1.5 | 0 | -0.0612 | -1.5612 | -1.4388 | 16.67 | 59.7 | 2026-08-28T13:13:56
23 | 1_down | -1.5 | 0 | -0.0112 | -1.5112 | -1.4888 | 16.67 | 55.7 | 2026-08-28T13:13:56
23 | 1_down | -1.5 | 0 | 0.0388 | -1.4612 | -1.5388 | 16.67 | 59 | 2026-08-28T13:13:56
23 | 1_down | -1.5 | 0 | 0.0888 | -1.4112 | -1.5888 | 16.67 | 69 | 2026-08-28T13:13:56
23 | 1_down | -1.5 | 0 | 0.1388 | -1.3612 | -1.6388 | 16.67 | 85.3 | 2026-08-28T13:13:56
23 | 1_down | -1.5 | 0 | 0.1888 | -1.3112 | -1.6888 | 16.67 | 108.7 | 2026-08-28T13:13:56
23 | 1_down | -1.5 | 0 | 0.2388 | -1.2612 | -1.7388 | 16.67 | 139.7 | 2026-08-28T13:13:56
23 | 1_down | -1.5 | 0 | 0.2888 | -1.2112 | -1.7888 | 16.67 | 176.7 | 2026-08-28T13:13:56
23 | 1_down | -1.5 | 0 | 0.3388 | -1.1612 | -1.8388 | 16.67 | 221.7 | 2026-08-28T13:13:56
23 | 1_down | -1.5 | 0 | 0.3888 | -1.1112 | -1.8888 | 16.67 | 273 | 2026-08-28T13:13:56
23 | 1_down | -1.5 | 0 | 0.4388 | -1.0612 | -1.9388 | 16.67 | 333 | 2026-08-28T13:13:56
23 | 1_down | -1.5 | 0 | 0.4888 | -1.0112 | -1.9888 | 16.67 | 401.7 | 2026-08-28T13:13:56
23 | 1_down | -1.5 | 0 | 0.5388 | -0.9612 | -2.0388 | 16.67 | 477.3 | 2026-08-28T13:13:56
23 | 1_down | -1.5 | 0 | 0.5888 | -0.9112 | -2.0888 | 16.67 | 563.3 | 2026-08-28T13:13:56
24 | 1_down | -1.5 | 1 | -0.6105 | -2.1105 | -0.8895 | 16.67 | 560.7 | 2026-08-28T13:14:17
24 | 1_down | -1.5 | 1 | -0.5605 | -2.0605 | -0.9395 | 16.67 | 477 | 2026-08-28T13:14:17
24 | 1_down | -1.5 | 1 | -0.5105 | -2.0105 | -0.9895 | 16.67 | 400.7 | 2026-08-28T13:14:17
24 | 1_down | -1.5 | 1 | -0.4605 | -1.9605 | -1.0395 | 16.67 | 332.7 | 2026-08-28T13:14:17
24 | 1_down | -1.5 | 1 | -0.4105 | -1.9105 | -1.0895 | 16.67 | 273.7 | 2026-08-28T13:14:17
24 | 1_down | -1.5 | 1 | -0.3605 | -1.8605 | -1.1395 | 16.67 | 221.7 | 2026-08-28T13:14:17
24 | 1_down | -1.5 | 1 | -0.3105 | -1.8105 | -1.1895 | 16.67 | 177 | 2026-08-28T13:14:17
24 | 1_down | -1.5 | 1 | -0.2605 | -1.7605 | -1.2395 | 16.67 | 140 | 2026-08-28T13:14:17
24 | 1_down | -1.5 | 1 | -0.2105 | -1.7105 | -1.2895 | 16.67 | 110 | 2026-08-28T13:14:17
24 | 1_down | -1.5 | 1 | -0.1605 | -1.6605 | -1.3395 | 16.67 | 85.3 | 2026-08-28T13:14:17
24 | 1_down | -1.5 | 1 | -0.1105 | -1.6105 | -1.3895 | 16.67 | 68.3 | 2026-08-28T13:14:17
24 | 1_down | -1.5 | 1 | -0.0605 | -1.5605 | -1.4395 | 16.67 | 59 | 2026-08-28T13:14:17
24 | 1_down | -1.5 | 1 | -0.0105 | -1.5105 | -1.4895 | 16.67 | 55.7 | 2026-08-28T13:14:17
24 | 1_down | -1.5 | 1 | 0.0395 | -1.4605 | -1.5395 | 16.67 | 59 | 2026-08-28T13:14:17
24 | 1_down | -1.5 | 1 | 0.0895 | -1.4105 | -1.5895 | 16.67 | 69.3 | 2026-08-28T13:14:17
24 | 1_down | -1.5 | 1 | 0.1395 | -1.3605 | -1.6395 | 16.67 | 86 | 2026-08-28T13:14:17
24 | 1_down | -1.5 | 1 | 0.1895 | -1.3105 | -1.6895 | 16.67 | 109.3 | 2026-08-28T13:14:17
24 | 1_down | -1.5 | 1 | 0.2395 | -1.2605 | -1.7395 | 16.67 | 140 | 2026-08-28T13:14:17
24 | 1_down | -1.5 | 1 | 0.2895 | -1.2105 | -1.7895 | 16.67 | 177.7 | 2026-08-28T13:14:17
24 | 1_down | -1.5 | 1 | 0.3395 | -1.1605 | -1.8395 | 16.67 | 221 | 2026-08-28T13:14:17
24 | 1_down | -1.5 | 1 | 0.3895 | -1.1105 | -1.8895 | 16.67 | 272.3 | 2026-08-28T13:14:17
24 | 1_down | -1.5 | 1 | 0.4395 | -1.0605 | -1.9395 | 16.67 | 331.3 | 2026-08-28T13:14:17
24 | 1_down | -1.5 | 1 | 0.4895 | -1.0105 | -1.9895 | 16.67 | 399.7 | 2026-08-28T13:14:17
24 | 1_down | -1.5 | 1 | 0.5395 | -0.9605 | -2.0395 | 16.67 | 476.3 | 2026-08-28T13:14:17
24 | 1_down | -1.5 | 1 | 0.5895 | -0.9105 | -2.0895 | 16.67 | 562 | 2026-08-28T13:14:17
25 | 1_down | -1.5 | 2 | -0.6102 | -2.1102 | -0.8898 | 16.67 | 557 | 2026-08-28T13:14:39
25 | 1_down | -1.5 | 2 | -0.5602 | -2.0602 | -0.9398 | 16.67 | 473.3 | 2026-08-28T13:14:39
25 | 1_down | -1.5 | 2 | -0.5102 | -2.0102 | -0.9898 | 16.67 | 398.3 | 2026-08-28T13:14:39
25 | 1_down | -1.5 | 2 | -0.4602 | -1.9602 | -1.0398 | 16.67 | 330.7 | 2026-08-28T13:14:39
25 | 1_down | -1.5 | 2 | -0.4102 | -1.9102 | -1.0898 | 16.67 | 271.3 | 2026-08-28T13:14:39
25 | 1_down | -1.5 | 2 | -0.3602 | -1.8602 | -1.1398 | 16.67 | 220.7 | 2026-08-28T13:14:39
25 | 1_down | -1.5 | 2 | -0.3102 | -1.8102 | -1.1898 | 16.67 | 176.7 | 2026-08-28T13:14:39
25 | 1_down | -1.5 | 2 | -0.2602 | -1.7602 | -1.2398 | 16.67 | 139.3 | 2026-08-28T13:14:39
25 | 1_down | -1.5 | 2 | -0.2102 | -1.7102 | -1.2898 | 16.67 | 109 | 2026-08-28T13:14:39
25 | 1_down | -1.5 | 2 | -0.1602 | -1.6602 | -1.3398 | 16.67 | 85 | 2026-08-28T13:14:39
25 | 1_down | -1.5 | 2 | -0.1102 | -1.6102 | -1.3898 | 16.67 | 69 | 2026-08-28T13:14:39
25 | 1_down | -1.5 | 2 | -0.0602 | -1.5602 | -1.4398 | 16.67 | 58.3 | 2026-08-28T13:14:39
25 | 1_down | -1.5 | 2 | -0.0102 | -1.5102 | -1.4898 | 16.67 | 55.7 | 2026-08-28T13:14:39
25 | 1_down | -1.5 | 2 | 0.0398 | -1.4602 | -1.5398 | 16.67 | 59 | 2026-08-28T13:14:39
25 | 1_down | -1.5 | 2 | 0.0898 | -1.4102 | -1.5898 | 16.67 | 69.3 | 2026-08-28T13:14:39
25 | 1_down | -1.5 | 2 | 0.1398 | -1.3602 | -1.6398 | 16.67 | 85.3 | 2026-08-28T13:14:39
25 | 1_down | -1.5 | 2 | 0.1898 | -1.3102 | -1.6898 | 16.67 | 109.3 | 2026-08-28T13:14:39
25 | 1_down | -1.5 | 2 | 0.2398 | -1.2602 | -1.7398 | 16.67 | 140 | 2026-08-28T13:14:39
25 | 1_down | -1.5 | 2 | 0.2898 | -1.2102 | -1.7898 | 16.67 | 177 | 2026-08-28T13:14:39
25 | 1_down | -1.5 | 2 | 0.3398 | -1.1602 | -1.8398 | 16.67 | 221 | 2026-08-28T13:14:39
25 | 1_down | -1.5 | 2 | 0.3898 | -1.1102 | -1.8898 | 16.67 | 272.7 | 2026-08-28T13:14:39
25 | 1_down | -1.5 | 2 | 0.4398 | -1.0602 | -1.9398 | 16.67 | 332.7 | 2026-08-28T13:14:39
25 | 1_down | -1.5 | 2 | 0.4898 | -1.0102 | -1.9898 | 16.67 | 411.3 | 2026-08-28T13:14:39
25 | 1_down | -1.5 | 2 | 0.5398 | -0.9602 | -2.0398 | 16.67 | 476.7 | 2026-08-28T13:14:39
25 | 1_down | -1.5 | 2 | 0.5898 | -0.9102 | -2.0898 | 16.67 | 562.7 | 2026-08-28T13:14:39
26 | 1_down | -1.75 | 0 | -0.6118 | -2.3618 | -1.1382 | 16.67 | 224.7 | 2026-08-28T13:15:06
26 | 1_down | -1.75 | 0 | -0.5618 | -2.3118 | -1.1882 | 16.67 | 175.7 | 2026-08-28T13:15:06
26 | 1_down | -1.75 | 0 | -0.5118 | -2.2618 | -1.2382 | 16.67 | 137.3 | 2026-08-28T13:15:06
26 | 1_down | -1.75 | 0 | -0.4618 | -2.2118 | -1.2882 | 16.67 | 104.7 | 2026-08-28T13:15:06
26 | 1_down | -1.75 | 0 | -0.4118 | -2.1618 | -1.3382 | 16.67 | 77.7 | 2026-08-28T13:15:06
26 | 1_down | -1.75 | 0 | -0.3618 | -2.1118 | -1.3882 | 16.67 | 56.3 | 2026-08-28T13:15:06
26 | 1_down | -1.75 | 0 | -0.3118 | -2.0618 | -1.4382 | 16.67 | 39.7 | 2026-08-28T13:15:06
26 | 1_down | -1.75 | 0 | -0.2618 | -2.0118 | -1.4882 | 16.67 | 26 | 2026-08-28T13:15:06
26 | 1_down | -1.75 | 0 | -0.2118 | -1.9618 | -1.5382 | 16.67 | 16.3 | 2026-08-28T13:15:06
26 | 1_down | -1.75 | 0 | -0.1618 | -1.9118 | -1.5882 | 16.67 | 9.3 | 2026-08-28T13:15:06
26 | 1_down | -1.75 | 0 | -0.1118 | -1.8618 | -1.6382 | 16.67 | 5 | 2026-08-28T13:15:06
26 | 1_down | -1.75 | 0 | -0.0618 | -1.8118 | -1.6882 | 16.67 | 2.7 | 2026-08-28T13:15:06
26 | 1_down | -1.75 | 0 | -0.0118 | -1.7618 | -1.7382 | 16.67 | 1.7 | 2026-08-28T13:15:06
26 | 1_down | -1.75 | 0 | 0.0382 | -1.7118 | -1.7882 | 16.67 | 2.3 | 2026-08-28T13:15:06
26 | 1_down | -1.75 | 0 | 0.0882 | -1.6618 | -1.8382 | 16.67 | 4.7 | 2026-08-28T13:15:06
26 | 1_down | -1.75 | 0 | 0.1382 | -1.6118 | -1.8882 | 16.67 | 9.3 | 2026-08-28T13:15:06
26 | 1_down | -1.75 | 0 | 0.1882 | -1.5618 | -1.9382 | 16.67 | 16.3 | 2026-08-28T13:15:06
26 | 1_down | -1.75 | 0 | 0.2382 | -1.5118 | -1.9882 | 16.67 | 26 | 2026-08-28T13:15:06
26 | 1_down | -1.75 | 0 | 0.2882 | -1.4618 | -2.0382 | 16.67 | 39.7 | 2026-08-28T13:15:06
26 | 1_down | -1.75 | 0 | 0.3382 | -1.4118 | -2.0882 | 16.67 | 56.3 | 2026-08-28T13:15:06
26 | 1_down | -1.75 | 0 | 0.3882 | -1.3618 | -2.1382 | 16.67 | 77.7 | 2026-08-28T13:15:06
26 | 1_down | -1.75 | 0 | 0.4382 | -1.3118 | -2.1882 | 16.67 | 104 | 2026-08-28T13:15:06
26 | 1_down | -1.75 | 0 | 0.4882 | -1.2618 | -2.2382 | 16.67 | 135.3 | 2026-08-28T13:15:06
26 | 1_down | -1.75 | 0 | 0.5382 | -1.2118 | -2.2882 | 16.67 | 173.3 | 2026-08-28T13:15:06
26 | 1_down | -1.75 | 0 | 0.5882 | -1.1618 | -2.3382 | 16.67 | 217 | 2026-08-28T13:15:06
27 | 1_down | -1.75 | 1 | -0.6112 | -2.3612 | -1.1388 | 16.67 | 222.3 | 2026-08-28T13:15:28
27 | 1_down | -1.75 | 1 | -0.5612 | -2.3112 | -1.1888 | 16.67 | 174.3 | 2026-08-28T13:15:28
27 | 1_down | -1.75 | 1 | -0.5112 | -2.2612 | -1.2388 | 16.67 | 136.3 | 2026-08-28T13:15:28
27 | 1_down | -1.75 | 1 | -0.4612 | -2.2112 | -1.2888 | 16.67 | 103.7 | 2026-08-28T13:15:28
27 | 1_down | -1.75 | 1 | -0.4112 | -2.1612 | -1.3388 | 16.67 | 78 | 2026-08-28T13:15:28
27 | 1_down | -1.75 | 1 | -0.3612 | -2.1112 | -1.3888 | 16.67 | 56.7 | 2026-08-28T13:15:28
27 | 1_down | -1.75 | 1 | -0.3112 | -2.0612 | -1.4388 | 16.67 | 40 | 2026-08-28T13:15:28
27 | 1_down | -1.75 | 1 | -0.2612 | -2.0112 | -1.4888 | 16.67 | 26.3 | 2026-08-28T13:15:28
27 | 1_down | -1.75 | 1 | -0.2112 | -1.9612 | -1.5388 | 16.67 | 16.3 | 2026-08-28T13:15:28
27 | 1_down | -1.75 | 1 | -0.1612 | -1.9112 | -1.5888 | 16.67 | 9.7 | 2026-08-28T13:15:28
27 | 1_down | -1.75 | 1 | -0.1112 | -1.8612 | -1.6388 | 16.67 | 5.3 | 2026-08-28T13:15:28
27 | 1_down | -1.75 | 1 | -0.0612 | -1.8112 | -1.6888 | 16.67 | 2.3 | 2026-08-28T13:15:28
27 | 1_down | -1.75 | 1 | -0.0112 | -1.7612 | -1.7388 | 16.67 | 1.7 | 2026-08-28T13:15:28
27 | 1_down | -1.75 | 1 | 0.0388 | -1.7112 | -1.7888 | 16.67 | 2.3 | 2026-08-28T13:15:28
27 | 1_down | -1.75 | 1 | 0.0888 | -1.6612 | -1.8388 | 16.67 | 5 | 2026-08-28T13:15:28
27 | 1_down | -1.75 | 1 | 0.1388 | -1.6112 | -1.8888 | 16.67 | 9.3 | 2026-08-28T13:15:28
27 | 1_down | -1.75 | 1 | 0.1888 | -1.5612 | -1.9388 | 16.67 | 16.7 | 2026-08-28T13:15:28
27 | 1_down | -1.75 | 1 | 0.2388 | -1.5112 | -1.9888 | 16.67 | 26.7 | 2026-08-28T13:15:28
27 | 1_down | -1.75 | 1 | 0.2888 | -1.4612 | -2.0388 | 16.67 | 39.3 | 2026-08-28T13:15:28
27 | 1_down | -1.75 | 1 | 0.3388 | -1.4112 | -2.0888 | 16.67 | 55.3 | 2026-08-28T13:15:28
27 | 1_down | -1.75 | 1 | 0.3888 | -1.3612 | -2.1388 | 16.67 | 77.7 | 2026-08-28T13:15:28
27 | 1_down | -1.75 | 1 | 0.4388 | -1.3112 | -2.1888 | 16.67 | 104.3 | 2026-08-28T13:15:28
27 | 1_down | -1.75 | 1 | 0.4888 | -1.2612 | -2.2388 | 16.67 | 135.7 | 2026-08-28T13:15:28
27 | 1_down | -1.75 | 1 | 0.5388 | -1.2112 | -2.2888 | 16.67 | 173.7 | 2026-08-28T13:15:28
27 | 1_down | -1.75 | 1 | 0.5888 | -1.1612 | -2.3388 | 16.67 | 218.3 | 2026-08-28T13:15:28
28 | 1_down | -1.75 | 2 | -0.6108 | -2.3608 | -1.1392 | 16.67 | 222.3 | 2026-08-28T13:15:49
28 | 1_down | -1.75 | 2 | -0.5608 | -2.3108 | -1.1892 | 16.67 | 174.3 | 2026-08-28T13:15:49
28 | 1_down | -1.75 | 2 | -0.5108 | -2.2608 | -1.2392 | 16.67 | 135.7 | 2026-08-28T13:15:49
28 | 1_down | -1.75 | 2 | -0.4608 | -2.2108 | -1.2892 | 16.67 | 104.3 | 2026-08-28T13:15:49
28 | 1_down | -1.75 | 2 | -0.4108 | -2.1608 | -1.3392 | 16.67 | 77.3 | 2026-08-28T13:15:49
28 | 1_down | -1.75 | 2 | -0.3608 | -2.1108 | -1.3892 | 16.67 | 56.3 | 2026-08-28T13:15:49
28 | 1_down | -1.75 | 2 | -0.3108 | -2.0608 | -1.4392 | 16.67 | 39.7 | 2026-08-28T13:15:49
28 | 1_down | -1.75 | 2 | -0.2608 | -2.0108 | -1.4892 | 16.67 | 26 | 2026-08-28T13:15:49
28 | 1_down | -1.75 | 2 | -0.2108 | -1.9608 | -1.5392 | 16.67 | 16.3 | 2026-08-28T13:15:49
28 | 1_down | -1.75 | 2 | -0.1608 | -1.9108 | -1.5892 | 16.67 | 9.3 | 2026-08-28T13:15:49
28 | 1_down | -1.75 | 2 | -0.1108 | -1.8608 | -1.6392 | 16.67 | 4.7 | 2026-08-28T13:15:49
28 | 1_down | -1.75 | 2 | -0.0608 | -1.8108 | -1.6892 | 16.67 | 2.3 | 2026-08-28T13:15:49
28 | 1_down | -1.75 | 2 | -0.0108 | -1.7608 | -1.7392 | 16.67 | 1.3 | 2026-08-28T13:15:49
28 | 1_down | -1.75 | 2 | 0.0392 | -1.7108 | -1.7892 | 16.67 | 2.3 | 2026-08-28T13:15:49
28 | 1_down | -1.75 | 2 | 0.0892 | -1.6608 | -1.8392 | 16.67 | 5 | 2026-08-28T13:15:49
28 | 1_down | -1.75 | 2 | 0.1392 | -1.6108 | -1.8892 | 16.67 | 9.7 | 2026-08-28T13:15:49
28 | 1_down | -1.75 | 2 | 0.1892 | -1.5608 | -1.9392 | 16.67 | 16.7 | 2026-08-28T13:15:49
28 | 1_down | -1.75 | 2 | 0.2392 | -1.5108 | -1.9892 | 16.67 | 27 | 2026-08-28T13:15:49
28 | 1_down | -1.75 | 2 | 0.2892 | -1.4608 | -2.0392 | 16.67 | 39.7 | 2026-08-28T13:15:49
28 | 1_down | -1.75 | 2 | 0.3392 | -1.4108 | -2.0892 | 16.67 | 56 | 2026-08-28T13:15:49
28 | 1_down | -1.75 | 2 | 0.3892 | -1.3608 | -2.1392 | 16.67 | 78 | 2026-08-28T13:15:49
28 | 1_down | -1.75 | 2 | 0.4392 | -1.3108 | -2.1892 | 16.67 | 103.7 | 2026-08-28T13:15:49
28 | 1_down | -1.75 | 2 | 0.4892 | -1.2608 | -2.2392 | 16.67 | 136 | 2026-08-28T13:15:49
28 | 1_down | -1.75 | 2 | 0.5392 | -1.2108 | -2.2892 | 16.67 | 174 | 2026-08-28T13:15:49
28 | 1_down | -1.75 | 2 | 0.5892 | -1.1608 | -2.3392 | 16.67 | 218.3 | 2026-08-28T13:15:49
29 | 2_up | -1.75 | 0 | -0.611 | -2.361 | -1.139 | 16.67 | 223 | 2026-08-28T13:16:11
29 | 2_up | -1.75 | 0 | -0.561 | -2.311 | -1.189 | 16.67 | 174.3 | 2026-08-28T13:16:11
29 | 2_up | -1.75 | 0 | -0.511 | -2.261 | -1.239 | 16.67 | 136 | 2026-08-28T13:16:11
29 | 2_up | -1.75 | 0 | -0.461 | -2.211 | -1.289 | 16.67 | 104 | 2026-08-28T13:16:11
29 | 2_up | -1.75 | 0 | -0.411 | -2.161 | -1.339 | 16.67 | 76.7 | 2026-08-28T13:16:11
29 | 2_up | -1.75 | 0 | -0.361 | -2.111 | -1.389 | 16.67 | 57.3 | 2026-08-28T13:16:11
29 | 2_up | -1.75 | 0 | -0.311 | -2.061 | -1.439 | 16.67 | 39.3 | 2026-08-28T13:16:11
29 | 2_up | -1.75 | 0 | -0.261 | -2.011 | -1.489 | 16.67 | 27 | 2026-08-28T13:16:11
29 | 2_up | -1.75 | 0 | -0.211 | -1.961 | -1.539 | 16.67 | 16.3 | 2026-08-28T13:16:11
29 | 2_up | -1.75 | 0 | -0.161 | -1.911 | -1.589 | 16.67 | 10 | 2026-08-28T13:16:11
29 | 2_up | -1.75 | 0 | -0.111 | -1.861 | -1.639 | 16.67 | 5 | 2026-08-28T13:16:11
29 | 2_up | -1.75 | 0 | -0.061 | -1.811 | -1.689 | 16.67 | 2 | 2026-08-28T13:16:11
29 | 2_up | -1.75 | 0 | -0.011 | -1.761 | -1.739 | 16.67 | 1.7 | 2026-08-28T13:16:11
29 | 2_up | -1.75 | 0 | 0.039 | -1.711 | -1.789 | 16.67 | 2.3 | 2026-08-28T13:16:11
29 | 2_up | -1.75 | 0 | 0.089 | -1.661 | -1.839 | 16.67 | 5.3 | 2026-08-28T13:16:11
29 | 2_up | -1.75 | 0 | 0.139 | -1.611 | -1.889 | 16.67 | 9.3 | 2026-08-28T13:16:11
29 | 2_up | -1.75 | 0 | 0.189 | -1.561 | -1.939 | 16.67 | 16 | 2026-08-28T13:16:11
29 | 2_up | -1.75 | 0 | 0.239 | -1.511 | -1.989 | 16.67 | 26.3 | 2026-08-28T13:16:11
29 | 2_up | -1.75 | 0 | 0.289 | -1.461 | -2.039 | 16.67 | 39.3 | 2026-08-28T13:16:11
29 | 2_up | -1.75 | 0 | 0.339 | -1.411 | -2.089 | 16.67 | 56 | 2026-08-28T13:16:11
29 | 2_up | -1.75 | 0 | 0.389 | -1.361 | -2.139 | 16.67 | 77.7 | 2026-08-28T13:16:11
29 | 2_up | -1.75 | 0 | 0.439 | -1.311 | -2.189 | 16.67 | 103.7 | 2026-08-28T13:16:11
29 | 2_up | -1.75 | 0 | 0.489 | -1.261 | -2.239 | 16.67 | 136 | 2026-08-28T13:16:11
29 | 2_up | -1.75 | 0 | 0.539 | -1.211 | -2.289 | 16.67 | 173.7 | 2026-08-28T13:16:11
29 | 2_up | -1.75 | 0 | 0.589 | -1.161 | -2.339 | 16.67 | 218 | 2026-08-28T13:16:11
30 | 2_up | -1.75 | 1 | -0.6107 | -2.3607 | -1.1393 | 16.67 | 222.7 | 2026-08-28T13:16:33
30 | 2_up | -1.75 | 1 | -0.5607 | -2.3107 | -1.1893 | 16.67 | 174.3 | 2026-08-28T13:16:33
30 | 2_up | -1.75 | 1 | -0.5107 | -2.2607 | -1.2393 | 16.67 | 136.7 | 2026-08-28T13:16:33
30 | 2_up | -1.75 | 1 | -0.4607 | -2.2107 | -1.2893 | 16.67 | 104 | 2026-08-28T13:16:33
30 | 2_up | -1.75 | 1 | -0.4107 | -2.1607 | -1.3393 | 16.67 | 77.3 | 2026-08-28T13:16:33
30 | 2_up | -1.75 | 1 | -0.3607 | -2.1107 | -1.3893 | 16.67 | 56.3 | 2026-08-28T13:16:33
30 | 2_up | -1.75 | 1 | -0.3107 | -2.0607 | -1.4393 | 16.67 | 40.3 | 2026-08-28T13:16:33
30 | 2_up | -1.75 | 1 | -0.2607 | -2.0107 | -1.4893 | 16.67 | 26.3 | 2026-08-28T13:16:33
30 | 2_up | -1.75 | 1 | -0.2107 | -1.9607 | -1.5393 | 16.67 | 16.3 | 2026-08-28T13:16:33
30 | 2_up | -1.75 | 1 | -0.1607 | -1.9107 | -1.5893 | 16.67 | 9.3 | 2026-08-28T13:16:33
30 | 2_up | -1.75 | 1 | -0.1107 | -1.8607 | -1.6393 | 16.67 | 5 | 2026-08-28T13:16:33
30 | 2_up | -1.75 | 1 | -0.0607 | -1.8107 | -1.6893 | 16.67 | 2.7 | 2026-08-28T13:16:33
30 | 2_up | -1.75 | 1 | -0.0107 | -1.7607 | -1.7393 | 16.67 | 1.7 | 2026-08-28T13:16:33
30 | 2_up | -1.75 | 1 | 0.0393 | -1.7107 | -1.7893 | 16.67 | 2.3 | 2026-08-28T13:16:33
30 | 2_up | -1.75 | 1 | 0.0893 | -1.6607 | -1.8393 | 16.67 | 5 | 2026-08-28T13:16:33
30 | 2_up | -1.75 | 1 | 0.1393 | -1.6107 | -1.8893 | 16.67 | 9.3 | 2026-08-28T13:16:33
30 | 2_up | -1.75 | 1 | 0.1893 | -1.5607 | -1.9393 | 16.67 | 16.7 | 2026-08-28T13:16:33
30 | 2_up | -1.75 | 1 | 0.2393 | -1.5107 | -1.9893 | 16.67 | 26.7 | 2026-08-28T13:16:33
30 | 2_up | -1.75 | 1 | 0.2893 | -1.4607 | -2.0393 | 16.67 | 39.7 | 2026-08-28T13:16:33
30 | 2_up | -1.75 | 1 | 0.3393 | -1.4107 | -2.0893 | 16.67 | 57 | 2026-08-28T13:16:33
30 | 2_up | -1.75 | 1 | 0.3893 | -1.3607 | -2.1393 | 16.67 | 78 | 2026-08-28T13:16:33
30 | 2_up | -1.75 | 1 | 0.4393 | -1.3107 | -2.1893 | 16.67 | 104.7 | 2026-08-28T13:16:33
30 | 2_up | -1.75 | 1 | 0.4893 | -1.2607 | -2.2393 | 16.67 | 135.7 | 2026-08-28T13:16:33
30 | 2_up | -1.75 | 1 | 0.5393 | -1.2107 | -2.2893 | 16.67 | 174.3 | 2026-08-28T13:16:33
30 | 2_up | -1.75 | 1 | 0.5893 | -1.1607 | -2.3393 | 16.67 | 218.3 | 2026-08-28T13:16:33
31 | 2_up | -1.75 | 2 | -0.6109 | -2.3609 | -1.1391 | 16.67 | 222.7 | 2026-08-28T13:16:54
31 | 2_up | -1.75 | 2 | -0.5609 | -2.3109 | -1.1891 | 16.67 | 174.3 | 2026-08-28T13:16:54
31 | 2_up | -1.75 | 2 | -0.5109 | -2.2609 | -1.2391 | 16.67 | 136 | 2026-08-28T13:16:54
31 | 2_up | -1.75 | 2 | -0.4609 | -2.2109 | -1.2891 | 16.67 | 104 | 2026-08-28T13:16:54
31 | 2_up | -1.75 | 2 | -0.4109 | -2.1609 | -1.3391 | 16.67 | 77.3 | 2026-08-28T13:16:54
31 | 2_up | -1.75 | 2 | -0.3609 | -2.1109 | -1.3891 | 16.67 | 56 | 2026-08-28T13:16:54
31 | 2_up | -1.75 | 2 | -0.3109 | -2.0609 | -1.4391 | 16.67 | 39.3 | 2026-08-28T13:16:54
31 | 2_up | -1.75 | 2 | -0.2609 | -2.0109 | -1.4891 | 16.67 | 26 | 2026-08-28T13:16:54
31 | 2_up | -1.75 | 2 | -0.2109 | -1.9609 | -1.5391 | 16.67 | 16.3 | 2026-08-28T13:16:54
31 | 2_up | -1.75 | 2 | -0.1609 | -1.9109 | -1.5891 | 16.67 | 9.7 | 2026-08-28T13:16:54
31 | 2_up | -1.75 | 2 | -0.1109 | -1.8609 | -1.6391 | 16.67 | 5.3 | 2026-08-28T13:16:54
31 | 2_up | -1.75 | 2 | -0.0609 | -1.8109 | -1.6891 | 16.67 | 2.3 | 2026-08-28T13:16:54
31 | 2_up | -1.75 | 2 | -0.0109 | -1.7609 | -1.7391 | 16.67 | 1.7 | 2026-08-28T13:16:54
31 | 2_up | -1.75 | 2 | 0.0391 | -1.7109 | -1.7891 | 16.67 | 2.3 | 2026-08-28T13:16:54
31 | 2_up | -1.75 | 2 | 0.0891 | -1.6609 | -1.8391 | 16.67 | 4.7 | 2026-08-28T13:16:54
31 | 2_up | -1.75 | 2 | 0.1391 | -1.6109 | -1.8891 | 16.67 | 10 | 2026-08-28T13:16:54
31 | 2_up | -1.75 | 2 | 0.1891 | -1.5609 | -1.9391 | 16.67 | 16.7 | 2026-08-28T13:16:54
31 | 2_up | -1.75 | 2 | 0.2391 | -1.5109 | -1.9891 | 16.67 | 26.3 | 2026-08-28T13:16:54
31 | 2_up | -1.75 | 2 | 0.2891 | -1.4609 | -2.0391 | 16.67 | 39.3 | 2026-08-28T13:16:54
31 | 2_up | -1.75 | 2 | 0.3391 | -1.4109 | -2.0891 | 16.67 | 56.7 | 2026-08-28T13:16:54
31 | 2_up | -1.75 | 2 | 0.3891 | -1.3609 | -2.1391 | 16.67 | 77 | 2026-08-28T13:16:54
31 | 2_up | -1.75 | 2 | 0.4391 | -1.3109 | -2.1891 | 16.67 | 103.7 | 2026-08-28T13:16:54
31 | 2_up | -1.75 | 2 | 0.4891 | -1.2609 | -2.2391 | 16.67 | 135.7 | 2026-08-28T13:16:54
31 | 2_up | -1.75 | 2 | 0.5391 | -1.2109 | -2.2891 | 16.67 | 174 | 2026-08-28T13:16:54
31 | 2_up | -1.75 | 2 | 0.5891 | -1.1609 | -2.3391 | 16.67 | 217.7 | 2026-08-28T13:16:54
32 | 3_sigma | 0 | 0 | -0.6108 | -0.6108 | 0.6108 | 2 | 1068 | 2026-08-28T13:17:16
32 | 3_sigma | 0 | 0 | -0.5608 | -0.5608 | 0.5608 | 2 | 1048.3 | 2026-08-28T13:17:16
32 | 3_sigma | 0 | 0 | -0.5108 | -0.5108 | 0.5108 | 2 | 1030 | 2026-08-28T13:17:16
32 | 3_sigma | 0 | 0 | -0.4608 | -0.4608 | 0.4608 | 2 | 1010.3 | 2026-08-28T13:17:16
32 | 3_sigma | 0 | 0 | -0.4108 | -0.4108 | 0.4108 | 2 | 995 | 2026-08-28T13:17:16
32 | 3_sigma | 0 | 0 | -0.3608 | -0.3608 | 0.3608 | 2 | 979.7 | 2026-08-28T13:17:16
32 | 3_sigma | 0 | 0 | -0.3108 | -0.3108 | 0.3108 | 2 | 967 | 2026-08-28T13:17:16
32 | 3_sigma | 0 | 0 | -0.2608 | -0.2608 | 0.2608 | 2 | 956 | 2026-08-28T13:17:16
32 | 3_sigma | 0 | 0 | -0.2108 | -0.2108 | 0.2108 | 2 | 948 | 2026-08-28T13:17:16
32 | 3_sigma | 0 | 0 | -0.1608 | -0.1608 | 0.1608 | 2 | 941 | 2026-08-28T13:17:16
32 | 3_sigma | 0 | 0 | -0.1108 | -0.1108 | 0.1108 | 2 | 935.7 | 2026-08-28T13:17:16
32 | 3_sigma | 0 | 0 | -0.0608 | -0.0608 | 0.0608 | 2 | 933.3 | 2026-08-28T13:17:16
32 | 3_sigma | 0 | 0 | -0.0108 | -0.0108 | 0.0108 | 2 | 933.3 | 2026-08-28T13:17:16
32 | 3_sigma | 0 | 0 | 0.0392 | 0.0392 | -0.0392 | 2 | 934.7 | 2026-08-28T13:17:16
32 | 3_sigma | 0 | 0 | 0.0892 | 0.0892 | -0.0892 | 2 | 936.3 | 2026-08-28T13:17:16
32 | 3_sigma | 0 | 0 | 0.1392 | 0.1392 | -0.1392 | 2 | 944 | 2026-08-28T13:17:16
32 | 3_sigma | 0 | 0 | 0.1892 | 0.1892 | -0.1892 | 2 | 951 | 2026-08-28T13:17:16
32 | 3_sigma | 0 | 0 | 0.2392 | 0.2392 | -0.2392 | 2 | 961 | 2026-08-28T13:17:16
32 | 3_sigma | 0 | 0 | 0.2892 | 0.2892 | -0.2892 | 2 | 974 | 2026-08-28T13:17:16
32 | 3_sigma | 0 | 0 | 0.3392 | 0.3392 | -0.3392 | 2 | 986.7 | 2026-08-28T13:17:16
32 | 3_sigma | 0 | 0 | 0.3892 | 0.3892 | -0.3892 | 2 | 1002 | 2026-08-28T13:17:16
32 | 3_sigma | 0 | 0 | 0.4392 | 0.4392 | -0.4392 | 2 | 1020.7 | 2026-08-28T13:17:16
32 | 3_sigma | 0 | 0 | 0.4892 | 0.4892 | -0.4892 | 2 | 1040 | 2026-08-28T13:17:16
32 | 3_sigma | 0 | 0 | 0.5392 | 0.5392 | -0.5392 | 2 | 1062 | 2026-08-28T13:17:16
32 | 3_sigma | 0 | 0 | 0.5892 | 0.5892 | -0.5892 | 2 | 1084.7 | 2026-08-28T13:17:16
33 | 3_sigma | 0 | 1 | -0.6239 | -0.6239 | 0.6239 | 2 | 1089.7 | 2026-08-28T13:17:38
33 | 3_sigma | 0 | 1 | -0.5739 | -0.5739 | 0.5739 | 2 | 1067.7 | 2026-08-28T13:17:38
33 | 3_sigma | 0 | 1 | -0.5239 | -0.5239 | 0.5239 | 2 | 1045 | 2026-08-28T13:17:38
33 | 3_sigma | 0 | 1 | -0.4739 | -0.4739 | 0.4739 | 2 | 1024.7 | 2026-08-28T13:17:38
33 | 3_sigma | 0 | 1 | -0.4239 | -0.4239 | 0.4239 | 2 | 1007.3 | 2026-08-28T13:17:38
33 | 3_sigma | 0 | 1 | -0.3739 | -0.3739 | 0.3739 | 2 | 991.3 | 2026-08-28T13:17:38
33 | 3_sigma | 0 | 1 | -0.3239 | -0.3239 | 0.3239 | 2 | 976.7 | 2026-08-28T13:17:38
33 | 3_sigma | 0 | 1 | -0.2739 | -0.2739 | 0.2739 | 2 | 966.7 | 2026-08-28T13:17:38
33 | 3_sigma | 0 | 1 | -0.2239 | -0.2239 | 0.2239 | 2 | 956.7 | 2026-08-28T13:17:38
33 | 3_sigma | 0 | 1 | -0.1739 | -0.1739 | 0.1739 | 2 | 948.7 | 2026-08-28T13:17:38
33 | 3_sigma | 0 | 1 | -0.1239 | -0.1239 | 0.1239 | 2 | 943.7 | 2026-08-28T13:17:38
33 | 3_sigma | 0 | 1 | -0.0739 | -0.0739 | 0.0739 | 2 | 939.7 | 2026-08-28T13:17:38
33 | 3_sigma | 0 | 1 | -0.0239 | -0.0239 | 0.0239 | 2 | 938.7 | 2026-08-28T13:17:38
33 | 3_sigma | 0 | 1 | 0.0261 | 0.0261 | -0.0261 | 2 | 939 | 2026-08-28T13:17:38
33 | 3_sigma | 0 | 1 | 0.0761 | 0.0761 | -0.0761 | 2 | 941.7 | 2026-08-28T13:17:38
33 | 3_sigma | 0 | 1 | 0.1261 | 0.1261 | -0.1261 | 2 | 946 | 2026-08-28T13:17:38
33 | 3_sigma | 0 | 1 | 0.1761 | 0.1761 | -0.1761 | 2 | 953 | 2026-08-28T13:17:38
33 | 3_sigma | 0 | 1 | 0.2261 | 0.2261 | -0.2261 | 2 | 962.3 | 2026-08-28T13:17:38
33 | 3_sigma | 0 | 1 | 0.2761 | 0.2761 | -0.2761 | 2 | 974.7 | 2026-08-28T13:17:38
33 | 3_sigma | 0 | 1 | 0.3261 | 0.3261 | -0.3261 | 2 | 988 | 2026-08-28T13:17:38
33 | 3_sigma | 0 | 1 | 0.3761 | 0.3761 | -0.3761 | 2 | 1002.7 | 2026-08-28T13:17:38
33 | 3_sigma | 0 | 1 | 0.4261 | 0.4261 | -0.4261 | 2 | 1020 | 2026-08-28T13:17:38
33 | 3_sigma | 0 | 1 | 0.4761 | 0.4761 | -0.4761 | 2 | 1038.7 | 2026-08-28T13:17:38
33 | 3_sigma | 0 | 1 | 0.5261 | 0.5261 | -0.5261 | 2 | 1061 | 2026-08-28T13:17:38
33 | 3_sigma | 0 | 1 | 0.5761 | 0.5761 | -0.5761 | 2 | 1084 | 2026-08-28T13:17:38
34 | 3_sigma | 0 | 2 | -0.6168 | -0.6168 | 0.6168 | 2 | 1091.3 | 2026-08-28T13:17:59
34 | 3_sigma | 0 | 2 | -0.5668 | -0.5668 | 0.5668 | 2 | 1069.3 | 2026-08-28T13:17:59
34 | 3_sigma | 0 | 2 | -0.5168 | -0.5168 | 0.5168 | 2 | 1047.7 | 2026-08-28T13:17:59
34 | 3_sigma | 0 | 2 | -0.4668 | -0.4668 | 0.4668 | 2 | 1027 | 2026-08-28T13:17:59
34 | 3_sigma | 0 | 2 | -0.4168 | -0.4168 | 0.4168 | 2 | 1010.3 | 2026-08-28T13:17:59
34 | 3_sigma | 0 | 2 | -0.3668 | -0.3668 | 0.3668 | 2 | 993.7 | 2026-08-28T13:17:59
34 | 3_sigma | 0 | 2 | -0.3168 | -0.3168 | 0.3168 | 2 | 980 | 2026-08-28T13:17:59
34 | 3_sigma | 0 | 2 | -0.2668 | -0.2668 | 0.2668 | 2 | 968.7 | 2026-08-28T13:17:59
34 | 3_sigma | 0 | 2 | -0.2168 | -0.2168 | 0.2168 | 2 | 959 | 2026-08-28T13:17:59
34 | 3_sigma | 0 | 2 | -0.1668 | -0.1668 | 0.1668 | 2 | 952 | 2026-08-28T13:17:59
34 | 3_sigma | 0 | 2 | -0.1168 | -0.1168 | 0.1168 | 2 | 946.3 | 2026-08-28T13:17:59
34 | 3_sigma | 0 | 2 | -0.0668 | -0.0668 | 0.0668 | 2 | 943.3 | 2026-08-28T13:17:59
34 | 3_sigma | 0 | 2 | -0.0168 | -0.0168 | 0.0168 | 2 | 943 | 2026-08-28T13:17:59
34 | 3_sigma | 0 | 2 | 0.0332 | 0.0332 | -0.0332 | 2 | 943 | 2026-08-28T13:17:59
34 | 3_sigma | 0 | 2 | 0.0832 | 0.0832 | -0.0832 | 2 | 944.7 | 2026-08-28T13:17:59
34 | 3_sigma | 0 | 2 | 0.1332 | 0.1332 | -0.1332 | 2 | 951.7 | 2026-08-28T13:17:59
34 | 3_sigma | 0 | 2 | 0.1832 | 0.1832 | -0.1832 | 2 | 959 | 2026-08-28T13:17:59
34 | 3_sigma | 0 | 2 | 0.2332 | 0.2332 | -0.2332 | 2 | 967 | 2026-08-28T13:17:59
34 | 3_sigma | 0 | 2 | 0.2832 | 0.2832 | -0.2832 | 2 | 979 | 2026-08-28T13:17:59
34 | 3_sigma | 0 | 2 | 0.3332 | 0.3332 | -0.3332 | 2 | 992.3 | 2026-08-28T13:17:59
34 | 3_sigma | 0 | 2 | 0.3832 | 0.3832 | -0.3832 | 2 | 1008 | 2026-08-28T13:17:59
34 | 3_sigma | 0 | 2 | 0.4332 | 0.4332 | -0.4332 | 2 | 1024.3 | 2026-08-28T13:17:59
34 | 3_sigma | 0 | 2 | 0.4832 | 0.4832 | -0.4832 | 2 | 1045.7 | 2026-08-28T13:17:59
34 | 3_sigma | 0 | 2 | 0.5332 | 0.5332 | -0.5332 | 2 | 1066 | 2026-08-28T13:17:59
34 | 3_sigma | 0 | 2 | 0.5832 | 0.5832 | -0.5832 | 2 | 1090.3 | 2026-08-28T13:17:59
35 | 3_sigma | 0 | 3 | -0.6139 | -0.6139 | 0.6139 | 2 | 1091.3 | 2026-08-28T13:18:21
35 | 3_sigma | 0 | 3 | -0.5639 | -0.5639 | 0.5639 | 2 | 1069.3 | 2026-08-28T13:18:21
35 | 3_sigma | 0 | 3 | -0.5139 | -0.5139 | 0.5139 | 2 | 1047.3 | 2026-08-28T13:18:21
35 | 3_sigma | 0 | 3 | -0.4639 | -0.4639 | 0.4639 | 2 | 1027 | 2026-08-28T13:18:21
35 | 3_sigma | 0 | 3 | -0.4139 | -0.4139 | 0.4139 | 2 | 1010.3 | 2026-08-28T13:18:21
35 | 3_sigma | 0 | 3 | -0.3639 | -0.3639 | 0.3639 | 2 | 993.7 | 2026-08-28T13:18:21
35 | 3_sigma | 0 | 3 | -0.3139 | -0.3139 | 0.3139 | 2 | 980.7 | 2026-08-28T13:18:21
35 | 3_sigma | 0 | 3 | -0.2639 | -0.2639 | 0.2639 | 2 | 968.7 | 2026-08-28T13:18:21
35 | 3_sigma | 0 | 3 | -0.2139 | -0.2139 | 0.2139 | 2 | 960.3 | 2026-08-28T13:18:21
35 | 3_sigma | 0 | 3 | -0.1639 | -0.1639 | 0.1639 | 2 | 952.3 | 2026-08-28T13:18:21
35 | 3_sigma | 0 | 3 | -0.1139 | -0.1139 | 0.1139 | 2 | 947.3 | 2026-08-28T13:18:21
35 | 3_sigma | 0 | 3 | -0.0639 | -0.0639 | 0.0639 | 2 | 943 | 2026-08-28T13:18:21
35 | 3_sigma | 0 | 3 | -0.0139 | -0.0139 | 0.0139 | 2 | 944 | 2026-08-28T13:18:21
35 | 3_sigma | 0 | 3 | 0.0361 | 0.0361 | -0.0361 | 2 | 944.3 | 2026-08-28T13:18:21
35 | 3_sigma | 0 | 3 | 0.0861 | 0.0861 | -0.0861 | 2 | 946.7 | 2026-08-28T13:18:21
35 | 3_sigma | 0 | 3 | 0.1361 | 0.1361 | -0.1361 | 2 | 952 | 2026-08-28T13:18:21
35 | 3_sigma | 0 | 3 | 0.1861 | 0.1861 | -0.1861 | 2 | 959.3 | 2026-08-28T13:18:21
35 | 3_sigma | 0 | 3 | 0.2361 | 0.2361 | -0.2361 | 2 | 969.3 | 2026-08-28T13:18:21
35 | 3_sigma | 0 | 3 | 0.2861 | 0.2861 | -0.2861 | 2 | 981 | 2026-08-28T13:18:21
35 | 3_sigma | 0 | 3 | 0.3361 | 0.3361 | -0.3361 | 2 | 994.3 | 2026-08-28T13:18:21
35 | 3_sigma | 0 | 3 | 0.3861 | 0.3861 | -0.3861 | 2 | 1010 | 2026-08-28T13:18:21
35 | 3_sigma | 0 | 3 | 0.4361 | 0.4361 | -0.4361 | 2 | 1028 | 2026-08-28T13:18:21
35 | 3_sigma | 0 | 3 | 0.4861 | 0.4861 | -0.4861 | 2 | 1048 | 2026-08-28T13:18:21
35 | 3_sigma | 0 | 3 | 0.5361 | 0.5361 | -0.5361 | 2 | 1070 | 2026-08-28T13:18:21
35 | 3_sigma | 0 | 3 | 0.5861 | 0.5861 | -0.5861 | 2 | 1092 | 2026-08-28T13:18:21
36 | 3_sigma | 0 | 4 | -0.6144 | -0.6144 | 0.6144 | 2 | 1093.3 | 2026-08-28T13:18:42
36 | 3_sigma | 0 | 4 | -0.5644 | -0.5644 | 0.5644 | 2 | 1071 | 2026-08-28T13:18:42
36 | 3_sigma | 0 | 4 | -0.5144 | -0.5144 | 0.5144 | 2 | 1048.7 | 2026-08-28T13:18:42
36 | 3_sigma | 0 | 4 | -0.4644 | -0.4644 | 0.4644 | 2 | 1029.3 | 2026-08-28T13:18:42
36 | 3_sigma | 0 | 4 | -0.4144 | -0.4144 | 0.4144 | 2 | 1011.3 | 2026-08-28T13:18:42
36 | 3_sigma | 0 | 4 | -0.3644 | -0.3644 | 0.3644 | 2 | 995.3 | 2026-08-28T13:18:42
36 | 3_sigma | 0 | 4 | -0.3144 | -0.3144 | 0.3144 | 2 | 983 | 2026-08-28T13:18:42
36 | 3_sigma | 0 | 4 | -0.2644 | -0.2644 | 0.2644 | 2 | 971.7 | 2026-08-28T13:18:42
36 | 3_sigma | 0 | 4 | -0.2144 | -0.2144 | 0.2144 | 2 | 962 | 2026-08-28T13:18:42
36 | 3_sigma | 0 | 4 | -0.1644 | -0.1644 | 0.1644 | 2 | 955.3 | 2026-08-28T13:18:42
36 | 3_sigma | 0 | 4 | -0.1144 | -0.1144 | 0.1144 | 2 | 949.3 | 2026-08-28T13:18:42
36 | 3_sigma | 0 | 4 | -0.0644 | -0.0644 | 0.0644 | 2 | 946.3 | 2026-08-28T13:18:42
36 | 3_sigma | 0 | 4 | -0.0144 | -0.0144 | 0.0144 | 2 | 944.7 | 2026-08-28T13:18:42
36 | 3_sigma | 0 | 4 | 0.0356 | 0.0356 | -0.0356 | 2 | 945.7 | 2026-08-28T13:18:42
36 | 3_sigma | 0 | 4 | 0.0856 | 0.0856 | -0.0856 | 2 | 950 | 2026-08-28T13:18:42
36 | 3_sigma | 0 | 4 | 0.1356 | 0.1356 | -0.1356 | 2 | 955.7 | 2026-08-28T13:18:42
36 | 3_sigma | 0 | 4 | 0.1856 | 0.1856 | -0.1856 | 2 | 961.7 | 2026-08-28T13:18:42
36 | 3_sigma | 0 | 4 | 0.2356 | 0.2356 | -0.2356 | 2 | 972 | 2026-08-28T13:18:42
36 | 3_sigma | 0 | 4 | 0.2856 | 0.2856 | -0.2856 | 2 | 983.3 | 2026-08-28T13:18:42
36 | 3_sigma | 0 | 4 | 0.3356 | 0.3356 | -0.3356 | 2 | 996 | 2026-08-28T13:18:42
36 | 3_sigma | 0 | 4 | 0.3856 | 0.3856 | -0.3856 | 2 | 1011.3 | 2026-08-28T13:18:42
36 | 3_sigma | 0 | 4 | 0.4356 | 0.4356 | -0.4356 | 2 | 1030 | 2026-08-28T13:18:42
36 | 3_sigma | 0 | 4 | 0.4856 | 0.4856 | -0.4856 | 2 | 1051.3 | 2026-08-28T13:18:42
36 | 3_sigma | 0 | 4 | 0.5356 | 0.5356 | -0.5356 | 2 | 1071.7 | 2026-08-28T13:18:42
36 | 3_sigma | 0 | 4 | 0.5856 | 0.5856 | -0.5856 | 2 | 1095 | 2026-08-28T13:18:42
37 | 3_sigma | 0 | 5 | -0.6157 | -0.6157 | 0.6157 | 2 | 1097.3 | 2026-08-28T13:19:04
37 | 3_sigma | 0 | 5 | -0.5657 | -0.5657 | 0.5657 | 2 | 1074 | 2026-08-28T13:19:04
37 | 3_sigma | 0 | 5 | -0.5157 | -0.5157 | 0.5157 | 2 | 1051.7 | 2026-08-28T13:19:04
37 | 3_sigma | 0 | 5 | -0.4657 | -0.4657 | 0.4657 | 2 | 1030.7 | 2026-08-28T13:19:04
37 | 3_sigma | 0 | 5 | -0.4157 | -0.4157 | 0.4157 | 2 | 1014.3 | 2026-08-28T13:19:04
37 | 3_sigma | 0 | 5 | -0.3657 | -0.3657 | 0.3657 | 2 | 999 | 2026-08-28T13:19:04
37 | 3_sigma | 0 | 5 | -0.3157 | -0.3157 | 0.3157 | 2 | 984 | 2026-08-28T13:19:04
37 | 3_sigma | 0 | 5 | -0.2657 | -0.2657 | 0.2657 | 2 | 972.7 | 2026-08-28T13:19:04
37 | 3_sigma | 0 | 5 | -0.2157 | -0.2157 | 0.2157 | 2 | 963 | 2026-08-28T13:19:04
37 | 3_sigma | 0 | 5 | -0.1657 | -0.1657 | 0.1657 | 2 | 956 | 2026-08-28T13:19:04
37 | 3_sigma | 0 | 5 | -0.1157 | -0.1157 | 0.1157 | 2 | 950.3 | 2026-08-28T13:19:04
37 | 3_sigma | 0 | 5 | -0.0657 | -0.0657 | 0.0657 | 2 | 946.3 | 2026-08-28T13:19:04
37 | 3_sigma | 0 | 5 | -0.0157 | -0.0157 | 0.0157 | 2 | 946 | 2026-08-28T13:19:04
37 | 3_sigma | 0 | 5 | 0.0343 | 0.0343 | -0.0343 | 2 | 946.7 | 2026-08-28T13:19:04
37 | 3_sigma | 0 | 5 | 0.0843 | 0.0843 | -0.0843 | 2 | 949.7 | 2026-08-28T13:19:04
37 | 3_sigma | 0 | 5 | 0.1343 | 0.1343 | -0.1343 | 2 | 955 | 2026-08-28T13:19:04
37 | 3_sigma | 0 | 5 | 0.1843 | 0.1843 | -0.1843 | 2 | 960 | 2026-08-28T13:19:04
37 | 3_sigma | 0 | 5 | 0.2343 | 0.2343 | -0.2343 | 2 | 972 | 2026-08-28T13:19:04
37 | 3_sigma | 0 | 5 | 0.2843 | 0.2843 | -0.2843 | 2 | 983.7 | 2026-08-28T13:19:04
37 | 3_sigma | 0 | 5 | 0.3343 | 0.3343 | -0.3343 | 2 | 995.3 | 2026-08-28T13:19:04
37 | 3_sigma | 0 | 5 | 0.3843 | 0.3843 | -0.3843 | 2 | 1011.7 | 2026-08-28T13:19:04
37 | 3_sigma | 0 | 5 | 0.4343 | 0.4343 | -0.4343 | 2 | 1030 | 2026-08-28T13:19:04
37 | 3_sigma | 0 | 5 | 0.4843 | 0.4843 | -0.4843 | 2 | 1048.7 | 2026-08-28T13:19:04
37 | 3_sigma | 0 | 5 | 0.5343 | 0.5343 | -0.5343 | 2 | 1072 | 2026-08-28T13:19:04
37 | 3_sigma | 0 | 5 | 0.5843 | 0.5843 | -0.5843 | 2 | 1095.3 | 2026-08-28T13:19:04
38 | 3_sigma | 0 | 6 | -0.6124 | -0.6124 | 0.6124 | 2 | 1095 | 2026-08-28T13:19:26
38 | 3_sigma | 0 | 6 | -0.5624 | -0.5624 | 0.5624 | 2 | 1072.7 | 2026-08-28T13:19:26
38 | 3_sigma | 0 | 6 | -0.5124 | -0.5124 | 0.5124 | 2 | 1052 | 2026-08-28T13:19:26
38 | 3_sigma | 0 | 6 | -0.4624 | -0.4624 | 0.4624 | 2 | 1031.7 | 2026-08-28T13:19:26
38 | 3_sigma | 0 | 6 | -0.4124 | -0.4124 | 0.4124 | 2 | 1015 | 2026-08-28T13:19:26
38 | 3_sigma | 0 | 6 | -0.3624 | -0.3624 | 0.3624 | 2 | 998.7 | 2026-08-28T13:19:26
38 | 3_sigma | 0 | 6 | -0.3124 | -0.3124 | 0.3124 | 2 | 984.3 | 2026-08-28T13:19:26
38 | 3_sigma | 0 | 6 | -0.2624 | -0.2624 | 0.2624 | 2 | 973.3 | 2026-08-28T13:19:26
38 | 3_sigma | 0 | 6 | -0.2124 | -0.2124 | 0.2124 | 2 | 964.3 | 2026-08-28T13:19:26
38 | 3_sigma | 0 | 6 | -0.1624 | -0.1624 | 0.1624 | 2 | 957.3 | 2026-08-28T13:19:26
38 | 3_sigma | 0 | 6 | -0.1124 | -0.1124 | 0.1124 | 2 | 951.3 | 2026-08-28T13:19:26
38 | 3_sigma | 0 | 6 | -0.0624 | -0.0624 | 0.0624 | 2 | 949.7 | 2026-08-28T13:19:26
38 | 3_sigma | 0 | 6 | -0.0124 | -0.0124 | 0.0124 | 2 | 947.7 | 2026-08-28T13:19:26
38 | 3_sigma | 0 | 6 | 0.0376 | 0.0376 | -0.0376 | 2 | 949 | 2026-08-28T13:19:26
38 | 3_sigma | 0 | 6 | 0.0876 | 0.0876 | -0.0876 | 2 | 952.3 | 2026-08-28T13:19:26
38 | 3_sigma | 0 | 6 | 0.1376 | 0.1376 | -0.1376 | 2 | 958 | 2026-08-28T13:19:26
38 | 3_sigma | 0 | 6 | 0.1876 | 0.1876 | -0.1876 | 2 | 965.3 | 2026-08-28T13:19:26
38 | 3_sigma | 0 | 6 | 0.2376 | 0.2376 | -0.2376 | 2 | 974.7 | 2026-08-28T13:19:26
38 | 3_sigma | 0 | 6 | 0.2876 | 0.2876 | -0.2876 | 2 | 987.3 | 2026-08-28T13:19:26
38 | 3_sigma | 0 | 6 | 0.3376 | 0.3376 | -0.3376 | 2 | 999.7 | 2026-08-28T13:19:26
38 | 3_sigma | 0 | 6 | 0.3876 | 0.3876 | -0.3876 | 2 | 1016 | 2026-08-28T13:19:26
38 | 3_sigma | 0 | 6 | 0.4376 | 0.4376 | -0.4376 | 2 | 1035 | 2026-08-28T13:19:26
38 | 3_sigma | 0 | 6 | 0.4876 | 0.4876 | -0.4876 | 2 | 1054.7 | 2026-08-28T13:19:26
38 | 3_sigma | 0 | 6 | 0.5376 | 0.5376 | -0.5376 | 2 | 1076 | 2026-08-28T13:19:26
38 | 3_sigma | 0 | 6 | 0.5876 | 0.5876 | -0.5876 | 2 | 1099.7 | 2026-08-28T13:19:26
39 | 3_sigma | 0 | 7 | -0.6156 | -0.6156 | 0.6156 | 2 | 1100 | 2026-08-28T13:19:48
39 | 3_sigma | 0 | 7 | -0.5656 | -0.5656 | 0.5656 | 2 | 1076.7 | 2026-08-28T13:19:48
39 | 3_sigma | 0 | 7 | -0.5156 | -0.5156 | 0.5156 | 2 | 1055 | 2026-08-28T13:19:48
39 | 3_sigma | 0 | 7 | -0.4656 | -0.4656 | 0.4656 | 2 | 1033.3 | 2026-08-28T13:19:48
39 | 3_sigma | 0 | 7 | -0.4156 | -0.4156 | 0.4156 | 2 | 1016.3 | 2026-08-28T13:19:48
39 | 3_sigma | 0 | 7 | -0.3656 | -0.3656 | 0.3656 | 2 | 1000.3 | 2026-08-28T13:19:48
39 | 3_sigma | 0 | 7 | -0.3156 | -0.3156 | 0.3156 | 2 | 986.3 | 2026-08-28T13:19:48
39 | 3_sigma | 0 | 7 | -0.2656 | -0.2656 | 0.2656 | 2 | 975.7 | 2026-08-28T13:19:48
39 | 3_sigma | 0 | 7 | -0.2156 | -0.2156 | 0.2156 | 2 | 966.7 | 2026-08-28T13:19:48
39 | 3_sigma | 0 | 7 | -0.1656 | -0.1656 | 0.1656 | 2 | 959.3 | 2026-08-28T13:19:48
39 | 3_sigma | 0 | 7 | -0.1156 | -0.1156 | 0.1156 | 2 | 952.3 | 2026-08-28T13:19:48
39 | 3_sigma | 0 | 7 | -0.0656 | -0.0656 | 0.0656 | 2 | 948.3 | 2026-08-28T13:19:48
39 | 3_sigma | 0 | 7 | -0.0156 | -0.0156 | 0.0156 | 2 | 947 | 2026-08-28T13:19:48
39 | 3_sigma | 0 | 7 | 0.0344 | 0.0344 | -0.0344 | 2 | 950.7 | 2026-08-28T13:19:48
39 | 3_sigma | 0 | 7 | 0.0844 | 0.0844 | -0.0844 | 2 | 952 | 2026-08-28T13:19:48
39 | 3_sigma | 0 | 7 | 0.1344 | 0.1344 | -0.1344 | 2 | 959 | 2026-08-28T13:19:48
39 | 3_sigma | 0 | 7 | 0.1844 | 0.1844 | -0.1844 | 2 | 966.3 | 2026-08-28T13:19:48
39 | 3_sigma | 0 | 7 | 0.2344 | 0.2344 | -0.2344 | 2 | 974.7 | 2026-08-28T13:19:48
39 | 3_sigma | 0 | 7 | 0.2844 | 0.2844 | -0.2844 | 2 | 986.3 | 2026-08-28T13:19:48
39 | 3_sigma | 0 | 7 | 0.3344 | 0.3344 | -0.3344 | 2 | 999 | 2026-08-28T13:19:48
39 | 3_sigma | 0 | 7 | 0.3844 | 0.3844 | -0.3844 | 2 | 1016.3 | 2026-08-28T13:19:48
39 | 3_sigma | 0 | 7 | 0.4344 | 0.4344 | -0.4344 | 2 | 1033 | 2026-08-28T13:19:48
39 | 3_sigma | 0 | 7 | 0.4844 | 0.4844 | -0.4844 | 2 | 1053 | 2026-08-28T13:19:48
39 | 3_sigma | 0 | 7 | 0.5344 | 0.5344 | -0.5344 | 2 | 1074 | 2026-08-28T13:19:48
39 | 3_sigma | 0 | 7 | 0.5844 | 0.5844 | -0.5844 | 2 | 1099.3 | 2026-08-28T13:19:48
40 | 3_sigma | -1.75 | 0 | -0.6145 | -2.3645 | -1.1355 | 16.67 | 233.7 | 2026-08-28T13:20:09
40 | 3_sigma | -1.75 | 0 | -0.5645 | -2.3145 | -1.1855 | 16.67 | 181.7 | 2026-08-28T13:20:09
40 | 3_sigma | -1.75 | 0 | -0.5145 | -2.2645 | -1.2355 | 16.67 | 142.3 | 2026-08-28T13:20:09
40 | 3_sigma | -1.75 | 0 | -0.4645 | -2.2145 | -1.2855 | 16.67 | 109 | 2026-08-28T13:20:09
40 | 3_sigma | -1.75 | 0 | -0.4145 | -2.1645 | -1.3355 | 16.67 | 80.7 | 2026-08-28T13:20:09
40 | 3_sigma | -1.75 | 0 | -0.3645 | -2.1145 | -1.3855 | 16.67 | 58.3 | 2026-08-28T13:20:09
40 | 3_sigma | -1.75 | 0 | -0.3145 | -2.0645 | -1.4355 | 16.67 | 41.3 | 2026-08-28T13:20:09
40 | 3_sigma | -1.75 | 0 | -0.2645 | -2.0145 | -1.4855 | 16.67 | 27.7 | 2026-08-28T13:20:09
40 | 3_sigma | -1.75 | 0 | -0.2145 | -1.9645 | -1.5355 | 16.67 | 17.3 | 2026-08-28T13:20:09
40 | 3_sigma | -1.75 | 0 | -0.1645 | -1.9145 | -1.5855 | 16.67 | 10.7 | 2026-08-28T13:20:09
40 | 3_sigma | -1.75 | 0 | -0.1145 | -1.8645 | -1.6355 | 16.67 | 5.3 | 2026-08-28T13:20:09
40 | 3_sigma | -1.75 | 0 | -0.0645 | -1.8145 | -1.6855 | 16.67 | 2.7 | 2026-08-28T13:20:09
40 | 3_sigma | -1.75 | 0 | -0.0145 | -1.7645 | -1.7355 | 16.67 | 2 | 2026-08-28T13:20:09
40 | 3_sigma | -1.75 | 0 | 0.0355 | -1.7145 | -1.7855 | 16.67 | 2.7 | 2026-08-28T13:20:09
40 | 3_sigma | -1.75 | 0 | 0.0855 | -1.6645 | -1.8355 | 16.67 | 4.7 | 2026-08-28T13:20:09
40 | 3_sigma | -1.75 | 0 | 0.1355 | -1.6145 | -1.8855 | 16.67 | 9.7 | 2026-08-28T13:20:09
40 | 3_sigma | -1.75 | 0 | 0.1855 | -1.5645 | -1.9355 | 16.67 | 16 | 2026-08-28T13:20:09
40 | 3_sigma | -1.75 | 0 | 0.2355 | -1.5145 | -1.9855 | 16.67 | 26.3 | 2026-08-28T13:20:09
40 | 3_sigma | -1.75 | 0 | 0.2855 | -1.4645 | -2.0355 | 16.67 | 39.7 | 2026-08-28T13:20:09
40 | 3_sigma | -1.75 | 0 | 0.3355 | -1.4145 | -2.0855 | 16.67 | 56 | 2026-08-28T13:20:09
40 | 3_sigma | -1.75 | 0 | 0.3855 | -1.3645 | -2.1355 | 16.67 | 77.7 | 2026-08-28T13:20:09
40 | 3_sigma | -1.75 | 0 | 0.4355 | -1.3145 | -2.1855 | 16.67 | 103 | 2026-08-28T13:20:09
40 | 3_sigma | -1.75 | 0 | 0.4855 | -1.2645 | -2.2355 | 16.67 | 135.3 | 2026-08-28T13:20:09
40 | 3_sigma | -1.75 | 0 | 0.5355 | -1.2145 | -2.2855 | 16.67 | 173 | 2026-08-28T13:20:09
40 | 3_sigma | -1.75 | 0 | 0.5855 | -1.1645 | -2.3355 | 16.67 | 217.3 | 2026-08-28T13:20:09
41 | 3_sigma | -1.75 | 1 | -0.6099 | -2.3599 | -1.1401 | 16.67 | 223 | 2026-08-28T13:20:31
41 | 3_sigma | -1.75 | 1 | -0.5599 | -2.3099 | -1.1901 | 16.67 | 174.3 | 2026-08-28T13:20:31
41 | 3_sigma | -1.75 | 1 | -0.5099 | -2.2599 | -1.2401 | 16.67 | 135 | 2026-08-28T13:20:31
41 | 3_sigma | -1.75 | 1 | -0.4599 | -2.2099 | -1.2901 | 16.67 | 103.3 | 2026-08-28T13:20:31
41 | 3_sigma | -1.75 | 1 | -0.4099 | -2.1599 | -1.3401 | 16.67 | 77.3 | 2026-08-28T13:20:31
41 | 3_sigma | -1.75 | 1 | -0.3599 | -2.1099 | -1.3901 | 16.67 | 56.3 | 2026-08-28T13:20:31
41 | 3_sigma | -1.75 | 1 | -0.3099 | -2.0599 | -1.4401 | 16.67 | 39.7 | 2026-08-28T13:20:31
41 | 3_sigma | -1.75 | 1 | -0.2599 | -2.0099 | -1.4901 | 16.67 | 26.3 | 2026-08-28T13:20:31
41 | 3_sigma | -1.75 | 1 | -0.2099 | -1.9599 | -1.5401 | 16.67 | 16.3 | 2026-08-28T13:20:31
41 | 3_sigma | -1.75 | 1 | -0.1599 | -1.9099 | -1.5901 | 16.67 | 10.3 | 2026-08-28T13:20:31
41 | 3_sigma | -1.75 | 1 | -0.1099 | -1.8599 | -1.6401 | 16.67 | 5 | 2026-08-28T13:20:31
41 | 3_sigma | -1.75 | 1 | -0.0599 | -1.8099 | -1.6901 | 16.67 | 2.7 | 2026-08-28T13:20:31
41 | 3_sigma | -1.75 | 1 | -0.0099 | -1.7599 | -1.7401 | 16.67 | 1.3 | 2026-08-28T13:20:31
41 | 3_sigma | -1.75 | 1 | 0.0401 | -1.7099 | -1.7901 | 16.67 | 3 | 2026-08-28T13:20:31
41 | 3_sigma | -1.75 | 1 | 0.0901 | -1.6599 | -1.8401 | 16.67 | 5 | 2026-08-28T13:20:31
41 | 3_sigma | -1.75 | 1 | 0.1401 | -1.6099 | -1.8901 | 16.67 | 10 | 2026-08-28T13:20:31
41 | 3_sigma | -1.75 | 1 | 0.1901 | -1.5599 | -1.9401 | 16.67 | 16.7 | 2026-08-28T13:20:31
41 | 3_sigma | -1.75 | 1 | 0.2401 | -1.5099 | -1.9901 | 16.67 | 26.7 | 2026-08-28T13:20:31
41 | 3_sigma | -1.75 | 1 | 0.2901 | -1.4599 | -2.0401 | 16.67 | 39.7 | 2026-08-28T13:20:31
41 | 3_sigma | -1.75 | 1 | 0.3401 | -1.4099 | -2.0901 | 16.67 | 57 | 2026-08-28T13:20:31
41 | 3_sigma | -1.75 | 1 | 0.3901 | -1.3599 | -2.1401 | 16.67 | 78.7 | 2026-08-28T13:20:31
41 | 3_sigma | -1.75 | 1 | 0.4401 | -1.3099 | -2.1901 | 16.67 | 104.7 | 2026-08-28T13:20:31
41 | 3_sigma | -1.75 | 1 | 0.4901 | -1.2599 | -2.2401 | 16.67 | 137.7 | 2026-08-28T13:20:31
41 | 3_sigma | -1.75 | 1 | 0.5401 | -1.2099 | -2.2901 | 16.67 | 176.3 | 2026-08-28T13:20:31
41 | 3_sigma | -1.75 | 1 | 0.5901 | -1.1599 | -2.3401 | 16.67 | 220.7 | 2026-08-28T13:20:31
42 | 3_sigma | -1.75 | 2 | -0.6112 | -2.3612 | -1.1388 | 16.67 | 222.7 | 2026-08-28T13:20:52
42 | 3_sigma | -1.75 | 2 | -0.5612 | -2.3112 | -1.1888 | 16.67 | 174.3 | 2026-08-28T13:20:52
42 | 3_sigma | -1.75 | 2 | -0.5112 | -2.2612 | -1.2388 | 16.67 | 136.3 | 2026-08-28T13:20:52
42 | 3_sigma | -1.75 | 2 | -0.4612 | -2.2112 | -1.2888 | 16.67 | 104.7 | 2026-08-28T13:20:52
42 | 3_sigma | -1.75 | 2 | -0.4112 | -2.1612 | -1.3388 | 16.67 | 78 | 2026-08-28T13:20:52
42 | 3_sigma | -1.75 | 2 | -0.3612 | -2.1112 | -1.3888 | 16.67 | 57 | 2026-08-28T13:20:52
42 | 3_sigma | -1.75 | 2 | -0.3112 | -2.0612 | -1.4388 | 16.67 | 39.7 | 2026-08-28T13:20:52
42 | 3_sigma | -1.75 | 2 | -0.2612 | -2.0112 | -1.4888 | 16.67 | 26.3 | 2026-08-28T13:20:52
42 | 3_sigma | -1.75 | 2 | -0.2112 | -1.9612 | -1.5388 | 16.67 | 16.3 | 2026-08-28T13:20:52
42 | 3_sigma | -1.75 | 2 | -0.1612 | -1.9112 | -1.5888 | 16.67 | 9.3 | 2026-08-28T13:20:52
42 | 3_sigma | -1.75 | 2 | -0.1112 | -1.8612 | -1.6388 | 16.67 | 5.3 | 2026-08-28T13:20:52
42 | 3_sigma | -1.75 | 2 | -0.0612 | -1.8112 | -1.6888 | 16.67 | 2.7 | 2026-08-28T13:20:52
42 | 3_sigma | -1.75 | 2 | -0.0112 | -1.7612 | -1.7388 | 16.67 | 1.3 | 2026-08-28T13:20:52
42 | 3_sigma | -1.75 | 2 | 0.0388 | -1.7112 | -1.7888 | 16.67 | 2.3 | 2026-08-28T13:20:52
42 | 3_sigma | -1.75 | 2 | 0.0888 | -1.6612 | -1.8388 | 16.67 | 5.3 | 2026-08-28T13:20:52
42 | 3_sigma | -1.75 | 2 | 0.1388 | -1.6112 | -1.8888 | 16.67 | 9.3 | 2026-08-28T13:20:52
42 | 3_sigma | -1.75 | 2 | 0.1888 | -1.5612 | -1.9388 | 16.67 | 16.3 | 2026-08-28T13:20:52
42 | 3_sigma | -1.75 | 2 | 0.2388 | -1.5112 | -1.9888 | 16.67 | 26.3 | 2026-08-28T13:20:52
42 | 3_sigma | -1.75 | 2 | 0.2888 | -1.4612 | -2.0388 | 16.67 | 38.7 | 2026-08-28T13:20:52
42 | 3_sigma | -1.75 | 2 | 0.3388 | -1.4112 | -2.0888 | 16.67 | 56.7 | 2026-08-28T13:20:52
42 | 3_sigma | -1.75 | 2 | 0.3888 | -1.3612 | -2.1388 | 16.67 | 77.7 | 2026-08-28T13:20:52
42 | 3_sigma | -1.75 | 2 | 0.4388 | -1.3112 | -2.1888 | 16.67 | 104 | 2026-08-28T13:20:52
42 | 3_sigma | -1.75 | 2 | 0.4888 | -1.2612 | -2.2388 | 16.67 | 136 | 2026-08-28T13:20:52
42 | 3_sigma | -1.75 | 2 | 0.5388 | -1.2112 | -2.2888 | 16.67 | 174.3 | 2026-08-28T13:20:52
42 | 3_sigma | -1.75 | 2 | 0.5888 | -1.1612 | -2.3388 | 16.67 | 219 | 2026-08-28T13:20:52
43 | 3_sigma | -1.75 | 3 | -0.6107 | -2.3607 | -1.1393 | 16.67 | 222.7 | 2026-08-28T13:21:14
43 | 3_sigma | -1.75 | 3 | -0.5607 | -2.3107 | -1.1893 | 16.67 | 173.3 | 2026-08-28T13:21:14
43 | 3_sigma | -1.75 | 3 | -0.5107 | -2.2607 | -1.2393 | 16.67 | 136 | 2026-08-28T13:21:14
43 | 3_sigma | -1.75 | 3 | -0.4607 | -2.2107 | -1.2893 | 16.67 | 104.3 | 2026-08-28T13:21:14
43 | 3_sigma | -1.75 | 3 | -0.4107 | -2.1607 | -1.3393 | 16.67 | 77.3 | 2026-08-28T13:21:14
43 | 3_sigma | -1.75 | 3 | -0.3607 | -2.1107 | -1.3893 | 16.67 | 55.7 | 2026-08-28T13:21:14
43 | 3_sigma | -1.75 | 3 | -0.3107 | -2.0607 | -1.4393 | 16.67 | 39.3 | 2026-08-28T13:21:14
43 | 3_sigma | -1.75 | 3 | -0.2607 | -2.0107 | -1.4893 | 16.67 | 26.7 | 2026-08-28T13:21:14
43 | 3_sigma | -1.75 | 3 | -0.2107 | -1.9607 | -1.5393 | 16.67 | 17 | 2026-08-28T13:21:14
43 | 3_sigma | -1.75 | 3 | -0.1607 | -1.9107 | -1.5893 | 16.67 | 9.7 | 2026-08-28T13:21:14
43 | 3_sigma | -1.75 | 3 | -0.1107 | -1.8607 | -1.6393 | 16.67 | 5 | 2026-08-28T13:21:14
43 | 3_sigma | -1.75 | 3 | -0.0607 | -1.8107 | -1.6893 | 16.67 | 2.3 | 2026-08-28T13:21:14
43 | 3_sigma | -1.75 | 3 | -0.0107 | -1.7607 | -1.7393 | 16.67 | 1.7 | 2026-08-28T13:21:14
43 | 3_sigma | -1.75 | 3 | 0.0393 | -1.7107 | -1.7893 | 16.67 | 2 | 2026-08-28T13:21:14
43 | 3_sigma | -1.75 | 3 | 0.0893 | -1.6607 | -1.8393 | 16.67 | 5.3 | 2026-08-28T13:21:14
43 | 3_sigma | -1.75 | 3 | 0.1393 | -1.6107 | -1.8893 | 16.67 | 9.3 | 2026-08-28T13:21:14
43 | 3_sigma | -1.75 | 3 | 0.1893 | -1.5607 | -1.9393 | 16.67 | 16.7 | 2026-08-28T13:21:14
43 | 3_sigma | -1.75 | 3 | 0.2393 | -1.5107 | -1.9893 | 16.67 | 26.7 | 2026-08-28T13:21:14
43 | 3_sigma | -1.75 | 3 | 0.2893 | -1.4607 | -2.0393 | 16.67 | 39.3 | 2026-08-28T13:21:14
43 | 3_sigma | -1.75 | 3 | 0.3393 | -1.4107 | -2.0893 | 16.67 | 56.7 | 2026-08-28T13:21:14
43 | 3_sigma | -1.75 | 3 | 0.3893 | -1.3607 | -2.1393 | 16.67 | 78 | 2026-08-28T13:21:14
43 | 3_sigma | -1.75 | 3 | 0.4393 | -1.3107 | -2.1893 | 16.67 | 104.3 | 2026-08-28T13:21:14
43 | 3_sigma | -1.75 | 3 | 0.4893 | -1.2607 | -2.2393 | 16.67 | 136 | 2026-08-28T13:21:14
43 | 3_sigma | -1.75 | 3 | 0.5393 | -1.2107 | -2.2893 | 16.67 | 173.7 | 2026-08-28T13:21:14
43 | 3_sigma | -1.75 | 3 | 0.5893 | -1.1607 | -2.3393 | 16.67 | 218.3 | 2026-08-28T13:21:14
44 | 3_sigma | -1.75 | 4 | -0.611 | -2.361 | -1.139 | 16.67 | 222.3 | 2026-08-28T13:21:36
44 | 3_sigma | -1.75 | 4 | -0.561 | -2.311 | -1.189 | 16.67 | 174.3 | 2026-08-28T13:21:36
44 | 3_sigma | -1.75 | 4 | -0.511 | -2.261 | -1.239 | 16.67 | 135 | 2026-08-28T13:21:36
44 | 3_sigma | -1.75 | 4 | -0.461 | -2.211 | -1.289 | 16.67 | 104 | 2026-08-28T13:21:36
44 | 3_sigma | -1.75 | 4 | -0.411 | -2.161 | -1.339 | 16.67 | 77 | 2026-08-28T13:21:36
44 | 3_sigma | -1.75 | 4 | -0.361 | -2.111 | -1.389 | 16.67 | 56 | 2026-08-28T13:21:36
44 | 3_sigma | -1.75 | 4 | -0.311 | -2.061 | -1.439 | 16.67 | 39.3 | 2026-08-28T13:21:36
44 | 3_sigma | -1.75 | 4 | -0.261 | -2.011 | -1.489 | 16.67 | 26.7 | 2026-08-28T13:21:36
44 | 3_sigma | -1.75 | 4 | -0.211 | -1.961 | -1.539 | 16.67 | 16.3 | 2026-08-28T13:21:36
44 | 3_sigma | -1.75 | 4 | -0.161 | -1.911 | -1.589 | 16.67 | 9.3 | 2026-08-28T13:21:36
44 | 3_sigma | -1.75 | 4 | -0.111 | -1.861 | -1.639 | 16.67 | 5.3 | 2026-08-28T13:21:36
44 | 3_sigma | -1.75 | 4 | -0.061 | -1.811 | -1.689 | 16.67 | 2.7 | 2026-08-28T13:21:36
44 | 3_sigma | -1.75 | 4 | -0.011 | -1.761 | -1.739 | 16.67 | 1.7 | 2026-08-28T13:21:36
44 | 3_sigma | -1.75 | 4 | 0.039 | -1.711 | -1.789 | 16.67 | 2 | 2026-08-28T13:21:36
44 | 3_sigma | -1.75 | 4 | 0.089 | -1.661 | -1.839 | 16.67 | 5.3 | 2026-08-28T13:21:36
44 | 3_sigma | -1.75 | 4 | 0.139 | -1.611 | -1.889 | 16.67 | 9.7 | 2026-08-28T13:21:36
44 | 3_sigma | -1.75 | 4 | 0.189 | -1.561 | -1.939 | 16.67 | 16.7 | 2026-08-28T13:21:36
44 | 3_sigma | -1.75 | 4 | 0.239 | -1.511 | -1.989 | 16.67 | 26.7 | 2026-08-28T13:21:36
44 | 3_sigma | -1.75 | 4 | 0.289 | -1.461 | -2.039 | 16.67 | 39 | 2026-08-28T13:21:36
44 | 3_sigma | -1.75 | 4 | 0.339 | -1.411 | -2.089 | 16.67 | 56.3 | 2026-08-28T13:21:36
44 | 3_sigma | -1.75 | 4 | 0.389 | -1.361 | -2.139 | 16.67 | 76.7 | 2026-08-28T13:21:36
44 | 3_sigma | -1.75 | 4 | 0.439 | -1.311 | -2.189 | 16.67 | 103.3 | 2026-08-28T13:21:36
44 | 3_sigma | -1.75 | 4 | 0.489 | -1.261 | -2.239 | 16.67 | 136.3 | 2026-08-28T13:21:36
44 | 3_sigma | -1.75 | 4 | 0.539 | -1.211 | -2.289 | 16.67 | 174 | 2026-08-28T13:21:36
44 | 3_sigma | -1.75 | 4 | 0.589 | -1.161 | -2.339 | 16.67 | 218.3 | 2026-08-28T13:21:36
45 | 3_sigma | -1.75 | 5 | -0.6112 | -2.3612 | -1.1388 | 16.67 | 221.7 | 2026-08-28T13:21:57
45 | 3_sigma | -1.75 | 5 | -0.5612 | -2.3112 | -1.1888 | 16.67 | 173.7 | 2026-08-28T13:21:57
45 | 3_sigma | -1.75 | 5 | -0.5112 | -2.2612 | -1.2388 | 16.67 | 136.3 | 2026-08-28T13:21:57
45 | 3_sigma | -1.75 | 5 | -0.4612 | -2.2112 | -1.2888 | 16.67 | 104.3 | 2026-08-28T13:21:57
45 | 3_sigma | -1.75 | 5 | -0.4112 | -2.1612 | -1.3388 | 16.67 | 77 | 2026-08-28T13:21:57
45 | 3_sigma | -1.75 | 5 | -0.3612 | -2.1112 | -1.3888 | 16.67 | 56.7 | 2026-08-28T13:21:57
45 | 3_sigma | -1.75 | 5 | -0.3112 | -2.0612 | -1.4388 | 16.67 | 39.7 | 2026-08-28T13:21:57
45 | 3_sigma | -1.75 | 5 | -0.2612 | -2.0112 | -1.4888 | 16.67 | 26.7 | 2026-08-28T13:21:57
45 | 3_sigma | -1.75 | 5 | -0.2112 | -1.9612 | -1.5388 | 16.67 | 16.3 | 2026-08-28T13:21:57
45 | 3_sigma | -1.75 | 5 | -0.1612 | -1.9112 | -1.5888 | 16.67 | 9.3 | 2026-08-28T13:21:57
45 | 3_sigma | -1.75 | 5 | -0.1112 | -1.8612 | -1.6388 | 16.67 | 5 | 2026-08-28T13:21:57
45 | 3_sigma | -1.75 | 5 | -0.0612 | -1.8112 | -1.6888 | 16.67 | 2.3 | 2026-08-28T13:21:57
45 | 3_sigma | -1.75 | 5 | -0.0112 | -1.7612 | -1.7388 | 16.67 | 1.3 | 2026-08-28T13:21:57
45 | 3_sigma | -1.75 | 5 | 0.0388 | -1.7112 | -1.7888 | 16.67 | 2.3 | 2026-08-28T13:21:57
45 | 3_sigma | -1.75 | 5 | 0.0888 | -1.6612 | -1.8388 | 16.67 | 5 | 2026-08-28T13:21:57
45 | 3_sigma | -1.75 | 5 | 0.1388 | -1.6112 | -1.8888 | 16.67 | 10 | 2026-08-28T13:21:57
45 | 3_sigma | -1.75 | 5 | 0.1888 | -1.5612 | -1.9388 | 16.67 | 16.7 | 2026-08-28T13:21:57
45 | 3_sigma | -1.75 | 5 | 0.2388 | -1.5112 | -1.9888 | 16.67 | 26.3 | 2026-08-28T13:21:57
45 | 3_sigma | -1.75 | 5 | 0.2888 | -1.4612 | -2.0388 | 16.67 | 39 | 2026-08-28T13:21:57
45 | 3_sigma | -1.75 | 5 | 0.3388 | -1.4112 | -2.0888 | 16.67 | 56 | 2026-08-28T13:21:57
45 | 3_sigma | -1.75 | 5 | 0.3888 | -1.3612 | -2.1388 | 16.67 | 77.3 | 2026-08-28T13:21:57
45 | 3_sigma | -1.75 | 5 | 0.4388 | -1.3112 | -2.1888 | 16.67 | 104.3 | 2026-08-28T13:21:57
45 | 3_sigma | -1.75 | 5 | 0.4888 | -1.2612 | -2.2388 | 16.67 | 136 | 2026-08-28T13:21:57
45 | 3_sigma | -1.75 | 5 | 0.5388 | -1.2112 | -2.2888 | 16.67 | 173.7 | 2026-08-28T13:21:57
45 | 3_sigma | -1.75 | 5 | 0.5888 | -1.1612 | -2.3388 | 16.67 | 218.3 | 2026-08-28T13:21:57
46 | 3_sigma | -1.75 | 6 | -0.611 | -2.361 | -1.139 | 16.67 | 222 | 2026-08-28T13:22:19
46 | 3_sigma | -1.75 | 6 | -0.561 | -2.311 | -1.189 | 16.67 | 173.7 | 2026-08-28T13:22:19
46 | 3_sigma | -1.75 | 6 | -0.511 | -2.261 | -1.239 | 16.67 | 136 | 2026-08-28T13:22:19
46 | 3_sigma | -1.75 | 6 | -0.461 | -2.211 | -1.289 | 16.67 | 104 | 2026-08-28T13:22:19
46 | 3_sigma | -1.75 | 6 | -0.411 | -2.161 | -1.339 | 16.67 | 77 | 2026-08-28T13:22:19
46 | 3_sigma | -1.75 | 6 | -0.361 | -2.111 | -1.389 | 16.67 | 56 | 2026-08-28T13:22:19
46 | 3_sigma | -1.75 | 6 | -0.311 | -2.061 | -1.439 | 16.67 | 39.3 | 2026-08-28T13:22:19
46 | 3_sigma | -1.75 | 6 | -0.261 | -2.011 | -1.489 | 16.67 | 26.3 | 2026-08-28T13:22:19
46 | 3_sigma | -1.75 | 6 | -0.211 | -1.961 | -1.539 | 16.67 | 16.3 | 2026-08-28T13:22:19
46 | 3_sigma | -1.75 | 6 | -0.161 | -1.911 | -1.589 | 16.67 | 9.3 | 2026-08-28T13:22:19
46 | 3_sigma | -1.75 | 6 | -0.111 | -1.861 | -1.639 | 16.67 | 5.3 | 2026-08-28T13:22:19
46 | 3_sigma | -1.75 | 6 | -0.061 | -1.811 | -1.689 | 16.67 | 2.7 | 2026-08-28T13:22:19
46 | 3_sigma | -1.75 | 6 | -0.011 | -1.761 | -1.739 | 16.67 | 1.7 | 2026-08-28T13:22:19
46 | 3_sigma | -1.75 | 6 | 0.039 | -1.711 | -1.789 | 16.67 | 2.3 | 2026-08-28T13:22:19
46 | 3_sigma | -1.75 | 6 | 0.089 | -1.661 | -1.839 | 16.67 | 5 | 2026-08-28T13:22:19
46 | 3_sigma | -1.75 | 6 | 0.139 | -1.611 | -1.889 | 16.67 | 9.7 | 2026-08-28T13:22:19
46 | 3_sigma | -1.75 | 6 | 0.189 | -1.561 | -1.939 | 16.67 | 17 | 2026-08-28T13:22:19
46 | 3_sigma | -1.75 | 6 | 0.239 | -1.511 | -1.989 | 16.67 | 26.7 | 2026-08-28T13:22:19
46 | 3_sigma | -1.75 | 6 | 0.289 | -1.461 | -2.039 | 16.67 | 39.7 | 2026-08-28T13:22:19
46 | 3_sigma | -1.75 | 6 | 0.339 | -1.411 | -2.089 | 16.67 | 56 | 2026-08-28T13:22:19
46 | 3_sigma | -1.75 | 6 | 0.389 | -1.361 | -2.139 | 16.67 | 77.3 | 2026-08-28T13:22:19
46 | 3_sigma | -1.75 | 6 | 0.439 | -1.311 | -2.189 | 16.67 | 104 | 2026-08-28T13:22:19
46 | 3_sigma | -1.75 | 6 | 0.489 | -1.261 | -2.239 | 16.67 | 135.7 | 2026-08-28T13:22:19
46 | 3_sigma | -1.75 | 6 | 0.539 | -1.211 | -2.289 | 16.67 | 173.7 | 2026-08-28T13:22:19
46 | 3_sigma | -1.75 | 6 | 0.589 | -1.161 | -2.339 | 16.67 | 218 | 2026-08-28T13:22:19
47 | 3_sigma | -1.75 | 7 | -0.6111 | -2.3611 | -1.1389 | 16.67 | 221.7 | 2026-08-28T13:22:41
47 | 3_sigma | -1.75 | 7 | -0.5611 | -2.3111 | -1.1889 | 16.67 | 173.3 | 2026-08-28T13:22:41
47 | 3_sigma | -1.75 | 7 | -0.5111 | -2.2611 | -1.2389 | 16.67 | 135.7 | 2026-08-28T13:22:41
47 | 3_sigma | -1.75 | 7 | -0.4611 | -2.2111 | -1.2889 | 16.67 | 104 | 2026-08-28T13:22:41
47 | 3_sigma | -1.75 | 7 | -0.4111 | -2.1611 | -1.3389 | 16.67 | 77.3 | 2026-08-28T13:22:41
47 | 3_sigma | -1.75 | 7 | -0.3611 | -2.1111 | -1.3889 | 16.67 | 56 | 2026-08-28T13:22:41
47 | 3_sigma | -1.75 | 7 | -0.3111 | -2.0611 | -1.4389 | 16.67 | 39.3 | 2026-08-28T13:22:41
47 | 3_sigma | -1.75 | 7 | -0.2611 | -2.0111 | -1.4889 | 16.67 | 26.7 | 2026-08-28T13:22:41
47 | 3_sigma | -1.75 | 7 | -0.2111 | -1.9611 | -1.5389 | 16.67 | 16.3 | 2026-08-28T13:22:41
47 | 3_sigma | -1.75 | 7 | -0.1611 | -1.9111 | -1.5889 | 16.67 | 9.3 | 2026-08-28T13:22:41
47 | 3_sigma | -1.75 | 7 | -0.1111 | -1.8611 | -1.6389 | 16.67 | 5 | 2026-08-28T13:22:41
47 | 3_sigma | -1.75 | 7 | -0.0611 | -1.8111 | -1.6889 | 16.67 | 2 | 2026-08-28T13:22:41
47 | 3_sigma | -1.75 | 7 | -0.0111 | -1.7611 | -1.7389 | 16.67 | 1.7 | 2026-08-28T13:22:41
47 | 3_sigma | -1.75 | 7 | 0.0389 | -1.7111 | -1.7889 | 16.67 | 2.3 | 2026-08-28T13:22:41
47 | 3_sigma | -1.75 | 7 | 0.0889 | -1.6611 | -1.8389 | 16.67 | 5.3 | 2026-08-28T13:22:41
47 | 3_sigma | -1.75 | 7 | 0.1389 | -1.6111 | -1.8889 | 16.67 | 9.7 | 2026-08-28T13:22:41
47 | 3_sigma | -1.75 | 7 | 0.1889 | -1.5611 | -1.9389 | 16.67 | 16.3 | 2026-08-28T13:22:41
47 | 3_sigma | -1.75 | 7 | 0.2389 | -1.5111 | -1.9889 | 16.67 | 25.7 | 2026-08-28T13:22:41
47 | 3_sigma | -1.75 | 7 | 0.2889 | -1.4611 | -2.0389 | 16.67 | 39 | 2026-08-28T13:22:41
47 | 3_sigma | -1.75 | 7 | 0.3389 | -1.4111 | -2.0889 | 16.67 | 56 | 2026-08-28T13:22:41
47 | 3_sigma | -1.75 | 7 | 0.3889 | -1.3611 | -2.1389 | 16.67 | 77.7 | 2026-08-28T13:22:41
47 | 3_sigma | -1.75 | 7 | 0.4389 | -1.3111 | -2.1889 | 16.67 | 104 | 2026-08-28T13:22:41
47 | 3_sigma | -1.75 | 7 | 0.4889 | -1.2611 | -2.2389 | 16.67 | 135.3 | 2026-08-28T13:22:41
47 | 3_sigma | -1.75 | 7 | 0.5389 | -1.2111 | -2.2889 | 16.67 | 173.3 | 2026-08-28T13:22:41
47 | 3_sigma | -1.75 | 7 | 0.5889 | -1.1611 | -2.3389 | 16.67 | 217.3 | 2026-08-28T13:22:41
48 | 4_hold | -1.75 | 0 | -0.611 | -2.361 | -1.139 | 16.67 | 222 | 2026-08-28T13:23:02
48 | 4_hold | -1.75 | 0 | -0.561 | -2.311 | -1.189 | 16.67 | 173.3 | 2026-08-28T13:23:02
48 | 4_hold | -1.75 | 0 | -0.511 | -2.261 | -1.239 | 16.67 | 135.7 | 2026-08-28T13:23:02
48 | 4_hold | -1.75 | 0 | -0.461 | -2.211 | -1.289 | 16.67 | 103.7 | 2026-08-28T13:23:02
48 | 4_hold | -1.75 | 0 | -0.411 | -2.161 | -1.339 | 16.67 | 76.7 | 2026-08-28T13:23:02
48 | 4_hold | -1.75 | 0 | -0.361 | -2.111 | -1.389 | 16.67 | 56.3 | 2026-08-28T13:23:02
48 | 4_hold | -1.75 | 0 | -0.311 | -2.061 | -1.439 | 16.67 | 38.7 | 2026-08-28T13:23:02
48 | 4_hold | -1.75 | 0 | -0.261 | -2.011 | -1.489 | 16.67 | 26.7 | 2026-08-28T13:23:02
48 | 4_hold | -1.75 | 0 | -0.211 | -1.961 | -1.539 | 16.67 | 16.3 | 2026-08-28T13:23:02
48 | 4_hold | -1.75 | 0 | -0.161 | -1.911 | -1.589 | 16.67 | 9.7 | 2026-08-28T13:23:02
48 | 4_hold | -1.75 | 0 | -0.111 | -1.861 | -1.639 | 16.67 | 4.7 | 2026-08-28T13:23:02
48 | 4_hold | -1.75 | 0 | -0.061 | -1.811 | -1.689 | 16.67 | 2.3 | 2026-08-28T13:23:02
48 | 4_hold | -1.75 | 0 | -0.011 | -1.761 | -1.739 | 16.67 | 1.7 | 2026-08-28T13:23:02
48 | 4_hold | -1.75 | 0 | 0.039 | -1.711 | -1.789 | 16.67 | 2.3 | 2026-08-28T13:23:02
48 | 4_hold | -1.75 | 0 | 0.089 | -1.661 | -1.839 | 16.67 | 5 | 2026-08-28T13:23:02
48 | 4_hold | -1.75 | 0 | 0.139 | -1.611 | -1.889 | 16.67 | 9.7 | 2026-08-28T13:23:02
48 | 4_hold | -1.75 | 0 | 0.189 | -1.561 | -1.939 | 16.67 | 17.3 | 2026-08-28T13:23:02
48 | 4_hold | -1.75 | 0 | 0.239 | -1.511 | -1.989 | 16.67 | 27 | 2026-08-28T13:23:02
48 | 4_hold | -1.75 | 0 | 0.289 | -1.461 | -2.039 | 16.67 | 39 | 2026-08-28T13:23:02
48 | 4_hold | -1.75 | 0 | 0.339 | -1.411 | -2.089 | 16.67 | 56 | 2026-08-28T13:23:02
48 | 4_hold | -1.75 | 0 | 0.389 | -1.361 | -2.139 | 16.67 | 77.3 | 2026-08-28T13:23:02
48 | 4_hold | -1.75 | 0 | 0.439 | -1.311 | -2.189 | 16.67 | 103 | 2026-08-28T13:23:02
48 | 4_hold | -1.75 | 0 | 0.489 | -1.261 | -2.239 | 16.67 | 135.3 | 2026-08-28T13:23:02
48 | 4_hold | -1.75 | 0 | 0.539 | -1.211 | -2.289 | 16.67 | 173 | 2026-08-28T13:23:02
48 | 4_hold | -1.75 | 0 | 0.589 | -1.161 | -2.339 | 16.67 | 217.7 | 2026-08-28T13:23:02
49 | 4_hold | -1.75 | 1 | -0.611 | -2.361 | -1.139 | 16.67 | 223.3 | 2026-08-28T13:25:55
49 | 4_hold | -1.75 | 1 | -0.561 | -2.311 | -1.189 | 16.67 | 173.7 | 2026-08-28T13:25:55
49 | 4_hold | -1.75 | 1 | -0.511 | -2.261 | -1.239 | 16.67 | 134.3 | 2026-08-28T13:25:55
49 | 4_hold | -1.75 | 1 | -0.461 | -2.211 | -1.289 | 16.67 | 102.7 | 2026-08-28T13:25:55
49 | 4_hold | -1.75 | 1 | -0.411 | -2.161 | -1.339 | 16.67 | 76.7 | 2026-08-28T13:25:55
49 | 4_hold | -1.75 | 1 | -0.361 | -2.111 | -1.389 | 16.67 | 55 | 2026-08-28T13:25:55
49 | 4_hold | -1.75 | 1 | -0.311 | -2.061 | -1.439 | 16.67 | 38.3 | 2026-08-28T13:25:55
49 | 4_hold | -1.75 | 1 | -0.261 | -2.011 | -1.489 | 16.67 | 25.7 | 2026-08-28T13:25:55
49 | 4_hold | -1.75 | 1 | -0.211 | -1.961 | -1.539 | 16.67 | 16 | 2026-08-28T13:25:55
49 | 4_hold | -1.75 | 1 | -0.161 | -1.911 | -1.589 | 16.67 | 9.7 | 2026-08-28T13:25:55
49 | 4_hold | -1.75 | 1 | -0.111 | -1.861 | -1.639 | 16.67 | 4.3 | 2026-08-28T13:25:55
49 | 4_hold | -1.75 | 1 | -0.061 | -1.811 | -1.689 | 16.67 | 2 | 2026-08-28T13:25:55
49 | 4_hold | -1.75 | 1 | -0.011 | -1.761 | -1.739 | 16.67 | 1.7 | 2026-08-28T13:25:55
49 | 4_hold | -1.75 | 1 | 0.039 | -1.711 | -1.789 | 16.67 | 2.3 | 2026-08-28T13:25:55
49 | 4_hold | -1.75 | 1 | 0.089 | -1.661 | -1.839 | 16.67 | 4.3 | 2026-08-28T13:25:55
49 | 4_hold | -1.75 | 1 | 0.139 | -1.611 | -1.889 | 16.67 | 9.3 | 2026-08-28T13:25:55
49 | 4_hold | -1.75 | 1 | 0.189 | -1.561 | -1.939 | 16.67 | 16 | 2026-08-28T13:25:55
49 | 4_hold | -1.75 | 1 | 0.239 | -1.511 | -1.989 | 16.67 | 25 | 2026-08-28T13:25:55
49 | 4_hold | -1.75 | 1 | 0.289 | -1.461 | -2.039 | 16.67 | 38 | 2026-08-28T13:25:55
49 | 4_hold | -1.75 | 1 | 0.339 | -1.411 | -2.089 | 16.67 | 54.3 | 2026-08-28T13:25:55
49 | 4_hold | -1.75 | 1 | 0.389 | -1.361 | -2.139 | 16.67 | 75 | 2026-08-28T13:25:55
49 | 4_hold | -1.75 | 1 | 0.439 | -1.311 | -2.189 | 16.67 | 100.7 | 2026-08-28T13:25:55
49 | 4_hold | -1.75 | 1 | 0.489 | -1.261 | -2.239 | 16.67 | 132.3 | 2026-08-28T13:25:55
49 | 4_hold | -1.75 | 1 | 0.539 | -1.211 | -2.289 | 16.67 | 170 | 2026-08-28T13:25:55
49 | 4_hold | -1.75 | 1 | 0.589 | -1.161 | -2.339 | 16.67 | 213.3 | 2026-08-28T13:25:55
50 | 4_hold | -1.75 | 2 | -0.6095 | -2.3595 | -1.1405 | 16.67 | 220.3 | 2026-08-28T13:28:46
50 | 4_hold | -1.75 | 2 | -0.5595 | -2.3095 | -1.1905 | 16.67 | 170.3 | 2026-08-28T13:28:46
50 | 4_hold | -1.75 | 2 | -0.5095 | -2.2595 | -1.2405 | 16.67 | 131.7 | 2026-08-28T13:28:46
50 | 4_hold | -1.75 | 2 | -0.4595 | -2.2095 | -1.2905 | 16.67 | 100 | 2026-08-28T13:28:46
50 | 4_hold | -1.75 | 2 | -0.4095 | -2.1595 | -1.3405 | 16.67 | 74 | 2026-08-28T13:28:46
50 | 4_hold | -1.75 | 2 | -0.3595 | -2.1095 | -1.3905 | 16.67 | 52.7 | 2026-08-28T13:28:46
50 | 4_hold | -1.75 | 2 | -0.3095 | -2.0595 | -1.4405 | 16.67 | 37.3 | 2026-08-28T13:28:46
50 | 4_hold | -1.75 | 2 | -0.2595 | -2.0095 | -1.4905 | 16.67 | 24 | 2026-08-28T13:28:46
50 | 4_hold | -1.75 | 2 | -0.2095 | -1.9595 | -1.5405 | 16.67 | 15 | 2026-08-28T13:28:46
50 | 4_hold | -1.75 | 2 | -0.1595 | -1.9095 | -1.5905 | 16.67 | 9 | 2026-08-28T13:28:46
50 | 4_hold | -1.75 | 2 | -0.1095 | -1.8595 | -1.6405 | 16.67 | 4.3 | 2026-08-28T13:28:46
50 | 4_hold | -1.75 | 2 | -0.0595 | -1.8095 | -1.6905 | 16.67 | 2.3 | 2026-08-28T13:28:46
50 | 4_hold | -1.75 | 2 | -0.0095 | -1.7595 | -1.7405 | 16.67 | 1 | 2026-08-28T13:28:46
50 | 4_hold | -1.75 | 2 | 0.0405 | -1.7095 | -1.7905 | 16.67 | 2 | 2026-08-28T13:28:46
50 | 4_hold | -1.75 | 2 | 0.0905 | -1.6595 | -1.8405 | 16.67 | 5 | 2026-08-28T13:28:46
50 | 4_hold | -1.75 | 2 | 0.1405 | -1.6095 | -1.8905 | 16.67 | 8.7 | 2026-08-28T13:28:46
50 | 4_hold | -1.75 | 2 | 0.1905 | -1.5595 | -1.9405 | 16.67 | 15.7 | 2026-08-28T13:28:46
50 | 4_hold | -1.75 | 2 | 0.2405 | -1.5095 | -1.9905 | 16.67 | 25.3 | 2026-08-28T13:28:46
50 | 4_hold | -1.75 | 2 | 0.2905 | -1.4595 | -2.0405 | 16.67 | 37.7 | 2026-08-28T13:28:46
50 | 4_hold | -1.75 | 2 | 0.3405 | -1.4095 | -2.0905 | 16.67 | 54 | 2026-08-28T13:28:46
50 | 4_hold | -1.75 | 2 | 0.3905 | -1.3595 | -2.1405 | 16.67 | 74.7 | 2026-08-28T13:28:46
50 | 4_hold | -1.75 | 2 | 0.4405 | -1.3095 | -2.1905 | 16.67 | 100.7 | 2026-08-28T13:28:46
50 | 4_hold | -1.75 | 2 | 0.4905 | -1.2595 | -2.2405 | 16.67 | 131.7 | 2026-08-28T13:28:46
50 | 4_hold | -1.75 | 2 | 0.5405 | -1.2095 | -2.2905 | 16.67 | 168.7 | 2026-08-28T13:28:46
50 | 4_hold | -1.75 | 2 | 0.5905 | -1.1595 | -2.3405 | 16.67 | 211.7 | 2026-08-28T13:28:46
51 | 4_hold | -1.75 | 3 | -0.6103 | -2.3603 | -1.1397 | 16.67 | 219.7 | 2026-08-28T13:31:39
51 | 4_hold | -1.75 | 3 | -0.5603 | -2.3103 | -1.1897 | 16.67 | 170 | 2026-08-28T13:31:39
51 | 4_hold | -1.75 | 3 | -0.5103 | -2.2603 | -1.2397 | 16.67 | 132 | 2026-08-28T13:31:39
51 | 4_hold | -1.75 | 3 | -0.4603 | -2.2103 | -1.2897 | 16.67 | 99.3 | 2026-08-28T13:31:39
51 | 4_hold | -1.75 | 3 | -0.4103 | -2.1603 | -1.3397 | 16.67 | 73.7 | 2026-08-28T13:31:39
51 | 4_hold | -1.75 | 3 | -0.3603 | -2.1103 | -1.3897 | 16.67 | 53.3 | 2026-08-28T13:31:39
51 | 4_hold | -1.75 | 3 | -0.3103 | -2.0603 | -1.4397 | 16.67 | 36.7 | 2026-08-28T13:31:39
51 | 4_hold | -1.75 | 3 | -0.2603 | -2.0103 | -1.4897 | 16.67 | 24.3 | 2026-08-28T13:31:39
51 | 4_hold | -1.75 | 3 | -0.2103 | -1.9603 | -1.5397 | 16.67 | 15.3 | 2026-08-28T13:31:39
51 | 4_hold | -1.75 | 3 | -0.1603 | -1.9103 | -1.5897 | 16.67 | 8.7 | 2026-08-28T13:31:39
51 | 4_hold | -1.75 | 3 | -0.1103 | -1.8603 | -1.6397 | 16.67 | 4.3 | 2026-08-28T13:31:39
51 | 4_hold | -1.75 | 3 | -0.0603 | -1.8103 | -1.6897 | 16.67 | 2 | 2026-08-28T13:31:39
51 | 4_hold | -1.75 | 3 | -0.0103 | -1.7603 | -1.7397 | 16.67 | 1 | 2026-08-28T13:31:39
51 | 4_hold | -1.75 | 3 | 0.0397 | -1.7103 | -1.7897 | 16.67 | 2 | 2026-08-28T13:31:39
51 | 4_hold | -1.75 | 3 | 0.0897 | -1.6603 | -1.8397 | 16.67 | 4 | 2026-08-28T13:31:39
51 | 4_hold | -1.75 | 3 | 0.1397 | -1.6103 | -1.8897 | 16.67 | 9 | 2026-08-28T13:31:39
51 | 4_hold | -1.75 | 3 | 0.1897 | -1.5603 | -1.9397 | 16.67 | 15.3 | 2026-08-28T13:31:39
51 | 4_hold | -1.75 | 3 | 0.2397 | -1.5103 | -1.9897 | 16.67 | 24.3 | 2026-08-28T13:31:39
51 | 4_hold | -1.75 | 3 | 0.2897 | -1.4603 | -2.0397 | 16.67 | 36.7 | 2026-08-28T13:31:39
51 | 4_hold | -1.75 | 3 | 0.3397 | -1.4103 | -2.0897 | 16.67 | 52.7 | 2026-08-28T13:31:39
51 | 4_hold | -1.75 | 3 | 0.3897 | -1.3603 | -2.1397 | 16.67 | 73.3 | 2026-08-28T13:31:39
51 | 4_hold | -1.75 | 3 | 0.4397 | -1.3103 | -2.1897 | 16.67 | 98.7 | 2026-08-28T13:31:39
51 | 4_hold | -1.75 | 3 | 0.4897 | -1.2603 | -2.2397 | 16.67 | 129.3 | 2026-08-28T13:31:39
51 | 4_hold | -1.75 | 3 | 0.5397 | -1.2103 | -2.2897 | 16.67 | 167 | 2026-08-28T13:31:39
51 | 4_hold | -1.75 | 3 | 0.5897 | -1.1603 | -2.3397 | 16.67 | 209.7 | 2026-08-28T13:31:39
52 | 4_hold | -1.75 | 4 | -0.6093 | -2.3593 | -1.1407 | 16.67 | 218 | 2026-08-28T13:34:31
52 | 4_hold | -1.75 | 4 | -0.5593 | -2.3093 | -1.1907 | 16.67 | 168.7 | 2026-08-28T13:34:31
52 | 4_hold | -1.75 | 4 | -0.5093 | -2.2593 | -1.2407 | 16.67 | 130 | 2026-08-28T13:34:31
52 | 4_hold | -1.75 | 4 | -0.4593 | -2.2093 | -1.2907 | 16.67 | 98 | 2026-08-28T13:34:31
52 | 4_hold | -1.75 | 4 | -0.4093 | -2.1593 | -1.3407 | 16.67 | 72.3 | 2026-08-28T13:34:31
52 | 4_hold | -1.75 | 4 | -0.3593 | -2.1093 | -1.3907 | 16.67 | 52 | 2026-08-28T13:34:31
52 | 4_hold | -1.75 | 4 | -0.3093 | -2.0593 | -1.4407 | 16.67 | 36.3 | 2026-08-28T13:34:31
52 | 4_hold | -1.75 | 4 | -0.2593 | -2.0093 | -1.4907 | 16.67 | 24.3 | 2026-08-28T13:34:31
52 | 4_hold | -1.75 | 4 | -0.2093 | -1.9593 | -1.5407 | 16.67 | 14.3 | 2026-08-28T13:34:31
52 | 4_hold | -1.75 | 4 | -0.1593 | -1.9093 | -1.5907 | 16.67 | 8 | 2026-08-28T13:34:31
52 | 4_hold | -1.75 | 4 | -0.1093 | -1.8593 | -1.6407 | 16.67 | 4.3 | 2026-08-28T13:34:31
52 | 4_hold | -1.75 | 4 | -0.0593 | -1.8093 | -1.6907 | 16.67 | 2 | 2026-08-28T13:34:31
52 | 4_hold | -1.75 | 4 | -0.0093 | -1.7593 | -1.7407 | 16.67 | 1 | 2026-08-28T13:34:31
52 | 4_hold | -1.75 | 4 | 0.0407 | -1.7093 | -1.7907 | 16.67 | 1.3 | 2026-08-28T13:34:31
52 | 4_hold | -1.75 | 4 | 0.0907 | -1.6593 | -1.8407 | 16.67 | 4 | 2026-08-28T13:34:31
52 | 4_hold | -1.75 | 4 | 0.1407 | -1.6093 | -1.8907 | 16.67 | 8.3 | 2026-08-28T13:34:31
52 | 4_hold | -1.75 | 4 | 0.1907 | -1.5593 | -1.9407 | 16.67 | 15.3 | 2026-08-28T13:34:31
52 | 4_hold | -1.75 | 4 | 0.2407 | -1.5093 | -1.9907 | 16.67 | 24.3 | 2026-08-28T13:34:31
52 | 4_hold | -1.75 | 4 | 0.2907 | -1.4593 | -2.0407 | 16.67 | 36.7 | 2026-08-28T13:34:31
52 | 4_hold | -1.75 | 4 | 0.3407 | -1.4093 | -2.0907 | 16.67 | 52.3 | 2026-08-28T13:34:31
52 | 4_hold | -1.75 | 4 | 0.3907 | -1.3593 | -2.1407 | 16.67 | 73 | 2026-08-28T13:34:31
52 | 4_hold | -1.75 | 4 | 0.4407 | -1.3093 | -2.1907 | 16.67 | 98 | 2026-08-28T13:34:31
52 | 4_hold | -1.75 | 4 | 0.4907 | -1.2593 | -2.2407 | 16.67 | 129.3 | 2026-08-28T13:34:31
52 | 4_hold | -1.75 | 4 | 0.5407 | -1.2093 | -2.2907 | 16.67 | 166.3 | 2026-08-28T13:34:31
52 | 4_hold | -1.75 | 4 | 0.5907 | -1.1593 | -2.3407 | 16.67 | 209.7 | 2026-08-28T13:34:31
53 | 4_hold | -1.75 | 5 | -0.6094 | -2.3594 | -1.1406 | 16.67 | 216.7 | 2026-08-28T13:37:24
53 | 4_hold | -1.75 | 5 | -0.5594 | -2.3094 | -1.1906 | 16.67 | 168 | 2026-08-28T13:37:24
53 | 4_hold | -1.75 | 5 | -0.5094 | -2.2594 | -1.2406 | 16.67 | 129 | 2026-08-28T13:37:24
53 | 4_hold | -1.75 | 5 | -0.4594 | -2.2094 | -1.2906 | 16.67 | 98 | 2026-08-28T13:37:24
53 | 4_hold | -1.75 | 5 | -0.4094 | -2.1594 | -1.3406 | 16.67 | 72.3 | 2026-08-28T13:37:24
53 | 4_hold | -1.75 | 5 | -0.3594 | -2.1094 | -1.3906 | 16.67 | 52 | 2026-08-28T13:37:24
53 | 4_hold | -1.75 | 5 | -0.3094 | -2.0594 | -1.4406 | 16.67 | 36 | 2026-08-28T13:37:24
53 | 4_hold | -1.75 | 5 | -0.2594 | -2.0094 | -1.4906 | 16.67 | 24 | 2026-08-28T13:37:24
53 | 4_hold | -1.75 | 5 | -0.2094 | -1.9594 | -1.5406 | 16.67 | 14.7 | 2026-08-28T13:37:24
53 | 4_hold | -1.75 | 5 | -0.1594 | -1.9094 | -1.5906 | 16.67 | 8 | 2026-08-28T13:37:24
53 | 4_hold | -1.75 | 5 | -0.1094 | -1.8594 | -1.6406 | 16.67 | 4 | 2026-08-28T13:37:24
53 | 4_hold | -1.75 | 5 | -0.0594 | -1.8094 | -1.6906 | 16.67 | 2.3 | 2026-08-28T13:37:24
53 | 4_hold | -1.75 | 5 | -0.0094 | -1.7594 | -1.7406 | 16.67 | 1 | 2026-08-28T13:37:24
53 | 4_hold | -1.75 | 5 | 0.0406 | -1.7094 | -1.7906 | 16.67 | 1.7 | 2026-08-28T13:37:24
53 | 4_hold | -1.75 | 5 | 0.0906 | -1.6594 | -1.8406 | 16.67 | 4 | 2026-08-28T13:37:24
53 | 4_hold | -1.75 | 5 | 0.1406 | -1.6094 | -1.8906 | 16.67 | 8.3 | 2026-08-28T13:37:24
53 | 4_hold | -1.75 | 5 | 0.1906 | -1.5594 | -1.9406 | 16.67 | 14.7 | 2026-08-28T13:37:24
53 | 4_hold | -1.75 | 5 | 0.2406 | -1.5094 | -1.9906 | 16.67 | 23.7 | 2026-08-28T13:37:24
53 | 4_hold | -1.75 | 5 | 0.2906 | -1.4594 | -2.0406 | 16.67 | 36 | 2026-08-28T13:37:24
53 | 4_hold | -1.75 | 5 | 0.3406 | -1.4094 | -2.0906 | 16.67 | 52.3 | 2026-08-28T13:37:24
53 | 4_hold | -1.75 | 5 | 0.3906 | -1.3594 | -2.1406 | 16.67 | 72.7 | 2026-08-28T13:37:24
53 | 4_hold | -1.75 | 5 | 0.4406 | -1.3094 | -2.1906 | 16.67 | 98 | 2026-08-28T13:37:24
53 | 4_hold | -1.75 | 5 | 0.4906 | -1.2594 | -2.2406 | 16.67 | 128.7 | 2026-08-28T13:37:24
53 | 4_hold | -1.75 | 5 | 0.5406 | -1.2094 | -2.2906 | 16.67 | 164.3 | 2026-08-28T13:37:24
53 | 4_hold | -1.75 | 5 | 0.5906 | -1.1594 | -2.3406 | 16.67 | 206.3 | 2026-08-28T13:37:24
54 | 4_hold | -1.75 | 6 | -0.6094 | -2.3594 | -1.1406 | 16.67 | 215.3 | 2026-08-28T13:40:16
54 | 4_hold | -1.75 | 6 | -0.5594 | -2.3094 | -1.1906 | 16.67 | 166 | 2026-08-28T13:40:16
54 | 4_hold | -1.75 | 6 | -0.5094 | -2.2594 | -1.2406 | 16.67 | 128.3 | 2026-08-28T13:40:16
54 | 4_hold | -1.75 | 6 | -0.4594 | -2.2094 | -1.2906 | 16.67 | 96.7 | 2026-08-28T13:40:16
54 | 4_hold | -1.75 | 6 | -0.4094 | -2.1594 | -1.3406 | 16.67 | 71.7 | 2026-08-28T13:40:16
54 | 4_hold | -1.75 | 6 | -0.3594 | -2.1094 | -1.3906 | 16.67 | 51 | 2026-08-28T13:40:16
54 | 4_hold | -1.75 | 6 | -0.3094 | -2.0594 | -1.4406 | 16.67 | 35.7 | 2026-08-28T13:40:16
54 | 4_hold | -1.75 | 6 | -0.2594 | -2.0094 | -1.4906 | 16.67 | 23.3 | 2026-08-28T13:40:16
54 | 4_hold | -1.75 | 6 | -0.2094 | -1.9594 | -1.5406 | 16.67 | 14.3 | 2026-08-28T13:40:16
54 | 4_hold | -1.75 | 6 | -0.1594 | -1.9094 | -1.5906 | 16.67 | 8.3 | 2026-08-28T13:40:16
54 | 4_hold | -1.75 | 6 | -0.1094 | -1.8594 | -1.6406 | 16.67 | 4 | 2026-08-28T13:40:16
54 | 4_hold | -1.75 | 6 | -0.0594 | -1.8094 | -1.6906 | 16.67 | 1.3 | 2026-08-28T13:40:16
54 | 4_hold | -1.75 | 6 | -0.0094 | -1.7594 | -1.7406 | 16.67 | 1 | 2026-08-28T13:40:16
54 | 4_hold | -1.75 | 6 | 0.0406 | -1.7094 | -1.7906 | 16.67 | 2 | 2026-08-28T13:40:16
54 | 4_hold | -1.75 | 6 | 0.0906 | -1.6594 | -1.8406 | 16.67 | 4 | 2026-08-28T13:40:16
54 | 4_hold | -1.75 | 6 | 0.1406 | -1.6094 | -1.8906 | 16.67 | 8.3 | 2026-08-28T13:40:16
54 | 4_hold | -1.75 | 6 | 0.1906 | -1.5594 | -1.9406 | 16.67 | 14.7 | 2026-08-28T13:40:16
54 | 4_hold | -1.75 | 6 | 0.2406 | -1.5094 | -1.9906 | 16.67 | 24 | 2026-08-28T13:40:16
54 | 4_hold | -1.75 | 6 | 0.2906 | -1.4594 | -2.0406 | 16.67 | 36 | 2026-08-28T13:40:16
54 | 4_hold | -1.75 | 6 | 0.3406 | -1.4094 | -2.0906 | 16.67 | 51.7 | 2026-08-28T13:40:16
54 | 4_hold | -1.75 | 6 | 0.3906 | -1.3594 | -2.1406 | 16.67 | 71.7 | 2026-08-28T13:40:16
54 | 4_hold | -1.75 | 6 | 0.4406 | -1.3094 | -2.1906 | 16.67 | 97.3 | 2026-08-28T13:40:16
54 | 4_hold | -1.75 | 6 | 0.4906 | -1.2594 | -2.2406 | 16.67 | 127 | 2026-08-28T13:40:16
54 | 4_hold | -1.75 | 6 | 0.5406 | -1.2094 | -2.2906 | 16.67 | 163.3 | 2026-08-28T13:40:16
54 | 4_hold | -1.75 | 6 | 0.5906 | -1.1594 | -2.3406 | 16.67 | 206.7 | 2026-08-28T13:40:16