## README
4T2C complementary IGZO cell - notch-shift dataset
Device | chip6, 4x4 array, cell at row 0 / column pair 0 (columns 0 and 1)
Measured | 2026-09-04 18:46 to 2026-09-05 11:13 (KST), one cell, continuous probe contact
Instrument | FPGA controller; 8-ch DAC on BL/SL columns + 1 ch on MBL; per-row TIA into a 12-bit ADC
Sampling | 3 consecutive ADC samples per bias point; 'code_avg' is their mean
Contact | Probe contact was not broken during the campaign; the only hardware event was a
board power cycle between FINE2 and FINE3.
Quantity measured | v0(w), the position of the current minimum ('notch') of the differential
read response, as a function of the stored differential value w.
Model | v0(w) = -w/alpha + b + c3*w^3
alpha = SL-to-storage-node capacitive divider ratio
b = notch offset (branch mismatch), drifts session to session
c3 = cubic write-compression coefficient
PROVENANCE
Raw | All sheets derive from the per-point CSVs written by the measurement scripts.
'source_file' on every row names the original file.
Re-extraction | Notch positions in sheet NOTCH were re-extracted here from the raw curves by a
single method for all sessions (see METHOD below), so that optscan and finescan
rows are directly comparable. They are NOT copied from the instrument output.
Cross-check | Sheet VALIDATION compares this re-extraction against the instrument's own
on-line notch fit for the sessions where both exist.
METHOD - notch extraction
1. Within one block (one written w, one SL sweep) take the sampled minimum.
2. Keep points within 0.70 V of it (matches NOTCH_FIT_SPAN in the measurement code).
3. Least-squares quadratic I(v) = a v^2 + b v + c on those points; v0 = -b/(2a).
4. v_notch_se is propagated from the polyfit covariance through v0 = -b/(2a).
5. curvature = 2a; floor = I(v0); asym = right/left amplitude about v0 over the
common reach of the two arms (1.0 = symmetric).
METHOD - threshold (CMSCAN sheets)
Both read transistors are driven together (v = 0, w = 0) while the SL common mode s
is swept; the estimated gate voltage is gate_est = alpha*s. The current is fitted with
a piecewise saturation/triode model, B = V_MBL + Vt, Vds = -V_MBL:
n <= Vt : I = C + K (n - B)^2
n > Vt : I = C + K (2 (n - B) Vds - Vds^2)
Vt is grid-searched; (C, K) solved by linear least squares at each Vt.
A sqrt(I)-linear extrapolation was tried first and rejected: it mistakes the triode
region for saturation and returns a Vt about 0.6 V too low.
SHEETS
SESSIONS | One row per measurement session, in time order.
NOTCH | One row per block = one written w in one sweep. The primary data table.
CONDITIONS | optscan read-condition table with the per-condition quality metrics.
FITS | Per-session fits of the model above, linear and cubic.
CMSCAN_FIT | Threshold and operating window from each common-mode scan.
CMSCAN_PTS | Raw common-mode scan points.
NOISE | Per-point ADC scatter by session (the power-cycle effect).
VALIDATION | Re-extraction vs the instrument's on-line notch fit.
CURVES | Every raw sweep point behind sheet NOTCH.
KEY COLUMNS
w_store_V | Written differential value w [V]. Write: WL on, BL0 = +w, BL1 = -w, SL = 0.
w_pass | 1 = first visit; 2 = the end-of-run re-measurement of the first w (drift check).
v_V / v_notch_V | Differential read input v [V]: SL0 = +v + s, SL1 = -v + s.
slcm_V | SL common-mode offset s [V].
mbl_V | MBL bias = read-transistor source voltage [V]. TIA holds the drain at 0 V.
auto_ratio | Adaptive-window stop threshold: the sweep widens until the current exceeds
(1 + auto_ratio) x the block floor.
code_avg | Mean ADC code of the 3 samples. Larger code = larger current.
pt_sd_code | Standard deviation of the 3 samples at that point (per-point ADC noise).
curvature_... | d2I/dv2 at the notch, in ADC code per V^2.
sweep_order | alt = 0 outward alternating; seq = -0.6 to +0.6 monotone;
seq_recheck = monotone with the first w repeated at the end.
Generated | 2026-09-05 02:23

## SESSIONS
session | start | script | purpose | conditions
CM1 | 2026-09-04 18:46:26 | igzo_4t2c_response (cmscan) | Common-mode scan: threshold / saturation window | V_MBL = -1.0 V, w = 0, v = 0
CM2 | 2026-09-04 18:54:25 | igzo_4t2c_response (cmscan) | Common-mode scan (repeat) | V_MBL = -1.0 V, w = 0, v = 0
CM3 | 2026-09-04 19:14:27 | igzo_4t2c_optscan (step 1) | Common-mode scan preceding OPT1 | V_MBL = -1.0 V, w = 0, v = 0
OPT1 | 2026-09-04 19:14:23 | igzo_4t2c_optscan | Read-condition search, 15 conditions x 10 blocks | V_MBL in {-1.0,-1.5,-2.0}; s in {0, 0.5, 1.0, 1.5} x s*; ratio in {0.5,0.25,1.0}
CM4 | 2026-09-04 21:04:33 | igzo_4t2c_optscan (step 1) | Common-mode scan preceding OPT2 | V_MBL = -1.0 V, w = 0, v = 0
OPT2 | 2026-09-04 21:04:29 | igzo_4t2c_optscan | Read-condition search (replicate 2) | as OPT1
CM5 | 2026-09-05 00:02:58 | igzo_4t2c_optscan (step 1) | Common-mode scan preceding OPT3 | V_MBL = -1.0 V, w = 0, v = 0
OPT3 | 2026-09-05 00:02:53 | igzo_4t2c_optscan | Read-condition search (replicate 3) | as OPT1
CM6 | 2026-09-05 09:17:17 | igzo_4t2c_response (cmscan) | Common-mode scan, next morning | V_MBL = -1.0 V, w = 0, v = 0
FINE1 | 2026-09-05 09:25:27 | igzo_4t2c_finescan | Dense w scan in the linear range; board powered overnight | V_MBL = -1.0 V, s = -0.44 V, ratio 0.5; w = -0.6..+0.6 @ 0.05 V; alt then seq
FINE2 | 2026-09-05 09:42:43 | igzo_4t2c_finescan | Dense w scan, immediate repeat of FINE1 | as FINE1
FINE3 | 2026-09-05 11:03:11 | igzo_4t2c_finescan | Dense w scan after a board power cycle (no other change) | as FINE1

## NOTCH
session | run_stamp | script | w_range | cond_idx | sweep_order | mbl_V | slcm_V | auto_ratio | visit_k | w_store_V | w_pass | v_notch_V | v_notch_se_V | curvature_code_per_V2 | floor_code | asym | n_points | n_fit | half_width_V | pt_sd_code | source_file
OPT1 | 0904_191423 | igzo_4t2c_optscan | +-1.5 | 1 | seq_recheck | -1 | 0 | 0.5 |  | -1.5 | 1 | 1.935146 | 0.003964998 | 454.2816 | 484.0624 | 1.01339 | 22 | 14 | 1.05 | 5.145751 | 4t2c_opt_0904_191423_c01.csv
OPT1 | 0904_191423 | igzo_4t2c_optscan | +-1.5 | 1 | seq_recheck | -1 | 0 | 0.5 |  | -1 | 1 | 1.545962 | 0.005204441 | 399.4904 | 585.0113 | 0.9829963 | 26 | 14 | 1.25 | 5.07517 | 4t2c_opt_0904_191423_c01.csv
OPT1 | 0904_191423 | igzo_4t2c_optscan | +-1.5 | 1 | seq_recheck | -1 | 0 | 0.5 |  | -1 | 2 | 1.512918 | 0.007702185 | 376.5989 | 590.142 | 1.018929 | 25 | 14 | 1.2 | 5.567764 | 4t2c_opt_0904_191423_c01.csv
OPT1 | 0904_191423 | igzo_4t2c_optscan | +-1.5 | 1 | seq_recheck | -1 | 0 | 0.5 |  | -0.6 | 1 | 0.967377 | 0.005338612 | 411.6509 | 559.0055 | 1.017717 | 24 | 15 | 1.15 | 3.695745 | 4t2c_opt_0904_191423_c01.csv
OPT1 | 0904_191423 | igzo_4t2c_optscan | +-1.5 | 1 | seq_recheck | -1 | 0 | 0.5 |  | -0.3 | 1 | 0.4953223 | 0.005078712 | 427.7907 | 543.0235 | 0.9813475 | 24 | 15 | 1.15 | 4.488851 | 4t2c_opt_0904_191423_c01.csv
OPT1 | 0904_191423 | igzo_4t2c_optscan | +-1.5 | 1 | seq_recheck | -1 | 0 | 0.5 |  | 0 | 1 | -0.00685023 | 0.004920727 | 425.6896 | 543.2143 | 0.9820231 | 25 | 15 | 1.2 | 4.932883 | 4t2c_opt_0904_191423_c01.csv
OPT1 | 0904_191423 | igzo_4t2c_optscan | +-1.5 | 1 | seq_recheck | -1 | 0 | 0.5 |  | 0.3 | 1 | -0.4937487 | 0.005542011 | 415.3426 | 549.9832 | 1.004055 | 25 | 15 | 1.2 | 3.511885 | 4t2c_opt_0904_191423_c01.csv
OPT1 | 0904_191423 | igzo_4t2c_optscan | +-1.5 | 1 | seq_recheck | -1 | 0 | 0.5 |  | 0.6 | 1 | -0.9671314 | 0.004755478 | 403.6566 | 557.0524 | 0.998654 | 26 | 14 | 1.25 | 4.041452 | 4t2c_opt_0904_191423_c01.csv
OPT1 | 0904_191423 | igzo_4t2c_optscan | +-1.5 | 1 | seq_recheck | -1 | 0 | 0.5 |  | 1 | 1 | -1.548725 | 0.006803221 | 382.5082 | 592.46 | 0.9825967 | 26 | 14 | 1.25 | 3.695745 | 4t2c_opt_0904_191423_c01.csv
OPT1 | 0904_191423 | igzo_4t2c_optscan | +-1.5 | 1 | seq_recheck | -1 | 0 | 0.5 |  | 1.5 | 1 | -1.93497 | 0.003772254 | 451.5495 | 480.4665 | 0.9978123 | 22 | 14 | 1.05 | 3.752777 | 4t2c_opt_0904_191423_c01.csv
OPT1 | 0904_191423 | igzo_4t2c_optscan | +-1.5 | 2 | seq_recheck | -1 | -0.19 | 0.5 |  | -1.5 | 1 | 1.945093 | 0.004391683 | 487.9505 | 399.3239 | 1.022878 | 19 | 14 | 0.9 | 3.511885 | 4t2c_opt_0904_191423_c02.csv
OPT1 | 0904_191423 | igzo_4t2c_optscan | +-1.5 | 2 | seq_recheck | -1 | -0.19 | 0.5 |  | -1 | 1 | 1.54907 | 0.004547316 | 419.6621 | 497.0028 | 0.9586432 | 22 | 14 | 1.05 | 4.545913 | 4t2c_opt_0904_191423_c02.csv
OPT1 | 0904_191423 | igzo_4t2c_optscan | +-1.5 | 2 | seq_recheck | -1 | -0.19 | 0.5 |  | -1 | 2 | 1.510526 | 0.006178132 | 428.7596 | 499.3297 | 1.018699 | 23 | 14 | 1.1 | 4.358899 | 4t2c_opt_0904_191423_c02.csv
OPT1 | 0904_191423 | igzo_4t2c_optscan | +-1.5 | 2 | seq_recheck | -1 | -0.19 | 0.5 |  | -0.6 | 1 | 0.9741529 | 0.005248575 | 468.4549 | 473.1437 | 1.024438 | 22 | 15 | 1.05 | 3.785939 | 4t2c_opt_0904_191423_c02.csv
OPT1 | 0904_191423 | igzo_4t2c_optscan | +-1.5 | 2 | seq_recheck | -1 | -0.19 | 0.5 |  | -0.3 | 1 | 0.4891093 | 0.003550248 | 460.1259 | 460.4943 | 0.9722566 | 21 | 15 | 1 | 3.605551 | 4t2c_opt_0904_191423_c02.csv
OPT1 | 0904_191423 | igzo_4t2c_optscan | +-1.5 | 2 | seq_recheck | -1 | -0.19 | 0.5 |  | 0 | 1 | -0.006190738 | 0.003854919 | 474.5569 | 454.8323 | 0.9712762 | 21 | 15 | 1 | 4.163332 | 4t2c_opt_0904_191423_c02.csv
OPT1 | 0904_191423 | igzo_4t2c_optscan | +-1.5 | 2 | seq_recheck | -1 | -0.19 | 0.5 |  | 0.3 | 1 | -0.4974143 | 0.00648253 | 459.6749 | 461.2275 | 1.000631 | 21 | 15 | 1 | 3.785939 | 4t2c_opt_0904_191423_c02.csv
OPT1 | 0904_191423 | igzo_4t2c_optscan | +-1.5 | 2 | seq_recheck | -1 | -0.19 | 0.5 |  | 0.6 | 1 | -0.9651522 | 0.00703488 | 465.2953 | 468.7298 | 1.004033 | 21 | 14 | 1 | 4.50925 | 4t2c_opt_0904_191423_c02.csv
OPT1 | 0904_191423 | igzo_4t2c_optscan | +-1.5 | 2 | seq_recheck | -1 | -0.19 | 0.5 |  | 1 | 1 | -1.542183 | 0.005727047 | 428.2198 | 498.5275 | 1.008226 | 22 | 14 | 1.05 | 4.041452 | 4t2c_opt_0904_191423_c02.csv
OPT1 | 0904_191423 | igzo_4t2c_optscan | +-1.5 | 2 | seq_recheck | -1 | -0.19 | 0.5 |  | 1.5 | 1 | -1.922532 | 0.004718108 | 502.8269 | 396.6805 | 1.054047 | 19 | 14 | 0.9 | 6.027714 | 4t2c_opt_0904_191423_c02.csv
OPT1 | 0904_191423 | igzo_4t2c_optscan | +-1.5 | 3 | seq_recheck | -1 | -0.38 | 0.5 |  | -1.5 | 1 | 1.929937 | 0.004855892 | 442.7775 | 346.0309 | 0.9978711 | 18 | 14 | 0.85 | 3.125651 | 4t2c_opt_0904_191423_c03.csv
OPT1 | 0904_191423 | igzo_4t2c_optscan | +-1.5 | 3 | seq_recheck | -1 | -0.38 | 0.5 |  | -1 | 1 | 1.571528 | 0.006978521 | 482.2324 | 416.1673 | 1.017689 | 19 | 15 | 0.9 | 5.033223 | 4t2c_opt_0904_191423_c03.csv
OPT1 | 0904_191423 | igzo_4t2c_optscan | +-1.5 | 3 | seq_recheck | -1 | -0.38 | 0.5 |  | -1 | 2 | 1.500591 | 0.003002758 | 485.1305 | 415.6773 | 1.037005 | 20 | 14 | 0.95 | 6.586601 | 4t2c_opt_0904_191423_c03.csv
OPT1 | 0904_191423 | igzo_4t2c_optscan | +-1.5 | 3 | seq_recheck | -1 | -0.38 | 0.5 |  | -0.6 | 1 | 0.958966 | 0.00295797 | 487.1044 | 395.4109 | 0.9568624 | 19 | 14 | 0.9 | 4.041452 | 4t2c_opt_0904_191423_c03.csv
OPT1 | 0904_191423 | igzo_4t2c_optscan | +-1.5 | 3 | seq_recheck | -1 | -0.38 | 0.5 |  | -0.3 | 1 | 0.4935764 | 0.004178764 | 474.6994 | 388.5503 | 0.9762397 | 19 | 15 | 0.9 | 4.041452 | 4t2c_opt_0904_191423_c03.csv
OPT1 | 0904_191423 | igzo_4t2c_optscan | +-1.5 | 3 | seq_recheck | -1 | -0.38 | 0.5 |  | 0 | 1 | 0.006708732 | 0.00313598 | 489.6603 | 386.5534 | 1.050159 | 19 | 15 | 0.9 | 2.645751 | 4t2c_opt_0904_191423_c03.csv
OPT1 | 0904_191423 | igzo_4t2c_optscan | +-1.5 | 3 | seq_recheck | -1 | -0.38 | 0.5 |  | 0.3 | 1 | -0.4802383 | 0.003613816 | 457.7624 | 393.3365 | 1.046877 | 19 | 14 | 0.9 | 4.582576 | 4t2c_opt_0904_191423_c03.csv
OPT1 | 0904_191423 | igzo_4t2c_optscan | +-1.5 | 3 | seq_recheck | -1 | -0.38 | 0.5 |  | 0.6 | 1 | -0.9579941 | 0.004027492 | 485.1611 | 400.6236 | 1.028637 | 19 | 15 | 0.9 | 6 | 4t2c_opt_0904_191423_c03.csv
OPT1 | 0904_191423 | igzo_4t2c_optscan | +-1.5 | 3 | seq_recheck | -1 | -0.38 | 0.5 |  | 1 | 1 | -1.535135 | 0.004336628 | 482.5591 | 418.2811 | 1.000283 | 20 | 14 | 0.95 | 4.879519 | 4t2c_opt_0904_191423_c03.csv
OPT1 | 0904_191423 | igzo_4t2c_optscan | +-1.5 | 3 | seq_recheck | -1 | -0.38 | 0.5 |  | 1.5 | 1 | -1.923223 | 0.005510593 | 458.7363 | 343.1415 | 1.006297 | 18 | 14 | 0.85 | 4.020726 | 4t2c_opt_0904_191423_c03.csv
OPT1 | 0904_191423 | igzo_4t2c_optscan | +-1.5 | 4 | seq_recheck | -1 | -0.38 | 0.25 |  | -1.5 | 1 | 1.924248 | 0.005949508 | 424.5744 | 346.6934 | 1.029448 | 14 | 13 | 0.65 | 2.850401 | 4t2c_opt_0904_191423_c04.csv
OPT1 | 0904_191423 | igzo_4t2c_optscan | +-1.5 | 4 | seq_recheck | -1 | -0.38 | 0.25 |  | -1 | 1 | 1.556302 | 0.00512658 | 505.4645 | 418.0326 | 1.098329 | 14 | 13 | 0.65 | 4.600689 | 4t2c_opt_0904_191423_c04.csv
OPT1 | 0904_191423 | igzo_4t2c_optscan | +-1.5 | 4 | seq_recheck | -1 | -0.38 | 0.25 |  | -1 | 2 | 1.500105 | 0.003428114 | 510.6553 | 417.0749 | 0.9968378 | 13 | 13 | 0.6 | 4.50925 | 4t2c_opt_0904_191423_c04.csv
OPT1 | 0904_191423 | igzo_4t2c_optscan | +-1.5 | 4 | seq_recheck | -1 | -0.38 | 0.25 |  | -0.6 | 1 | 0.9670375 | 0.004644417 | 510.5864 | 394.52 | 0.9859601 | 13 | 13 | 0.6 | 6.658328 | 4t2c_opt_0904_191423_c04.csv
OPT1 | 0904_191423 | igzo_4t2c_optscan | +-1.5 | 4 | seq_recheck | -1 | -0.38 | 0.25 |  | -0.3 | 1 | 0.4919415 | 0.002949464 | 514.495 | 386.0863 | 0.9176247 | 13 | 12 | 0.6 | 4.358899 | 4t2c_opt_0904_191423_c04.csv
OPT1 | 0904_191423 | igzo_4t2c_optscan | +-1.5 | 4 | seq_recheck | -1 | -0.38 | 0.25 |  | 0 | 1 | -0.007532507 | 0.0042077 | 482.1129 | 385.5344 | 1.069215 | 12 | 12 | 0.55 | 4.545913 | 4t2c_opt_0904_191423_c04.csv
OPT1 | 0904_191423 | igzo_4t2c_optscan | +-1.5 | 4 | seq_recheck | -1 | -0.38 | 0.25 |  | 0.3 | 1 | -0.4916475 | 0.003848508 | 503.961 | 389.1144 | 0.9927476 | 13 | 13 | 0.6 | 4.725816 | 4t2c_opt_0904_191423_c04.csv
OPT1 | 0904_191423 | igzo_4t2c_optscan | +-1.5 | 4 | seq_recheck | -1 | -0.38 | 0.25 |  | 0.6 | 1 | -0.9601451 | 0.007231067 | 512.2198 | 396.8422 | 1.087031 | 13 | 12 | 0.6 | 3.21455 | 4t2c_opt_0904_191423_c04.csv
OPT1 | 0904_191423 | igzo_4t2c_optscan | +-1.5 | 4 | seq_recheck | -1 | -0.38 | 0.25 |  | 1 | 1 | -1.543283 | 0.006980381 | 479.2048 | 419.5311 | 0.9997088 | 14 | 13 | 0.65 | 5.507571 | 4t2c_opt_0904_191423_c04.csv
OPT1 | 0904_191423 | igzo_4t2c_optscan | +-1.5 | 4 | seq_recheck | -1 | -0.38 | 0.25 |  | 1.5 | 1 | -1.925395 | 0.007180553 | 428.4246 | 344.5906 | 0.9067979 | 14 | 13 | 0.65 | 4.434074 | 4t2c_opt_0904_191423_c04.csv
OPT1 | 0904_191423 | igzo_4t2c_optscan | +-1.5 | 5 | seq_recheck | -1 | 0 | 0.5 |  | -1.5 | 1 | 1.908773 | 0.0054292 | 476.8887 | 466.9049 | 1.004352 | 21 | 14 | 1 | 4.50925 | 4t2c_opt_0904_191423_c05.csv
OPT1 | 0904_191423 | igzo_4t2c_optscan | +-1.5 | 5 | seq_recheck | -1 | 0 | 0.5 |  | -1 | 1 | 1.542439 | 0.005761639 | 406.636 | 593.5806 | 0.9599509 | 26 | 14 | 1.25 | 4.102392 | 4t2c_opt_0904_191423_c05.csv
OPT1 | 0904_191423 | igzo_4t2c_optscan | +-1.5 | 5 | seq_recheck | -1 | 0 | 0.5 |  | -1 | 2 | 1.511636 | 0.005127496 | 358.7102 | 597.032 | 1.020886 | 27 | 14 | 1.3 | 4.932883 | 4t2c_opt_0904_191423_c05.csv
OPT1 | 0904_191423 | igzo_4t2c_optscan | +-1.5 | 5 | seq_recheck | -1 | 0 | 0.5 |  | -0.6 | 1 | 0.9664819 | 0.00719944 | 434.706 | 562.4461 | 0.981803 | 25 | 14 | 1.2 | 3.511885 | 4t2c_opt_0904_191423_c05.csv
OPT1 | 0904_191423 | igzo_4t2c_optscan | +-1.5 | 5 | seq_recheck | -1 | 0 | 0.5 |  | -0.3 | 1 | 0.5052262 | 0.006652367 | 418.5536 | 551.953 | 1.018006 | 25 | 14 | 1.2 | 4.041452 | 4t2c_opt_0904_191423_c05.csv
OPT1 | 0904_191423 | igzo_4t2c_optscan | +-1.5 | 5 | seq_recheck | -1 | 0 | 0.5 |  | 0 | 1 | 0.002249303 | 0.006235173 | 433.15 | 546.5716 | 1.00394 | 25 | 15 | 1.2 | 5.196152 | 4t2c_opt_0904_191423_c05.csv
OPT1 | 0904_191423 | igzo_4t2c_optscan | +-1.5 | 5 | seq_recheck | -1 | 0 | 0.5 |  | 0.3 | 1 | -0.487986 | 0.005884255 | 416.0013 | 552.3652 | 1.014911 | 25 | 15 | 1.2 | 2.645751 | 4t2c_opt_0904_191423_c05.csv
OPT1 | 0904_191423 | igzo_4t2c_optscan | +-1.5 | 5 | seq_recheck | -1 | 0 | 0.5 |  | 0.6 | 1 | -0.9586827 | 0.006750895 | 423.669 | 561.4297 | 1.001093 | 25 | 14 | 1.2 | 3.785939 | 4t2c_opt_0904_191423_c05.csv
OPT1 | 0904_191423 | igzo_4t2c_optscan | +-1.5 | 5 | seq_recheck | -1 | 0 | 0.5 |  | 1 | 1 | -1.547146 | 0.006319884 | 369.4025 | 594.1757 | 1.004203 | 26 | 14 | 1.25 | 4.862908 | 4t2c_opt_0904_191423_c05.csv
OPT1 | 0904_191423 | igzo_4t2c_optscan | +-1.5 | 5 | seq_recheck | -1 | 0 | 0.5 |  | 1.5 | 1 | -1.918485 | 0.005267367 | 469.831 | 470.7237 | 0.9970165 | 21 | 14 | 1 | 3.605551 | 4t2c_opt_0904_191423_c05.csv
OPT1 | 0904_191423 | igzo_4t2c_optscan | +-1.5 | 6 | seq_recheck | -1 | -0.38 | 1 |  | -1.5 | 1 | 1.914944 | 0.003826851 | 421.9657 | 344.4331 | 0.9518774 | 25 | 14 | 1.2 | 4.163332 | 4t2c_opt_0904_191423_c06.csv
OPT1 | 0904_191423 | igzo_4t2c_optscan | +-1.5 | 6 | seq_recheck | -1 | -0.38 | 1 |  | -1 | 1 | 1.559929 | 0.003330069 | 464.6497 | 421.5774 | 0.9955402 | 31 | 14 | 1.5 | 6.027714 | 4t2c_opt_0904_191423_c06.csv
OPT1 | 0904_191423 | igzo_4t2c_optscan | +-1.5 | 6 | seq_recheck | -1 | -0.38 | 1 |  | -1 | 2 | 1.505688 | 0.00433819 | 467.0659 | 415.5167 | 0.9859049 | 31 | 14 | 1.5 | 4.50925 | 4t2c_opt_0904_191423_c06.csv
OPT1 | 0904_191423 | igzo_4t2c_optscan | +-1.5 | 6 | seq_recheck | -1 | -0.38 | 1 |  | -0.6 | 1 | 0.96896 | 0.004745266 | 486.6994 | 397.2736 | 0.9767733 | 29 | 15 | 1.4 | 4.041452 | 4t2c_opt_0904_191423_c06.csv
OPT1 | 0904_191423 | igzo_4t2c_optscan | +-1.5 | 6 | seq_recheck | -1 | -0.38 | 1 |  | -0.3 | 1 | 0.4954931 | 0.004422901 | 483.6233 | 388.3222 | 0.9123686 | 28 | 15 | 1.35 | 3.339326 | 4t2c_opt_0904_191423_c06.csv
OPT1 | 0904_191423 | igzo_4t2c_optscan | +-1.5 | 6 | seq_recheck | -1 | -0.38 | 1 |  | 0 | 1 | -7.241557e-05 | 0.003328335 | 478.3896 | 388.639 | 1.030999 | 28 | 15 | 1.35 | 4.470737 | 4t2c_opt_0904_191423_c06.csv
OPT1 | 0904_191423 | igzo_4t2c_optscan | +-1.5 | 6 | seq_recheck | -1 | -0.38 | 1 |  | 0.3 | 1 | -0.4926886 | 0.00488226 | 480.4129 | 391.126 | 1.103462 | 28 | 15 | 1.35 | 3.884442 | 4t2c_opt_0904_191423_c06.csv
OPT1 | 0904_191423 | igzo_4t2c_optscan | +-1.5 | 6 | seq_recheck | -1 | -0.38 | 1 |  | 0.6 | 1 | -0.9561888 | 0.004790824 | 475.2225 | 398.0417 | 1.086768 | 29 | 14 | 1.4 | 3.511885 | 4t2c_opt_0904_191423_c06.csv
OPT1 | 0904_191423 | igzo_4t2c_optscan | +-1.5 | 6 | seq_recheck | -1 | -0.38 | 1 |  | 1 | 1 | -1.543763 | 0.003670309 | 470.9327 | 419.1027 | 1.005392 | 31 | 14 | 1.5 | 6 | 4t2c_opt_0904_191423_c06.csv
OPT1 | 0904_191423 | igzo_4t2c_optscan | +-1.5 | 6 | seq_recheck | -1 | -0.38 | 1 |  | 1.5 | 1 | -1.92258 | 0.005988696 | 452.9382 | 341.3151 | 0.9614039 | 25 | 14 | 1.2 | 4.041452 | 4t2c_opt_0904_191423_c06.csv
OPT1 | 0904_191423 | igzo_4t2c_optscan | +-1.5 | 7 | seq_recheck | -1 | -0.57 | 0.5 |  | -1.5 | 1 | 1.917157 | 0.007027435 | 379.0755 | 304.5435 | 0.9505107 | 18 | 14 | 0.85 | 5.162363 | 4t2c_opt_0904_191423_c07.csv
OPT1 | 0904_191423 | igzo_4t2c_optscan | +-1.5 | 7 | seq_recheck | -1 | -0.57 | 0.5 |  | -1 | 1 | 1.563755 | 0.00817486 | 440.0905 | 362.7963 | 1.007579 | 19 | 15 | 0.9 | 5.507571 | 4t2c_opt_0904_191423_c07.csv
OPT1 | 0904_191423 | igzo_4t2c_optscan | +-1.5 | 7 | seq_recheck | -1 | -0.57 | 0.5 |  | -1 | 2 | 1.505677 | 0.00532119 | 481.5549 | 354.9844 | 1.013896 | 19 | 14 | 0.9 | 3.511885 | 4t2c_opt_0904_191423_c07.csv
OPT1 | 0904_191423 | igzo_4t2c_optscan | +-1.5 | 7 | seq_recheck | -1 | -0.57 | 0.5 |  | -0.6 | 1 | 0.9694543 | 0.005584765 | 446.5234 | 344.5106 | 0.9651709 | 17 | 14 | 0.8 | 4.725816 | 4t2c_opt_0904_191423_c07.csv
OPT1 | 0904_191423 | igzo_4t2c_optscan | +-1.5 | 7 | seq_recheck | -1 | -0.57 | 0.5 |  | -0.3 | 1 | 0.4932904 | 0.003532197 | 438.6585 | 339.8053 | 0.9104466 | 18 | 15 | 0.85 | 5.065801 | 4t2c_opt_0904_191423_c07.csv
OPT1 | 0904_191423 | igzo_4t2c_optscan | +-1.5 | 7 | seq_recheck | -1 | -0.57 | 0.5 |  | 0 | 1 | 0.002292948 | 0.004854455 | 426.1513 | 340.3568 | 0.9693709 | 17 | 15 | 0.8 | 4.932883 | 4t2c_opt_0904_191423_c07.csv
OPT1 | 0904_191423 | igzo_4t2c_optscan | +-1.5 | 7 | seq_recheck | -1 | -0.57 | 0.5 |  | 0.3 | 1 | -0.4867165 | 0.004541326 | 437.0041 | 339.7376 | 1.075027 | 18 | 14 | 0.85 | 3.786725 | 4t2c_opt_0904_191423_c07.csv
OPT1 | 0904_191423 | igzo_4t2c_optscan | +-1.5 | 7 | seq_recheck | -1 | -0.57 | 0.5 |  | 0.6 | 1 | -0.9771257 | 0.006222524 | 430.2706 | 346.088 | 0.9539417 | 18 | 14 | 0.85 | 4.545913 | 4t2c_opt_0904_191423_c07.csv
OPT1 | 0904_191423 | igzo_4t2c_optscan | +-1.5 | 7 | seq_recheck | -1 | -0.57 | 0.5 |  | 1 | 1 | -1.54506 | 0.006153447 | 448.3626 | 358.1633 | 0.9442807 | 18 | 14 | 0.85 | 4.041452 | 4t2c_opt_0904_191423_c07.csv
OPT1 | 0904_191423 | igzo_4t2c_optscan | +-1.5 | 7 | seq_recheck | -1 | -0.57 | 0.5 |  | 1.5 | 1 | -1.918698 | 0.004570324 | 402.3887 | 301.1795 | 1.006661 | 18 | 14 | 0.85 | 4.757729 | 4t2c_opt_0904_191423_c07.csv
OPT1 | 0904_191423 | igzo_4t2c_optscan | +-1.5 | 8 | seq_recheck | -1.5 | 0 | 0.5 |  | -1.5 | 1 | 1.901302 | 0.003804873 | 523.9135 | 1150.005 | 0.975818 | 27 | 14 | 1.3 | 4.041452 | 4t2c_opt_0904_191423_c08.csv
OPT1 | 0904_191423 | igzo_4t2c_optscan | +-1.5 | 8 | seq_recheck | -1.5 | 0 | 0.5 |  | -1 | 1 | 1.553138 | 0.004780029 | 431.5302 | 1351.237 | 0.9627668 | 35 | 14 | 1.7 | 4.932883 | 4t2c_opt_0904_191423_c08.csv
OPT1 | 0904_191423 | igzo_4t2c_optscan | +-1.5 | 8 | seq_recheck | -1.5 | 0 | 0.5 |  | -1 | 2 | 1.503697 | 0.008598564 | 435.0646 | 1349.869 | 0.9860555 | 35 | 14 | 1.7 | 5.033223 | 4t2c_opt_0904_191423_c08.csv
OPT1 | 0904_191423 | igzo_4t2c_optscan | +-1.5 | 8 | seq_recheck | -1.5 | 0 | 0.5 |  | -0.6 | 1 | 0.966734 | 0.00679501 | 463.9986 | 1306.687 | 0.9607573 | 39 | 14 | 1.9 | 4.041452 | 4t2c_opt_0904_191423_c08.csv
OPT1 | 0904_191423 | igzo_4t2c_optscan | +-1.5 | 8 | seq_recheck | -1.5 | 0 | 0.5 |  | -0.3 | 1 | 0.5019714 | 0.004434908 | 477.7355 | 1283.476 | 0.936117 | 37 | 15 | 1.8 | 4.618802 | 4t2c_opt_0904_191423_c08.csv
OPT1 | 0904_191423 | igzo_4t2c_optscan | +-1.5 | 8 | seq_recheck | -1.5 | 0 | 0.5 |  | 0 | 1 | 0.003551583 | 0.003689428 | 461.967 | 1284.124 | 1.04013 | 37 | 15 | 1.8 | 4.358899 | 4t2c_opt_0904_191423_c08.csv
OPT1 | 0904_191423 | igzo_4t2c_optscan | +-1.5 | 8 | seq_recheck | -1.5 | 0 | 0.5 |  | 0.3 | 1 | -0.4944557 | 0.006808655 | 454.3984 | 1290.1 | 1.090193 | 37 | 14 | 1.8 | 4.041452 | 4t2c_opt_0904_191423_c08.csv
OPT1 | 0904_191423 | igzo_4t2c_optscan | +-1.5 | 8 | seq_recheck | -1.5 | 0 | 0.5 |  | 0.6 | 1 | -0.9665709 | 0.006711271 | 445.1324 | 1309.071 | 1.060328 | 39 | 15 | 1.9 | 4.932883 | 4t2c_opt_0904_191423_c08.csv
OPT1 | 0904_191423 | igzo_4t2c_optscan | +-1.5 | 8 | seq_recheck | -1.5 | 0 | 0.5 |  | 1 | 1 | -1.566078 | 0.009656214 | 387.0975 | 1355.916 | 0.9399188 | 35 | 14 | 1.7 | 4.50925 | 4t2c_opt_0904_191423_c08.csv
OPT1 | 0904_191423 | igzo_4t2c_optscan | +-1.5 | 8 | seq_recheck | -1.5 | 0 | 0.5 |  | 1.5 | 1 | -1.916397 | 0.003670806 | 519.5453 | 1151.279 | 0.9883056 | 27 | 14 | 1.3 | 4.358899 | 4t2c_opt_0904_191423_c08.csv
OPT1 | 0904_191423 | igzo_4t2c_optscan | +-1.5 | 9 | seq_recheck | -1.5 | -0.39 | 0.5 |  | -1.5 | 1 | 1.911586 | 0.004794062 | 548.6429 | 916.3272 | 1.011157 | 25 | 14 | 1.2 | 4.041452 | 4t2c_opt_0904_191423_c09.csv
OPT1 | 0904_191423 | igzo_4t2c_optscan | +-1.5 | 9 | seq_recheck | -1.5 | -0.39 | 0.5 |  | -1 | 1 | 1.565711 | 0.003247712 | 532.8887 | 1063.167 | 1.002796 | 30 | 14 | 1.45 | 4.020726 | 4t2c_opt_0904_191423_c09.csv
OPT1 | 0904_191423 | igzo_4t2c_optscan | +-1.5 | 9 | seq_recheck | -1.5 | -0.39 | 0.5 |  | -1 | 2 | 1.506698 | 0.008711059 | 519.5934 | 1061.688 | 1.01693 | 31 | 14 | 1.5 | 4.582576 | 4t2c_opt_0904_191423_c09.csv
OPT1 | 0904_191423 | igzo_4t2c_optscan | +-1.5 | 9 | seq_recheck | -1.5 | -0.39 | 0.5 |  | -0.6 | 1 | 0.9765661 | 0.004092071 | 547.1312 | 1022.007 | 0.9713588 | 29 | 15 | 1.4 | 5.291503 | 4t2c_opt_0904_191423_c09.csv
OPT1 | 0904_191423 | igzo_4t2c_optscan | +-1.5 | 9 | seq_recheck | -1.5 | -0.39 | 0.5 |  | -0.3 | 1 | 0.4970096 | 0.004762075 | 542.0874 | 1014.046 | 0.9006834 | 29 | 15 | 1.4 | 4.618802 | 4t2c_opt_0904_191423_c09.csv
OPT1 | 0904_191423 | igzo_4t2c_optscan | +-1.5 | 9 | seq_recheck | -1.5 | -0.39 | 0.5 |  | 0 | 1 | 0.007948996 | 0.005532051 | 540.3008 | 1013.289 | 1.058915 | 29 | 14 | 1.4 | 4.618802 | 4t2c_opt_0904_191423_c09.csv
OPT1 | 0904_191423 | igzo_4t2c_optscan | +-1.5 | 9 | seq_recheck | -1.5 | -0.39 | 0.5 |  | 0.3 | 1 | -0.4901298 | 0.003865593 | 534.6529 | 1014.828 | 1.12674 | 28 | 15 | 1.35 | 5.253785 | 4t2c_opt_0904_191423_c09.csv
OPT1 | 0904_191423 | igzo_4t2c_optscan | +-1.5 | 9 | seq_recheck | -1.5 | -0.39 | 0.5 |  | 0.6 | 1 | -0.9623306 | 0.002710577 | 544.4643 | 1032.423 | 1.099236 | 29 | 14 | 1.4 | 4.618802 | 4t2c_opt_0904_191423_c09.csv
OPT1 | 0904_191423 | igzo_4t2c_optscan | +-1.5 | 9 | seq_recheck | -1.5 | -0.39 | 0.5 |  | 1 | 1 | -1.546273 | 0.00413226 | 541.7926 | 1058.184 | 1.013805 | 30 | 14 | 1.45 | 4.829349 | 4t2c_opt_0904_191423_c09.csv
OPT1 | 0904_191423 | igzo_4t2c_optscan | +-1.5 | 9 | seq_recheck | -1.5 | -0.39 | 0.5 |  | 1.5 | 1 | -1.920768 | 0.004099919 | 564.3723 | 911.6172 | 0.986355 | 25 | 14 | 1.2 | 4.618802 | 4t2c_opt_0904_191423_c09.csv
OPT1 | 0904_191423 | igzo_4t2c_optscan | +-1.5 | 10 | seq_recheck | -1 | 0 | 0.5 |  | -1.5 | 1 | 1.899993 | 0.005366843 | 466.169 | 462.4691 | 0.9765784 | 21 | 14 | 1 | 4.932883 | 4t2c_opt_0904_191423_c10.csv
OPT1 | 0904_191423 | igzo_4t2c_optscan | +-1.5 | 10 | seq_recheck | -1 | 0 | 0.5 |  | -1 | 1 | 1.556232 | 0.008956022 | 376.5412 | 596.8049 | 0.978888 | 26 | 14 | 1.25 | 3.785939 | 4t2c_opt_0904_191423_c10.csv
OPT1 | 0904_191423 | igzo_4t2c_optscan | +-1.5 | 10 | seq_recheck | -1 | 0 | 0.5 |  | -1 | 2 | 1.508222 | 0.005690878 | 391.0302 | 584.376 | 1.00133 | 27 | 14 | 1.3 | 4.618802 | 4t2c_opt_0904_191423_c10.csv
OPT1 | 0904_191423 | igzo_4t2c_optscan | +-1.5 | 10 | seq_recheck | -1 | 0 | 0.5 |  | -0.6 | 1 | 0.9634588 | 0.006415753 | 404.2692 | 558.3846 | 0.9654634 | 25 | 14 | 1.2 | 4.358899 | 4t2c_opt_0904_191423_c10.csv
OPT1 | 0904_191423 | igzo_4t2c_optscan | +-1.5 | 10 | seq_recheck | -1 | 0 | 0.5 |  | -0.3 | 1 | 0.5016146 | 0.005185465 | 411.1963 | 542.6651 | 1.005379 | 23 | 15 | 1.1 | 4.041452 | 4t2c_opt_0904_191423_c10.csv
OPT1 | 0904_191423 | igzo_4t2c_optscan | +-1.5 | 10 | seq_recheck | -1 | 0 | 0.5 |  | 0 | 1 | -0.000759162 | 0.00642784 | 442.4341 | 536.5051 | 1.020479 | 24 | 14 | 1.15 | 4.600689 | 4t2c_opt_0904_191423_c10.csv
OPT1 | 0904_191423 | igzo_4t2c_optscan | +-1.5 | 10 | seq_recheck | -1 | 0 | 0.5 |  | 0.3 | 1 | -0.4936836 | 0.004593117 | 422.4845 | 545.093 | 0.9670849 | 25 | 15 | 1.2 | 3.511885 | 4t2c_opt_0904_191423_c10.csv
OPT1 | 0904_191423 | igzo_4t2c_optscan | +-1.5 | 10 | seq_recheck | -1 | 0 | 0.5 |  | 0.6 | 1 | -0.9616224 | 0.005475945 | 408.1813 | 554.8867 | 0.9919185 | 24 | 14 | 1.15 | 4.081666 | 4t2c_opt_0904_191423_c10.csv
OPT1 | 0904_191423 | igzo_4t2c_optscan | +-1.5 | 10 | seq_recheck | -1 | 0 | 0.5 |  | 1 | 1 | -1.538052 | 0.00435501 | 385.2898 | 589.3216 | 1.009461 | 27 | 14 | 1.3 | 5.507571 | 4t2c_opt_0904_191423_c10.csv
OPT1 | 0904_191423 | igzo_4t2c_optscan | +-1.5 | 10 | seq_recheck | -1 | 0 | 0.5 |  | 1.5 | 1 | -1.92614 | 0.003190979 | 477.1676 | 466.5243 | 0.9634465 | 21 | 14 | 1 | 3 | 4t2c_opt_0904_191423_c10.csv
OPT1 | 0904_191423 | igzo_4t2c_optscan | +-1.5 | 11 | seq_recheck | -1.5 | -0.78 | 0.5 |  | -1.5 | 1 | 1.915514 | 0.00507291 | 482.6745 | 758.6378 | 0.9555548 | 25 | 14 | 1.2 | 4.358899 | 4t2c_opt_0904_191423_c11.csv
OPT1 | 0904_191423 | igzo_4t2c_optscan | +-1.5 | 11 | seq_recheck | -1.5 | -0.78 | 0.5 |  | -1 | 1 | 1.560058 | 0.006167172 | 499.2266 | 853.0136 | 0.9894361 | 27 | 14 | 1.3 | 4.725816 | 4t2c_opt_0904_191423_c11.csv
OPT1 | 0904_191423 | igzo_4t2c_optscan | +-1.5 | 11 | seq_recheck | -1.5 | -0.78 | 0.5 |  | -1 | 2 | 1.506195 | 0.005763907 | 530.1813 | 848.9407 | 0.9731078 | 27 | 14 | 1.3 | 5.567764 | 4t2c_opt_0904_191423_c11.csv
OPT1 | 0904_191423 | igzo_4t2c_optscan | +-1.5 | 11 | seq_recheck | -1.5 | -0.78 | 0.5 |  | -0.6 | 1 | 0.9702188 | 0.004766413 | 533.6552 | 826.0935 | 0.9052954 | 26 | 14 | 1.25 | 4.618802 | 4t2c_opt_0904_191423_c11.csv
OPT1 | 0904_191423 | igzo_4t2c_optscan | +-1.5 | 11 | seq_recheck | -1.5 | -0.78 | 0.5 |  | -0.3 | 1 | 0.5005819 | 0.004204574 | 549.9127 | 817.0741 | 0.853437 | 24 | 15 | 1.15 | 5.900608 | 4t2c_opt_0904_191423_c11.csv
OPT1 | 0904_191423 | igzo_4t2c_optscan | +-1.5 | 11 | seq_recheck | -1.5 | -0.78 | 0.5 |  | 0 | 1 | 0.0002482101 | 0.002538388 | 539.5774 | 814.3741 | 1.073329 | 23 | 15 | 1.1 | 4.041452 | 4t2c_opt_0904_191423_c11.csv
OPT1 | 0904_191423 | igzo_4t2c_optscan | +-1.5 | 11 | seq_recheck | -1.5 | -0.78 | 0.5 |  | 0.3 | 1 | -0.4981686 | 0.006077345 | 625.2665 | 813.8579 | 1.269358 | 24 | 14 | 1.15 | 5.29264 | 4t2c_opt_0904_191423_c11.csv
OPT1 | 0904_191423 | igzo_4t2c_optscan | +-1.5 | 11 | seq_recheck | -1.5 | -0.78 | 0.5 |  | 0.6 | 1 | -0.973699 | 0.005369562 | 552.6134 | 830.4983 | 1.136917 | 25 | 15 | 1.2 | 4.163332 | 4t2c_opt_0904_191423_c11.csv
OPT1 | 0904_191423 | igzo_4t2c_optscan | +-1.5 | 11 | seq_recheck | -1.5 | -0.78 | 0.5 |  | 1 | 1 | -1.553624 | 0.004514346 | 531.3104 | 851.8592 | 0.9989989 | 27 | 14 | 1.3 | 5.567764 | 4t2c_opt_0904_191423_c11.csv
OPT1 | 0904_191423 | igzo_4t2c_optscan | +-1.5 | 11 | seq_recheck | -1.5 | -0.78 | 0.5 |  | 1.5 | 1 | -1.912297 | 0.004226145 | 497.1154 | 760.3826 | 1.033926 | 25 | 14 | 1.2 | 5.131601 | 4t2c_opt_0904_191423_c11.csv
OPT1 | 0904_191423 | igzo_4t2c_optscan | +-1.5 | 13 | seq_recheck | -2 | 0 | 0.5 |  | -1.5 | 1 | 1.909276 | 0.006839131 | 502.6566 | 2137.457 | 0.9682639 | 27 | 14 | 1.3 | 4.358899 | 4t2c_opt_0904_191423_c13.csv
OPT1 | 0904_191423 | igzo_4t2c_optscan | +-1.5 | 13 | seq_recheck | -2 | 0 | 0.5 |  | -1 | 1 | 1.557758 | 0.006817286 | 377.1981 | 2394.645 | 0.9411215 | 35 | 15 | 1.7 | 4.618802 | 4t2c_opt_0904_191423_c13.csv
OPT1 | 0904_191423 | igzo_4t2c_optscan | +-1.5 | 13 | seq_recheck | -2 | 0 | 0.5 |  | -1 | 2 | 1.50932 | 0.007324333 | 401.8393 | 2394.739 | 1.01088 | 35 | 14 | 1.7 | 5.196152 | 4t2c_opt_0904_191423_c13.csv
OPT1 | 0904_191423 | igzo_4t2c_optscan | +-1.5 | 13 | seq_recheck | -2 | 0 | 0.5 |  | -0.6 | 1 | 0.9825768 | 0.006158257 | 438.9959 | 2337.426 | 0.9980132 | 41 | 14 | 2 | 4.041452 | 4t2c_opt_0904_191423_c13.csv
OPT1 | 0904_191423 | igzo_4t2c_optscan | +-1.5 | 13 | seq_recheck | -2 | 0 | 0.5 |  | -0.3 | 1 | 0.4992231 | 0.005710757 | 439.4835 | 2312.113 | 0.9943705 | 41 | 14 | 2 | 4.618802 | 4t2c_opt_0904_191423_c13.csv
OPT1 | 0904_191423 | igzo_4t2c_optscan | +-1.5 | 13 | seq_recheck | -2 | 0 | 0.5 |  | 0 | 1 | 0.008355298 | 0.004039281 | 459.1185 | 2297.91 | 1.184795 | 41 | 15 | 2 | 4.618802 | 4t2c_opt_0904_191423_c13.csv
OPT1 | 0904_191423 | igzo_4t2c_optscan | +-1.5 | 13 | seq_recheck | -2 | 0 | 0.5 |  | 0.3 | 1 | -0.4974006 | 0.004694224 | 457.8003 | 2310.183 | 1.141932 | 41 | 15 | 2 | 4.358899 | 4t2c_opt_0904_191423_c13.csv
OPT1 | 0904_191423 | igzo_4t2c_optscan | +-1.5 | 13 | seq_recheck | -2 | 0 | 0.5 |  | 0.6 | 1 | -0.9501382 | 0.005859493 | 446.4698 | 2335.197 | 1.001315 | 41 | 15 | 2 | 5.196152 | 4t2c_opt_0904_191423_c13.csv
OPT1 | 0904_191423 | igzo_4t2c_optscan | +-1.5 | 13 | seq_recheck | -2 | 0 | 0.5 |  | 1 | 1 | -1.556803 | 0.008847229 | 409.1593 | 2390.636 | 0.9612483 | 35 | 14 | 1.7 | 4.50925 | 4t2c_opt_0904_191423_c13.csv
OPT1 | 0904_191423 | igzo_4t2c_optscan | +-1.5 | 13 | seq_recheck | -2 | 0 | 0.5 |  | 1.5 | 1 | -1.919153 | 0.006216613 | 480.2995 | 2136.875 | 0.9661046 | 27 | 14 | 1.3 | 6.110101 | 4t2c_opt_0904_191423_c13.csv
OPT1 | 0904_191423 | igzo_4t2c_optscan | +-1.5 | 14 | seq_recheck | -2 | -0.59 | 0.5 |  | -1.5 | 1 | 1.909391 | 0.003901388 | 571.3681 | 1651.568 | 0.9965813 | 27 | 14 | 1.3 | 4.041452 | 4t2c_opt_0904_191423_c14.csv
OPT1 | 0904_191423 | igzo_4t2c_optscan | +-1.5 | 14 | seq_recheck | -2 | -0.59 | 0.5 |  | -1 | 1 | 1.558628 | 0.008542475 | 551.8297 | 1839.179 | 0.9853608 | 35 | 14 | 1.7 | 5.196152 | 4t2c_opt_0904_191423_c14.csv
OPT1 | 0904_191423 | igzo_4t2c_optscan | +-1.5 | 14 | seq_recheck | -2 | -0.59 | 0.5 |  | -1 | 2 | 1.51005 | 0.005464807 | 559.8805 | 1833.857 | 1.003534 | 35 | 14 | 1.7 | 5.196152 | 4t2c_opt_0904_191423_c14.csv
OPT1 | 0904_191423 | igzo_4t2c_optscan | +-1.5 | 14 | seq_recheck | -2 | -0.59 | 0.5 |  | -0.6 | 1 | 0.9588577 | 0.005074862 | 591.6181 | 1788.449 | 1.058189 | 35 | 14 | 1.7 | 5.196152 | 4t2c_opt_0904_191423_c14.csv
OPT1 | 0904_191423 | igzo_4t2c_optscan | +-1.5 | 14 | seq_recheck | -2 | -0.59 | 0.5 |  | -0.3 | 1 | 0.5019328 | 0.004635876 | 578.7304 | 1767.406 | 0.9791334 | 33 | 15 | 1.6 | 4.932883 | 4t2c_opt_0904_191423_c14.csv
OPT1 | 0904_191423 | igzo_4t2c_optscan | +-1.5 | 14 | seq_recheck | -2 | -0.59 | 0.5 |  | 0 | 1 | 0.004342875 | 0.00487576 | 567.5141 | 1767.493 | 1.062455 | 31 | 15 | 1.5 | 4.725816 | 4t2c_opt_0904_191423_c14.csv
OPT1 | 0904_191423 | igzo_4t2c_optscan | +-1.5 | 14 | seq_recheck | -2 | -0.59 | 0.5 |  | 0.3 | 1 | -0.486758 | 0.003234726 | 566.2982 | 1777.141 | 1.179838 | 34 | 15 | 1.65 | 6.543714 | 4t2c_opt_0904_191423_c14.csv
OPT1 | 0904_191423 | igzo_4t2c_optscan | +-1.5 | 14 | seq_recheck | -2 | -0.59 | 0.5 |  | 0.6 | 1 | -0.9627152 | 0.006651654 | 622.8008 | 1790.868 | 1.137949 | 37 | 14 | 1.8 | 4.50925 | 4t2c_opt_0904_191423_c14.csv
OPT1 | 0904_191423 | igzo_4t2c_optscan | +-1.5 | 14 | seq_recheck | -2 | -0.59 | 0.5 |  | 1 | 1 | -1.556076 | 0.004367036 | 568.3626 | 1837.101 | 0.9844152 | 35 | 14 | 1.7 | 4.932883 | 4t2c_opt_0904_191423_c14.csv
OPT1 | 0904_191423 | igzo_4t2c_optscan | +-1.5 | 14 | seq_recheck | -2 | -0.59 | 0.5 |  | 1.5 | 1 | -1.914916 | 0.004703991 | 587.3915 | 1651.079 | 1.00724 | 27 | 14 | 1.3 | 4.725816 | 4t2c_opt_0904_191423_c14.csv
OPT1 | 0904_191423 | igzo_4t2c_optscan | +-1.5 | 15 | seq_recheck | -1 | 0 | 0.5 |  | -1.5 | 1 | 1.911668 | 0.007126612 | 443.4931 | 463.7193 | 1.041738 | 21 | 14 | 1 | 3.605551 | 4t2c_opt_0904_191423_c15.csv
OPT1 | 0904_191423 | igzo_4t2c_optscan | +-1.5 | 15 | seq_recheck | -1 | 0 | 0.5 |  | -1 | 1 | 1.560072 | 0.0061556 | 398.2545 | 583.9754 | 1.001938 | 26 | 15 | 1.25 | 4.261115 | 4t2c_opt_0904_191423_c15.csv
OPT1 | 0904_191423 | igzo_4t2c_optscan | +-1.5 | 15 | seq_recheck | -1 | 0 | 0.5 |  | -1 | 2 | 1.500721 | 0.005380045 | 394.6319 | 585.525 | 1.003117 | 26 | 14 | 1.25 | 3.695745 | 4t2c_opt_0904_191423_c15.csv
OPT1 | 0904_191423 | igzo_4t2c_optscan | +-1.5 | 15 | seq_recheck | -1 | 0 | 0.5 |  | -0.6 | 1 | 0.9720589 | 0.006379648 | 406.3475 | 556.6469 | 1.000137 | 25 | 14 | 1.2 | 4.041452 | 4t2c_opt_0904_191423_c15.csv
OPT1 | 0904_191423 | igzo_4t2c_optscan | +-1.5 | 15 | seq_recheck | -1 | 0 | 0.5 |  | -0.3 | 1 | 0.5075207 | 0.005456622 | 469.4203 | 538.0561 | 1.038622 | 24 | 14 | 1.15 | 5.270397 | 4t2c_opt_0904_191423_c15.csv
OPT1 | 0904_191423 | igzo_4t2c_optscan | +-1.5 | 15 | seq_recheck | -1 | 0 | 0.5 |  | 0 | 1 | -0.0003407801 | 0.004337885 | 428.3159 | 537.1566 | 0.9461319 | 24 | 14 | 1.15 | 5.627003 | 4t2c_opt_0904_191423_c15.csv
OPT1 | 0904_191423 | igzo_4t2c_optscan | +-1.5 | 15 | seq_recheck | -1 | 0 | 0.5 |  | 0.3 | 1 | -0.4964028 | 0.005781169 | 433.3297 | 542.5503 | 0.9890022 | 25 | 14 | 1.2 | 5 | 4t2c_opt_0904_191423_c15.csv
OPT1 | 0904_191423 | igzo_4t2c_optscan | +-1.5 | 15 | seq_recheck | -1 | 0 | 0.5 |  | 0.6 | 1 | -0.9626182 | 0.005459497 | 415.6239 | 559.5634 | 1.005168 | 25 | 15 | 1.2 | 6.082763 | 4t2c_opt_0904_191423_c15.csv
OPT1 | 0904_191423 | igzo_4t2c_optscan | +-1.5 | 15 | seq_recheck | -1 | 0 | 0.5 |  | 1 | 1 | -1.541768 | 0.006932001 | 387.7253 | 588.1733 | 1.02843 | 26 | 14 | 1.25 | 5.408921 | 4t2c_opt_0904_191423_c15.csv
OPT1 | 0904_191423 | igzo_4t2c_optscan | +-1.5 | 15 | seq_recheck | -1 | 0 | 0.5 |  | 1.5 | 1 | -1.908168 | 0.005496915 | 472.2926 | 460.733 | 1.023926 | 21 | 14 | 1 | 6.928203 | 4t2c_opt_0904_191423_c15.csv
OPT1 | 0904_191423 | igzo_4t2c_optscan | +-1.5 | 18 | seq_recheck | -1 | 0 | 0.5 |  | -1.5 | 1 | 1.909029 | 0.005285932 | 455.8132 | 460.9089 | 1.006821 | 21 | 14 | 1 | 4.163332 | 4t2c_opt_0904_191423_c18.csv
OPT1 | 0904_191423 | igzo_4t2c_optscan | +-1.5 | 18 | seq_recheck | -1 | 0 | 0.5 |  | -1 | 1 | 1.55225 | 0.006614684 | 403.033 | 584.4096 | 0.9628376 | 27 | 14 | 1.3 | 4.163332 | 4t2c_opt_0904_191423_c18.csv
OPT1 | 0904_191423 | igzo_4t2c_optscan | +-1.5 | 18 | seq_recheck | -1 | 0 | 0.5 |  | -1 | 2 | 1.499468 | 0.009342655 | 407.5536 | 585.5783 | 1.022499 | 27 | 14 | 1.3 | 4.163332 | 4t2c_opt_0904_191423_c18.csv
OPT1 | 0904_191423 | igzo_4t2c_optscan | +-1.5 | 18 | seq_recheck | -1 | 0 | 0.5 |  | -0.6 | 1 | 0.9615398 | 0.006891544 | 403.1044 | 558.0502 | 0.9661149 | 26 | 14 | 1.25 | 5.206028 | 4t2c_opt_0904_191423_c18.csv
OPT1 | 0904_191423 | igzo_4t2c_optscan | +-1.5 | 18 | seq_recheck | -1 | 0 | 0.5 |  | -0.3 | 1 | 0.5033323 | 0.00545029 | 432.1786 | 539.5806 | 0.9873899 | 24 | 14 | 1.15 | 4.020726 | 4t2c_opt_0904_191423_c18.csv
OPT1 | 0904_191423 | igzo_4t2c_optscan | +-1.5 | 18 | seq_recheck | -1 | 0 | 0.5 |  | 0 | 1 | -0.001444555 | 0.006855985 | 417.169 | 539.399 | 0.9897958 | 24 | 14 | 1.15 | 3.605551 | 4t2c_opt_0904_191423_c18.csv
OPT1 | 0904_191423 | igzo_4t2c_optscan | +-1.5 | 18 | seq_recheck | -1 | 0 | 0.5 |  | 0.3 | 1 | -0.4896096 | 0.005184352 | 417.1782 | 545.4402 | 1.000604 | 25 | 15 | 1.2 | 3.511885 | 4t2c_opt_0904_191423_c18.csv
OPT1 | 0904_191423 | igzo_4t2c_optscan | +-1.5 | 18 | seq_recheck | -1 | 0 | 0.5 |  | 0.6 | 1 | -0.9623384 | 0.00562572 | 427.6899 | 553.0683 | 0.9590361 | 24 | 15 | 1.15 | 6.829164 | 4t2c_opt_0904_191423_c18.csv
OPT1 | 0904_191423 | igzo_4t2c_optscan | +-1.5 | 18 | seq_recheck | -1 | 0 | 0.5 |  | 1 | 1 | -1.53782 | 0.01037231 | 381.0549 | 588.9139 | 0.9807343 | 27 | 14 | 1.3 | 5.033223 | 4t2c_opt_0904_191423_c18.csv
OPT1 | 0904_191423 | igzo_4t2c_optscan | +-1.5 | 18 | seq_recheck | -1 | 0 | 0.5 |  | 1.5 | 1 | -1.907919 | 0.003363078 | 437.1332 | 467.654 | 0.9850183 | 21 | 14 | 1 | 3.605551 | 4t2c_opt_0904_191423_c18.csv
OPT2 | 0904_210429 | igzo_4t2c_optscan | +-1.5 | 1 | seq_recheck | -1 | 0 | 0.5 |  | -1.5 | 1 | 1.886771 | 0.008123232 | 412.206 | 486.396 | 0.9765606 | 21 | 14 | 1 | 6.027714 | 4t2c_opt_0904_210429_c01.csv
OPT2 | 0904_210429 | igzo_4t2c_optscan | +-1.5 | 1 | seq_recheck | -1 | 0 | 0.5 |  | -1 | 1 | 1.488298 | 0.005873825 | 402.2253 | 584.9056 | 0.9350582 | 26 | 14 | 1.25 | 7.547299 | 4t2c_opt_0904_210429_c01.csv
OPT2 | 0904_210429 | igzo_4t2c_optscan | +-1.5 | 1 | seq_recheck | -1 | 0 | 0.5 |  | -1 | 2 | 1.460283 | 0.007728546 | 369.8791 | 589.5706 | 0.976348 | 27 | 14 | 1.3 | 6.350853 | 4t2c_opt_0904_210429_c01.csv
OPT2 | 0904_210429 | igzo_4t2c_optscan | +-1.5 | 1 | seq_recheck | -1 | 0 | 0.5 |  | -0.6 | 1 | 0.9285945 | 0.009605914 | 409.9475 | 559.6491 | 1.029163 | 25 | 15 | 1.2 | 7.505553 | 4t2c_opt_0904_210429_c01.csv
OPT2 | 0904_210429 | igzo_4t2c_optscan | +-1.5 | 1 | seq_recheck | -1 | 0 | 0.5 |  | -0.3 | 1 | 0.4376383 | 0.007800659 | 393.2321 | 550.9676 | 1.017742 | 25 | 14 | 1.2 | 6.082763 | 4t2c_opt_0904_210429_c01.csv
OPT2 | 0904_210429 | igzo_4t2c_optscan | +-1.5 | 1 | seq_recheck | -1 | 0 | 0.5 |  | 0 | 1 | -0.06046113 | 0.006057942 | 437.7692 | 544.2894 | 0.9929006 | 24 | 14 | 1.15 | 6.343021 | 4t2c_opt_0904_210429_c01.csv
OPT2 | 0904_210429 | igzo_4t2c_optscan | +-1.5 | 1 | seq_recheck | -1 | 0 | 0.5 |  | 0.3 | 1 | -0.5476142 | 0.005411861 | 424.0482 | 549.1415 | 1.008248 | 24 | 15 | 1.15 | 6.451663 | 4t2c_opt_0904_210429_c01.csv
OPT2 | 0904_210429 | igzo_4t2c_optscan | +-1.5 | 1 | seq_recheck | -1 | 0 | 0.5 |  | 0.6 | 1 | -1.026388 | 0.005964667 | 418.2871 | 563.2949 | 0.9726199 | 25 | 14 | 1.2 | 5.507571 | 4t2c_opt_0904_210429_c01.csv
OPT2 | 0904_210429 | igzo_4t2c_optscan | +-1.5 | 1 | seq_recheck | -1 | 0 | 0.5 |  | 1 | 1 | -1.592485 | 0.008145227 | 360.9835 | 597.5037 | 1.017872 | 27 | 14 | 1.3 | 4.725816 | 4t2c_opt_0904_210429_c01.csv
OPT2 | 0904_210429 | igzo_4t2c_optscan | +-1.5 | 1 | seq_recheck | -1 | 0 | 0.5 |  | 1.5 | 1 | -1.983445 | 0.006286307 | 468.6854 | 482.0541 | 1.0571 | 21 | 14 | 1 | 4.932883 | 4t2c_opt_0904_210429_c01.csv
OPT2 | 0904_210429 | igzo_4t2c_optscan | +-1.5 | 2 | seq_recheck | -1 | -0.21 | 0.5 |  | -1.5 | 1 | 1.9068 | 0.005472831 | 508.3214 | 389.5581 | 1.014716 | 19 | 14 | 0.9 | 5.507571 | 4t2c_opt_0904_210429_c02.csv
OPT2 | 0904_210429 | igzo_4t2c_optscan | +-1.5 | 2 | seq_recheck | -1 | -0.21 | 0.5 |  | -1 | 1 | 1.510395 | 0.006102457 | 445.8365 | 485.4784 | 0.9335104 | 22 | 14 | 1.05 | 5.429633 | 4t2c_opt_0904_210429_c02.csv
OPT2 | 0904_210429 | igzo_4t2c_optscan | +-1.5 | 2 | seq_recheck | -1 | -0.21 | 0.5 |  | -1 | 2 | 1.458575 | 0.006558185 | 457.8242 | 479.6504 | 0.975933 | 22 | 14 | 1.05 | 4.820426 | 4t2c_opt_0904_210429_c02.csv
OPT2 | 0904_210429 | igzo_4t2c_optscan | +-1.5 | 2 | seq_recheck | -1 | -0.21 | 0.5 |  | -0.6 | 1 | 0.9258448 | 0.006010331 | 460.5151 | 456.6865 | 0.9652661 | 22 | 14 | 1.05 | 6.177549 | 4t2c_opt_0904_210429_c02.csv
OPT2 | 0904_210429 | igzo_4t2c_optscan | +-1.5 | 2 | seq_recheck | -1 | -0.21 | 0.5 |  | -0.3 | 1 | 0.4519832 | 0.005869114 | 452.2379 | 451.5598 | 1.057078 | 20 | 15 | 0.95 | 6.253204 | 4t2c_opt_0904_210429_c02.csv
OPT2 | 0904_210429 | igzo_4t2c_optscan | +-1.5 | 2 | seq_recheck | -1 | -0.21 | 0.5 |  | 0 | 1 | -0.05214694 | 0.005050217 | 457.2998 | 448.8089 | 1.000514 | 20 | 15 | 0.95 | 6.780978 | 4t2c_opt_0904_210429_c02.csv
OPT2 | 0904_210429 | igzo_4t2c_optscan | +-1.5 | 2 | seq_recheck | -1 | -0.21 | 0.5 |  | 0.3 | 1 | -0.5314413 | 0.003127732 | 469.7788 | 447.1303 | 1.0616 | 20 | 14 | 0.95 | 5.291503 | 4t2c_opt_0904_210429_c02.csv
OPT2 | 0904_210429 | igzo_4t2c_optscan | +-1.5 | 2 | seq_recheck | -1 | -0.21 | 0.5 |  | 0.6 | 1 | -1.004572 | 0.009166293 | 459.9286 | 457.8028 | 1.034069 | 20 | 14 | 0.95 | 5.381958 | 4t2c_opt_0904_210429_c02.csv
OPT2 | 0904_210429 | igzo_4t2c_optscan | +-1.5 | 2 | seq_recheck | -1 | -0.21 | 0.5 |  | 1 | 1 | -1.594201 | 0.0062214 | 454.8929 | 486.7825 | 0.9900825 | 23 | 14 | 1.1 | 5.033223 | 4t2c_opt_0904_210429_c02.csv
OPT2 | 0904_210429 | igzo_4t2c_optscan | +-1.5 | 2 | seq_recheck | -1 | -0.21 | 0.5 |  | 1.5 | 1 | -2.005009 | 0.008021192 | 465.7953 | 396.1395 | 0.9381842 | 19 | 14 | 0.9 | 7.937254 | 4t2c_opt_0904_210429_c02.csv
OPT2 | 0904_210429 | igzo_4t2c_optscan | +-1.5 | 3 | seq_recheck | -1 | -0.42 | 0.5 |  | -1.5 | 1 | 1.905936 | 0.006171735 | 433.5027 | 330.6185 | 1.086113 | 17 | 14 | 0.8 | 4.50925 | 4t2c_opt_0904_210429_c03.csv
OPT2 | 0904_210429 | igzo_4t2c_optscan | +-1.5 | 3 | seq_recheck | -1 | -0.42 | 0.5 |  | -1 | 1 | 1.514679 | 0.006205916 | 457.6346 | 399.7164 | 0.9729172 | 19 | 14 | 0.9 | 8 | 4t2c_opt_0904_210429_c03.csv
OPT2 | 0904_210429 | igzo_4t2c_optscan | +-1.5 | 3 | seq_recheck | -1 | -0.42 | 0.5 |  | -1 | 2 | 1.467852 | 0.008619898 | 470.7665 | 398.9338 | 1.046831 | 18 | 14 | 0.85 | 4.829349 | 4t2c_opt_0904_210429_c03.csv
OPT2 | 0904_210429 | igzo_4t2c_optscan | +-1.5 | 3 | seq_recheck | -1 | -0.42 | 0.5 |  | -0.6 | 1 | 0.9075771 | 0.005070439 | 491.3695 | 378.4053 | 0.9297165 | 18 | 14 | 0.85 | 5.319586 | 4t2c_opt_0904_210429_c03.csv
OPT2 | 0904_210429 | igzo_4t2c_optscan | +-1.5 | 3 | seq_recheck | -1 | -0.42 | 0.5 |  | -0.3 | 1 | 0.4491285 | 0.004893821 | 465.8583 | 371.7178 | 1.007125 | 18 | 15 | 0.85 | 4.654196 | 4t2c_opt_0904_210429_c03.csv
OPT2 | 0904_210429 | igzo_4t2c_optscan | +-1.5 | 3 | seq_recheck | -1 | -0.42 | 0.5 |  | 0 | 1 | -0.03865052 | 0.003566239 | 477.1484 | 369.891 | 1.086903 | 18 | 14 | 0.85 | 5.253785 | 4t2c_opt_0904_210429_c03.csv
OPT2 | 0904_210429 | igzo_4t2c_optscan | +-1.5 | 3 | seq_recheck | -1 | -0.42 | 0.5 |  | 0.3 | 1 | -0.5346785 | 0.006622738 | 471.978 | 371.1928 | 0.956818 | 17 | 14 | 0.8 | 7.234178 | 4t2c_opt_0904_210429_c03.csv
OPT2 | 0904_210429 | igzo_4t2c_optscan | +-1.5 | 3 | seq_recheck | -1 | -0.42 | 0.5 |  | 0.6 | 1 | -0.994661 | 0.009793384 | 467.9863 | 382.9608 | 1.033605 | 19 | 14 | 0.9 | 5.131601 | 4t2c_opt_0904_210429_c03.csv
OPT2 | 0904_210429 | igzo_4t2c_optscan | +-1.5 | 3 | seq_recheck | -1 | -0.42 | 0.5 |  | 1 | 1 | -1.590563 | 0.004211832 | 524.8228 | 395.4775 | 0.9911565 | 19 | 14 | 0.9 | 6.658328 | 4t2c_opt_0904_210429_c03.csv
OPT2 | 0904_210429 | igzo_4t2c_optscan | +-1.5 | 3 | seq_recheck | -1 | -0.42 | 0.5 |  | 1.5 | 1 | -1.983636 | 0.007818588 | 422.8709 | 330.4799 | 1.004406 | 18 | 14 | 0.85 | 6.333162 | 4t2c_opt_0904_210429_c03.csv
OPT2 | 0904_210429 | igzo_4t2c_optscan | +-1.5 | 4 | seq_recheck | -1 | -0.42 | 0.25 |  | -1.5 | 1 | 1.893745 | 0.004648308 | 456.6419 | 328.57 | 0.987192 | 13 | 12 | 0.6 | 3.785939 | 4t2c_opt_0904_210429_c04.csv
OPT2 | 0904_210429 | igzo_4t2c_optscan | +-1.5 | 4 | seq_recheck | -1 | -0.42 | 0.25 |  | -1 | 1 | 1.522994 | 0.007095954 | 485.1379 | 397.6313 | 0.9840814 | 13 | 13 | 0.6 | 5.033223 | 4t2c_opt_0904_210429_c04.csv
OPT2 | 0904_210429 | igzo_4t2c_optscan | +-1.5 | 4 | seq_recheck | -1 | -0.42 | 0.25 |  | -1 | 2 | 1.459089 | 0.00961237 | 475.8182 | 398.9382 | 0.8693249 | 14 | 13 | 0.65 | 6.082763 | 4t2c_opt_0904_210429_c04.csv
OPT2 | 0904_210429 | igzo_4t2c_optscan | +-1.5 | 4 | seq_recheck | -1 | -0.42 | 0.25 |  | -0.6 | 1 | 0.9352555 | 0.007395641 | 456.5734 | 381.0884 | 1.0218 | 14 | 13 | 0.65 | 6.464102 | 4t2c_opt_0904_210429_c04.csv
OPT2 | 0904_210429 | igzo_4t2c_optscan | +-1.5 | 4 | seq_recheck | -1 | -0.42 | 0.25 |  | -0.3 | 1 | 0.4513233 | 0.006189837 | 489.4935 | 370.8748 | 0.9053538 | 13 | 13 | 0.6 | 4.041452 | 4t2c_opt_0904_210429_c04.csv
OPT2 | 0904_210429 | igzo_4t2c_optscan | +-1.5 | 4 | seq_recheck | -1 | -0.42 | 0.25 |  | 0 | 1 | -0.04341901 | 0.006234109 | 482.0899 | 371.0301 | 0.986772 | 13 | 13 | 0.6 | 7.094599 | 4t2c_opt_0904_210429_c04.csv
OPT2 | 0904_210429 | igzo_4t2c_optscan | +-1.5 | 4 | seq_recheck | -1 | -0.42 | 0.25 |  | 0.3 | 1 | -0.5403367 | 0.004738616 | 482.6499 | 369.7754 | 1.014063 | 12 | 12 | 0.55 | 5.114688 | 4t2c_opt_0904_210429_c04.csv
OPT2 | 0904_210429 | igzo_4t2c_optscan | +-1.5 | 4 | seq_recheck | -1 | -0.42 | 0.25 |  | 0.6 | 1 | -0.9946145 | 0.007251737 | 467.1638 | 381.5033 | 1.097588 | 13 | 12 | 0.6 | 4.582576 | 4t2c_opt_0904_210429_c04.csv
OPT2 | 0904_210429 | igzo_4t2c_optscan | +-1.5 | 4 | seq_recheck | -1 | -0.42 | 0.25 |  | 1 | 1 | -1.57756 | 0.006836285 | 495.3402 | 398.8804 | 0.9681083 | 13 | 12 | 0.6 | 6.244998 | 4t2c_opt_0904_210429_c04.csv
OPT2 | 0904_210429 | igzo_4t2c_optscan | +-1.5 | 4 | seq_recheck | -1 | -0.42 | 0.25 |  | 1.5 | 1 | -1.968546 | 0.007012525 | 463.6548 | 327.35 | 0.9895998 | 14 | 12 | 0.65 | 5.163877 | 4t2c_opt_0904_210429_c04.csv
OPT2 | 0904_210429 | igzo_4t2c_optscan | +-1.5 | 5 | seq_recheck | -1 | 0 | 0.5 |  | -1.5 | 1 | 1.88319 | 0.006898054 | 473.1635 | 467.1041 | 0.9972668 | 21 | 14 | 1 | 6.244998 | 4t2c_opt_0904_210429_c05.csv
OPT2 | 0904_210429 | igzo_4t2c_optscan | +-1.5 | 5 | seq_recheck | -1 | 0 | 0.5 |  | -1 | 1 | 1.540998 | 0.01136396 | 367.614 | 587.2825 | 1.039981 | 26 | 14 | 1.25 | 6.172284 | 4t2c_opt_0904_210429_c05.csv
OPT2 | 0904_210429 | igzo_4t2c_optscan | +-1.5 | 5 | seq_recheck | -1 | 0 | 0.5 |  | -1 | 2 | 1.461861 | 0.006394427 | 390.0646 | 584.3432 | 1.001231 | 26 | 14 | 1.25 | 3.648912 | 4t2c_opt_0904_210429_c05.csv
OPT2 | 0904_210429 | igzo_4t2c_optscan | +-1.5 | 5 | seq_recheck | -1 | 0 | 0.5 |  | -0.6 | 1 | 0.9375807 | 0.005588391 | 400.3455 | 559.2312 | 1.01354 | 25 | 15 | 1.2 | 5.196152 | 4t2c_opt_0904_210429_c05.csv
OPT2 | 0904_210429 | igzo_4t2c_optscan | +-1.5 | 5 | seq_recheck | -1 | 0 | 0.5 |  | -0.3 | 1 | 0.4567697 | 0.005836882 | 431.2041 | 540.596 | 0.9907426 | 25 | 15 | 1.2 | 4.50925 | 4t2c_opt_0904_210429_c05.csv
OPT2 | 0904_210429 | igzo_4t2c_optscan | +-1.5 | 5 | seq_recheck | -1 | 0 | 0.5 |  | 0 | 1 | -0.02470452 | 0.006057268 | 427.004 | 541.038 | 1.027152 | 24 | 15 | 1.15 | 5.112193 | 4t2c_opt_0904_210429_c05.csv
OPT2 | 0904_210429 | igzo_4t2c_optscan | +-1.5 | 5 | seq_recheck | -1 | 0 | 0.5 |  | 0.3 | 1 | -0.5356245 | 0.008335229 | 412.7582 | 544.4679 | 0.9836888 | 24 | 14 | 1.15 | 5.350782 | 4t2c_opt_0904_210429_c05.csv
OPT2 | 0904_210429 | igzo_4t2c_optscan | +-1.5 | 5 | seq_recheck | -1 | 0 | 0.5 |  | 0.6 | 1 | -1.004293 | 0.009330645 | 407.6037 | 560.2426 | 0.9860781 | 25 | 15 | 1.2 | 4.932883 | 4t2c_opt_0904_210429_c05.csv
OPT2 | 0904_210429 | igzo_4t2c_optscan | +-1.5 | 5 | seq_recheck | -1 | 0 | 0.5 |  | 1 | 1 | -1.581772 | 0.007748924 | 376.2349 | 593.1745 | 1.00278 | 27 | 14 | 1.3 | 4.932883 | 4t2c_opt_0904_210429_c05.csv
OPT2 | 0904_210429 | igzo_4t2c_optscan | +-1.5 | 5 | seq_recheck | -1 | 0 | 0.5 |  | 1.5 | 1 | -1.954433 | 0.006282845 | 474.0357 | 471.1853 | 1.059036 | 21 | 14 | 1 | 6.082763 | 4t2c_opt_0904_210429_c05.csv
OPT2 | 0904_210429 | igzo_4t2c_optscan | +-1.5 | 6 | seq_recheck | -1 | -0.42 | 1 |  | -1.5 | 1 | 1.906108 | 0.007194028 | 446.1085 | 322.3961 | 1.071333 | 25 | 14 | 1.2 | 5.686241 | 4t2c_opt_0904_210429_c06.csv
OPT2 | 0904_210429 | igzo_4t2c_optscan | +-1.5 | 6 | seq_recheck | -1 | -0.42 | 1 |  | -1 | 1 | 1.524926 | 0.003901194 | 482.4093 | 394.8787 | 1.014578 | 29 | 14 | 1.4 | 6.658328 | 4t2c_opt_0904_210429_c06.csv
OPT2 | 0904_210429 | igzo_4t2c_optscan | +-1.5 | 6 | seq_recheck | -1 | -0.42 | 1 |  | -1 | 2 | 1.471546 | 0.005228271 | 489.2995 | 393.963 | 0.9989184 | 30 | 14 | 1.45 | 6.037086 | 4t2c_opt_0904_210429_c06.csv
OPT2 | 0904_210429 | igzo_4t2c_optscan | +-1.5 | 6 | seq_recheck | -1 | -0.42 | 1 |  | -0.6 | 1 | 0.9392209 | 0.004440795 | 461.9602 | 378.8178 | 0.9652188 | 29 | 14 | 1.4 | 4.358899 | 4t2c_opt_0904_210429_c06.csv
OPT2 | 0904_210429 | igzo_4t2c_optscan | +-1.5 | 6 | seq_recheck | -1 | -0.42 | 1 |  | -0.3 | 1 | 0.4601788 | 0.004785449 | 464.9087 | 372.7072 | 0.9723531 | 28 | 15 | 1.35 | 5.032242 | 4t2c_opt_0904_210429_c06.csv
OPT2 | 0904_210429 | igzo_4t2c_optscan | +-1.5 | 6 | seq_recheck | -1 | -0.42 | 1 |  | 0 | 1 | -0.03296574 | 0.004633646 | 467.6608 | 368.9182 | 1.118326 | 27 | 15 | 1.3 | 4.582576 | 4t2c_opt_0904_210429_c06.csv
OPT2 | 0904_210429 | igzo_4t2c_optscan | +-1.5 | 6 | seq_recheck | -1 | -0.42 | 1 |  | 0.3 | 1 | -0.5290277 | 0.003756426 | 484.6963 | 371.8475 | 1.182765 | 27 | 15 | 1.3 | 4.358899 | 4t2c_opt_0904_210429_c06.csv
OPT2 | 0904_210429 | igzo_4t2c_optscan | +-1.5 | 6 | seq_recheck | -1 | -0.42 | 1 |  | 0.6 | 1 | -1.009576 | 0.006500748 | 468.1223 | 379.8504 | 1.037369 | 28 | 14 | 1.35 | 5.082412 | 4t2c_opt_0904_210429_c06.csv
OPT2 | 0904_210429 | igzo_4t2c_optscan | +-1.5 | 6 | seq_recheck | -1 | -0.42 | 1 |  | 1 | 1 | -1.580294 | 0.005157309 | 473.3338 | 398.1531 | 0.9610896 | 31 | 14 | 1.5 | 4.582576 | 4t2c_opt_0904_210429_c06.csv
OPT2 | 0904_210429 | igzo_4t2c_optscan | +-1.5 | 6 | seq_recheck | -1 | -0.42 | 1 |  | 1.5 | 1 | -1.965414 | 0.004499288 | 470.3805 | 325.2507 | 0.9752895 | 24 | 14 | 1.15 | 4.672309 | 4t2c_opt_0904_210429_c06.csv
OPT2 | 0904_210429 | igzo_4t2c_optscan | +-1.5 | 7 | seq_recheck | -1 | -0.63 | 0.5 |  | -1.5 | 1 | 1.892443 | 0.006039517 | 365.4913 | 285.8371 | 0.9291892 | 18 | 15 | 0.85 | 3.776668 | 4t2c_opt_0904_210429_c07.csv
OPT2 | 0904_210429 | igzo_4t2c_optscan | +-1.5 | 7 | seq_recheck | -1 | -0.63 | 0.5 |  | -1 | 1 | 1.515169 | 0.006854709 | 462.6319 | 332.8566 | 0.9571517 | 18 | 14 | 0.85 | 3.520726 | 4t2c_opt_0904_210429_c07.csv
OPT2 | 0904_210429 | igzo_4t2c_optscan | +-1.5 | 7 | seq_recheck | -1 | -0.63 | 0.5 |  | -1 | 2 | 1.475705 | 0.009140678 | 435.919 | 334.0896 | 0.9581256 | 17 | 14 | 0.8 | 7.505553 | 4t2c_opt_0904_210429_c07.csv
OPT2 | 0904_210429 | igzo_4t2c_optscan | +-1.5 | 7 | seq_recheck | -1 | -0.63 | 0.5 |  | -0.6 | 1 | 0.936414 | 0.007187272 | 450.2857 | 318.9466 | 0.9860242 | 16 | 14 | 0.75 | 6.082949 | 4t2c_opt_0904_210429_c07.csv
OPT2 | 0904_210429 | igzo_4t2c_optscan | +-1.5 | 7 | seq_recheck | -1 | -0.63 | 0.5 |  | -0.3 | 1 | 0.4660709 | 0.003876781 | 422.804 | 316.1163 | 1.037418 | 18 | 15 | 0.85 | 4.358899 | 4t2c_opt_0904_210429_c07.csv
OPT2 | 0904_210429 | igzo_4t2c_optscan | +-1.5 | 7 | seq_recheck | -1 | -0.63 | 0.5 |  | 0 | 1 | -0.04085443 | 0.006214751 | 417.0381 | 313.4837 | 0.9956853 | 16 | 15 | 0.75 | 3.823502 | 4t2c_opt_0904_210429_c07.csv
OPT2 | 0904_210429 | igzo_4t2c_optscan | +-1.5 | 7 | seq_recheck | -1 | -0.63 | 0.5 |  | 0.3 | 1 | -0.5282682 | 0.005812429 | 457.3919 | 313.2833 | 1.020578 | 17 | 15 | 0.8 | 5.291503 | 4t2c_opt_0904_210429_c07.csv
OPT2 | 0904_210429 | igzo_4t2c_optscan | +-1.5 | 7 | seq_recheck | -1 | -0.63 | 0.5 |  | 0.6 | 1 | -0.9772686 | 0.007385119 | 444.5577 | 324.4472 | 1.182654 | 18 | 14 | 0.85 | 5.753785 | 4t2c_opt_0904_210429_c07.csv
OPT2 | 0904_210429 | igzo_4t2c_optscan | +-1.5 | 7 | seq_recheck | -1 | -0.63 | 0.5 |  | 1 | 1 | -1.588286 | 0.01105534 | 426.7445 | 337.6988 | 1.007496 | 17 | 14 | 0.8 | 4.163332 | 4t2c_opt_0904_210429_c07.csv
OPT2 | 0904_210429 | igzo_4t2c_optscan | +-1.5 | 7 | seq_recheck | -1 | -0.63 | 0.5 |  | 1.5 | 1 | -1.963684 | 0.00726281 | 364.7404 | 289.0693 | 1.000223 | 19 | 14 | 0.9 | 5 | 4t2c_opt_0904_210429_c07.csv
OPT2 | 0904_210429 | igzo_4t2c_optscan | +-1.5 | 8 | seq_recheck | -1.5 | 0 | 0.5 |  | -1.5 | 1 | 1.87818 | 0.0041015 | 509.5412 | 1149.063 | 0.9661611 | 27 | 15 | 1.3 | 6.027714 | 4t2c_opt_0904_210429_c08.csv
OPT2 | 0904_210429 | igzo_4t2c_optscan | +-1.5 | 8 | seq_recheck | -1.5 | 0 | 0.5 |  | -1 | 1 | 1.519012 | 0.008508448 | 437.658 | 1343.28 | 0.9938887 | 35 | 14 | 1.7 | 6.110101 | 4t2c_opt_0904_210429_c08.csv
OPT2 | 0904_210429 | igzo_4t2c_optscan | +-1.5 | 8 | seq_recheck | -1.5 | 0 | 0.5 |  | -1 | 2 | 1.469982 | 0.007696658 | 432.1745 | 1337.585 | 0.9965678 | 35 | 14 | 1.7 | 5.686241 | 4t2c_opt_0904_210429_c08.csv
OPT2 | 0904_210429 | igzo_4t2c_optscan | +-1.5 | 8 | seq_recheck | -1.5 | 0 | 0.5 |  | -0.6 | 1 | 0.9253907 | 0.004935953 | 436.5041 | 1293.674 | 0.9350853 | 39 | 14 | 1.9 | 5.196152 | 4t2c_opt_0904_210429_c08.csv
OPT2 | 0904_210429 | igzo_4t2c_optscan | +-1.5 | 8 | seq_recheck | -1.5 | 0 | 0.5 |  | -0.3 | 1 | 0.4530333 | 0.006178419 | 453.4038 | 1274.244 | 0.9550199 | 38 | 14 | 1.85 | 5.984783 | 4t2c_opt_0904_210429_c08.csv
OPT2 | 0904_210429 | igzo_4t2c_optscan | +-1.5 | 8 | seq_recheck | -1.5 | 0 | 0.5 |  | 0 | 1 | -0.04296636 | 0.004217196 | 446.9194 | 1280.986 | 1.147538 | 37 | 15 | 1.8 | 6.082763 | 4t2c_opt_0904_210429_c08.csv
OPT2 | 0904_210429 | igzo_4t2c_optscan | +-1.5 | 8 | seq_recheck | -1.5 | 0 | 0.5 |  | 0.3 | 1 | -0.5276423 | 0.003097769 | 493.1401 | 1278.976 | 1.159166 | 36 | 14 | 1.75 | 5.507571 | 4t2c_opt_0904_210429_c08.csv
OPT2 | 0904_210429 | igzo_4t2c_optscan | +-1.5 | 8 | seq_recheck | -1.5 | 0 | 0.5 |  | 0.6 | 1 | -0.9974681 | 0.005537521 | 437.2831 | 1305.342 | 1.095793 | 40 | 15 | 1.95 | 5.627003 | 4t2c_opt_0904_210429_c08.csv
OPT2 | 0904_210429 | igzo_4t2c_optscan | +-1.5 | 8 | seq_recheck | -1.5 | 0 | 0.5 |  | 1 | 1 | -1.572428 | 0.009896098 | 412.5288 | 1349.158 | 1.041427 | 34 | 14 | 1.65 | 4.564026 | 4t2c_opt_0904_210429_c08.csv
OPT2 | 0904_210429 | igzo_4t2c_optscan | +-1.5 | 8 | seq_recheck | -1.5 | 0 | 0.5 |  | 1.5 | 1 | -1.955422 | 0.002700535 | 516.3228 | 1156.422 | 1.000168 | 26 | 14 | 1.25 | 8.422803 | 4t2c_opt_0904_210429_c08.csv
OPT2 | 0904_210429 | igzo_4t2c_optscan | +-1.5 | 9 | seq_recheck | -1.5 | -0.41 | 0.5 |  | -1.5 | 1 | 1.903365 | 0.004476613 | 540.4904 | 895.4348 | 1.038869 | 25 | 14 | 1.2 | 6.658328 | 4t2c_opt_0904_210429_c09.csv
OPT2 | 0904_210429 | igzo_4t2c_optscan | +-1.5 | 9 | seq_recheck | -1.5 | -0.41 | 0.5 |  | -1 | 1 | 1.514742 | 0.008158559 | 539.2967 | 1037.695 | 0.9638575 | 30 | 14 | 1.45 | 6.607883 | 4t2c_opt_0904_210429_c09.csv
OPT2 | 0904_210429 | igzo_4t2c_optscan | +-1.5 | 9 | seq_recheck | -1.5 | -0.41 | 0.5 |  | -1 | 2 | 1.481282 | 0.003691879 | 558.831 | 1037.226 | 1.016151 | 31 | 14 | 1.5 | 7.505553 | 4t2c_opt_0904_210429_c09.csv
OPT2 | 0904_210429 | igzo_4t2c_optscan | +-1.5 | 9 | seq_recheck | -1.5 | -0.41 | 0.5 |  | -0.6 | 1 | 0.932155 | 0.005198413 | 551.5495 | 1004.398 | 0.9407605 | 29 | 14 | 1.4 | 5.196152 | 4t2c_opt_0904_210429_c09.csv
OPT2 | 0904_210429 | igzo_4t2c_optscan | +-1.5 | 9 | seq_recheck | -1.5 | -0.41 | 0.5 |  | -0.3 | 1 | 0.4547497 | 0.006617093 | 561.4849 | 991.0132 | 0.9414598 | 29 | 14 | 1.4 | 6.244998 | 4t2c_opt_0904_210429_c09.csv
OPT2 | 0904_210429 | igzo_4t2c_optscan | +-1.5 | 9 | seq_recheck | -1.5 | -0.41 | 0.5 |  | 0 | 1 | -0.02538107 | 0.004945418 | 552.7898 | 991.3724 | 1.179983 | 27 | 14 | 1.3 | 5.291503 | 4t2c_opt_0904_210429_c09.csv
OPT2 | 0904_210429 | igzo_4t2c_optscan | +-1.5 | 9 | seq_recheck | -1.5 | -0.41 | 0.5 |  | 0.3 | 1 | -0.5277052 | 0.004305991 | 537.973 | 992.1827 | 1.247896 | 27 | 15 | 1.3 | 5.773503 | 4t2c_opt_0904_210429_c09.csv
OPT2 | 0904_210429 | igzo_4t2c_optscan | +-1.5 | 9 | seq_recheck | -1.5 | -0.41 | 0.5 |  | 0.6 | 1 | -0.9900223 | 0.007248513 | 534.5069 | 1012.856 | 1.131868 | 30 | 14 | 1.45 | 5.686241 | 4t2c_opt_0904_210429_c09.csv
OPT2 | 0904_210429 | igzo_4t2c_optscan | +-1.5 | 9 | seq_recheck | -1.5 | -0.41 | 0.5 |  | 1 | 1 | -1.58342 | 0.005106954 | 512.592 | 1046.168 | 0.9839594 | 30 | 14 | 1.45 | 6.401218 | 4t2c_opt_0904_210429_c09.csv
OPT2 | 0904_210429 | igzo_4t2c_optscan | +-1.5 | 9 | seq_recheck | -1.5 | -0.41 | 0.5 |  | 1.5 | 1 | -1.963644 | 0.006132081 | 533.5055 | 902.5876 | 0.9786962 | 25 | 14 | 1.2 | 6.082763 | 4t2c_opt_0904_210429_c09.csv
OPT2 | 0904_210429 | igzo_4t2c_optscan | +-1.5 | 10 | seq_recheck | -1 | 0 | 0.5 |  | -1.5 | 1 | 1.88344 | 0.004291832 | 436.9588 | 463.767 | 1.007777 | 22 | 14 | 1.05 | 6.876464 | 4t2c_opt_0904_210429_c10.csv
OPT2 | 0904_210429 | igzo_4t2c_optscan | +-1.5 | 10 | seq_recheck | -1 | 0 | 0.5 |  | -1 | 1 | 1.535283 | 0.01226428 | 410.2967 | 582.0358 | 1.008789 | 26 | 14 | 1.25 | 5.211552 | 4t2c_opt_0904_210429_c10.csv
OPT2 | 0904_210429 | igzo_4t2c_optscan | +-1.5 | 10 | seq_recheck | -1 | 0 | 0.5 |  | -1 | 2 | 1.468355 | 0.00644304 | 396.3434 | 581.2347 | 0.9788983 | 27 | 14 | 1.3 | 6 | 4t2c_opt_0904_210429_c10.csv
OPT2 | 0904_210429 | igzo_4t2c_optscan | +-1.5 | 10 | seq_recheck | -1 | 0 | 0.5 |  | -0.6 | 1 | 0.9301558 | 0.009395909 | 434.4698 | 549.8743 | 0.9682733 | 24 | 14 | 1.15 | 5.038507 | 4t2c_opt_0904_210429_c10.csv
OPT2 | 0904_210429 | igzo_4t2c_optscan | +-1.5 | 10 | seq_recheck | -1 | 0 | 0.5 |  | -0.3 | 1 | 0.455025 | 0.004930102 | 436.2706 | 537.2884 | 0.9976548 | 24 | 14 | 1.15 | 3.392969 | 4t2c_opt_0904_210429_c10.csv
OPT2 | 0904_210429 | igzo_4t2c_optscan | +-1.5 | 10 | seq_recheck | -1 | 0 | 0.5 |  | 0 | 1 | -0.02501762 | 0.004866201 | 433.009 | 538.695 | 1.013498 | 24 | 15 | 1.15 | 4.200175 | 4t2c_opt_0904_210429_c10.csv
OPT2 | 0904_210429 | igzo_4t2c_optscan | +-1.5 | 10 | seq_recheck | -1 | 0 | 0.5 |  | 0.3 | 1 | -0.5253412 | 0.00530336 | 426.1273 | 539.6246 | 0.9893693 | 24 | 15 | 1.15 | 4.102392 | 4t2c_opt_0904_210429_c10.csv
OPT2 | 0904_210429 | igzo_4t2c_optscan | +-1.5 | 10 | seq_recheck | -1 | 0 | 0.5 |  | 0.6 | 1 | -0.9826537 | 0.006922833 | 407.8324 | 556.3901 | 1.025731 | 25 | 14 | 1.2 | 4.041452 | 4t2c_opt_0904_210429_c10.csv
OPT2 | 0904_210429 | igzo_4t2c_optscan | +-1.5 | 10 | seq_recheck | -1 | 0 | 0.5 |  | 1 | 1 | -1.574199 | 0.008781381 | 386.8321 | 584.656 | 1.004707 | 27 | 15 | 1.3 | 4.618802 | 4t2c_opt_0904_210429_c10.csv
OPT2 | 0904_210429 | igzo_4t2c_optscan | +-1.5 | 10 | seq_recheck | -1 | 0 | 0.5 |  | 1.5 | 1 | -1.950266 | 0.01041879 | 437.5824 | 464.5273 | 0.9579253 | 21 | 14 | 1 | 5.291503 | 4t2c_opt_0904_210429_c10.csv
OPT2 | 0904_210429 | igzo_4t2c_optscan | +-1.5 | 11 | seq_recheck | -1.5 | -0.83 | 0.5 |  | -1.5 | 1 | 1.905426 | 0.005796352 | 462.4464 | 736.5002 | 1.010603 | 24 | 14 | 1.15 | 6.467754 | 4t2c_opt_0904_210429_c11.csv
OPT2 | 0904_210429 | igzo_4t2c_optscan | +-1.5 | 11 | seq_recheck | -1.5 | -0.83 | 0.5 |  | -1 | 1 | 1.52586 | 0.004437681 | 551.8269 | 818.9098 | 0.9784921 | 26 | 14 | 1.25 | 5.300494 | 4t2c_opt_0904_210429_c11.csv
OPT2 | 0904_210429 | igzo_4t2c_optscan | +-1.5 | 11 | seq_recheck | -1.5 | -0.83 | 0.5 |  | -1 | 2 | 1.483834 | 0.006795067 | 505.8942 | 819.7462 | 1.009244 | 27 | 14 | 1.3 | 3.785939 | 4t2c_opt_0904_210429_c11.csv
OPT2 | 0904_210429 | igzo_4t2c_optscan | +-1.5 | 11 | seq_recheck | -1.5 | -0.83 | 0.5 |  | -0.6 | 1 | 0.9440897 | 0.003985522 | 527.222 | 797.1472 | 0.9131808 | 26 | 15 | 1.25 | 5.082412 | 4t2c_opt_0904_210429_c11.csv
OPT2 | 0904_210429 | igzo_4t2c_optscan | +-1.5 | 11 | seq_recheck | -1.5 | -0.83 | 0.5 |  | -0.3 | 1 | 0.4585448 | 0.005211494 | 528.9271 | 791.5116 | 1.040351 | 23 | 15 | 1.1 | 5 | 4t2c_opt_0904_210429_c11.csv
OPT2 | 0904_210429 | igzo_4t2c_optscan | +-1.5 | 11 | seq_recheck | -1.5 | -0.83 | 0.5 |  | 0 | 1 | -0.04170477 | 0.008724202 | 599.408 | 781.4684 | 1.370226 | 22 | 14 | 1.05 | 5.729872 | 4t2c_opt_0904_210429_c11.csv
OPT2 | 0904_210429 | igzo_4t2c_optscan | +-1.5 | 11 | seq_recheck | -1.5 | -0.83 | 0.5 |  | 0.3 | 1 | -0.5553825 | 0.005350815 | 595.9492 | 791.1412 | 1.365135 | 24 | 14 | 1.15 | 3.259576 | 4t2c_opt_0904_210429_c11.csv
OPT2 | 0904_210429 | igzo_4t2c_optscan | +-1.5 | 11 | seq_recheck | -1.5 | -0.83 | 0.5 |  | 0.6 | 1 | -1.006151 | 0.003352322 | 551.6278 | 799.571 | 1.154421 | 24 | 15 | 1.15 | 4.775843 | 4t2c_opt_0904_210429_c11.csv
OPT2 | 0904_210429 | igzo_4t2c_optscan | +-1.5 | 11 | seq_recheck | -1.5 | -0.83 | 0.5 |  | 1 | 1 | -1.578622 | 0.003414808 | 543.7363 | 817.7523 | 1.005619 | 27 | 14 | 1.3 | 4.041452 | 4t2c_opt_0904_210429_c11.csv
OPT2 | 0904_210429 | igzo_4t2c_optscan | +-1.5 | 11 | seq_recheck | -1.5 | -0.83 | 0.5 |  | 1.5 | 1 | -1.948971 | 0.002224034 | 468.8228 | 738.3365 | 1.030205 | 24 | 14 | 1.15 | 4.275351 | 4t2c_opt_0904_210429_c11.csv
OPT2 | 0904_210429 | igzo_4t2c_optscan | +-1.5 | 13 | seq_recheck | -2 | 0 | 0.5 |  | -1.5 | 1 | 1.880631 | 0.005437949 | 513.8027 | 2127.108 | 0.9906412 | 27 | 15 | 1.3 | 6.557439 | 4t2c_opt_0904_210429_c13.csv
OPT2 | 0904_210429 | igzo_4t2c_optscan | +-1.5 | 13 | seq_recheck | -2 | 0 | 0.5 |  | -1 | 1 | 1.530898 | 0.005760176 | 397.4272 | 2388.103 | 0.9882622 | 35 | 14 | 1.7 | 4.041452 | 4t2c_opt_0904_210429_c13.csv
OPT2 | 0904_210429 | igzo_4t2c_optscan | +-1.5 | 13 | seq_recheck | -2 | 0 | 0.5 |  | -1 | 2 | 1.469227 | 0.004004838 | 431.0206 | 2368.59 | 0.9861743 | 35 | 14 | 1.7 | 5.196152 | 4t2c_opt_0904_210429_c13.csv
OPT2 | 0904_210429 | igzo_4t2c_optscan | +-1.5 | 13 | seq_recheck | -2 | 0 | 0.5 |  | -0.6 | 1 | 0.9404907 | 0.006689128 | 431.1511 | 2321.442 | 1 | 41 | 14 | 2 | 4.50925 | 4t2c_opt_0904_210429_c13.csv
OPT2 | 0904_210429 | igzo_4t2c_optscan | +-1.5 | 13 | seq_recheck | -2 | 0 | 0.5 |  | -0.3 | 1 | 0.471899 | 0.006117876 | 449.2349 | 2304.058 | 1 | 41 | 14 | 2 | 4.50925 | 4t2c_opt_0904_210429_c13.csv
OPT2 | 0904_210429 | igzo_4t2c_optscan | +-1.5 | 13 | seq_recheck | -2 | 0 | 0.5 |  | 0 | 1 | -0.02414679 | 0.005172386 | 416.1749 | 2297.88 | 1.010996 | 41 | 15 | 2 | 2.886751 | 4t2c_opt_0904_210429_c13.csv
OPT2 | 0904_210429 | igzo_4t2c_optscan | +-1.5 | 13 | seq_recheck | -2 | 0 | 0.5 |  | 0.3 | 1 | -0.5068549 | 0.009964143 | 474.4808 | 2293.873 | 1.00726 | 41 | 14 | 2 | 4.041452 | 4t2c_opt_0904_210429_c13.csv
OPT2 | 0904_210429 | igzo_4t2c_optscan | +-1.5 | 13 | seq_recheck | -2 | 0 | 0.5 |  | 0.6 | 1 | -0.9911687 | 0.007224205 | 407.3979 | 2335.428 | 1 | 41 | 15 | 2 | 4 | 4t2c_opt_0904_210429_c13.csv
OPT2 | 0904_210429 | igzo_4t2c_optscan | +-1.5 | 13 | seq_recheck | -2 | 0 | 0.5 |  | 1 | 1 | -1.588652 | 0.010551 | 378.9464 | 2391.615 | 0.9815288 | 34 | 14 | 1.65 | 6.110101 | 4t2c_opt_0904_210429_c13.csv
OPT2 | 0904_210429 | igzo_4t2c_optscan | +-1.5 | 13 | seq_recheck | -2 | 0 | 0.5 |  | 1.5 | 1 | -1.948648 | 0.004870345 | 487.9382 | 2142.402 | 1.034227 | 26 | 14 | 1.25 | 5.838933 | 4t2c_opt_0904_210429_c13.csv
OPT2 | 0904_210429 | igzo_4t2c_optscan | +-1.5 | 14 | seq_recheck | -2 | -0.62 | 0.5 |  | -1.5 | 1 | 1.880623 | 0.004202659 | 568.7679 | 1619.877 | 0.9655079 | 27 | 14 | 1.3 | 4.932883 | 4t2c_opt_0904_210429_c14.csv
OPT2 | 0904_210429 | igzo_4t2c_optscan | +-1.5 | 14 | seq_recheck | -2 | -0.62 | 0.5 |  | -1 | 1 | 1.524061 | 0.003843278 | 563.7363 | 1797.865 | 0.9740245 | 35 | 14 | 1.7 | 4.618802 | 4t2c_opt_0904_210429_c14.csv
OPT2 | 0904_210429 | igzo_4t2c_optscan | +-1.5 | 14 | seq_recheck | -2 | -0.62 | 0.5 |  | -1 | 2 | 1.480441 | 0.006925822 | 562.647 | 1797.926 | 0.9850773 | 35 | 14 | 1.7 | 5.196152 | 4t2c_opt_0904_210429_c14.csv
OPT2 | 0904_210429 | igzo_4t2c_optscan | +-1.5 | 14 | seq_recheck | -2 | -0.62 | 0.5 |  | -0.6 | 1 | 0.9379524 | 0.003983256 | 584.4184 | 1750.84 | 1.084087 | 35 | 15 | 1.7 | 4.618802 | 4t2c_opt_0904_210429_c14.csv
OPT2 | 0904_210429 | igzo_4t2c_optscan | +-1.5 | 14 | seq_recheck | -2 | -0.62 | 0.5 |  | -0.3 | 1 | 0.4614037 | 0.006577416 | 553.9876 | 1740.743 | 1.129438 | 32 | 14 | 1.55 | 4.434074 | 4t2c_opt_0904_210429_c14.csv
OPT2 | 0904_210429 | igzo_4t2c_optscan | +-1.5 | 14 | seq_recheck | -2 | -0.62 | 0.5 |  | 0 | 1 | -0.03781257 | 0.007091673 | 609.3874 | 1734.567 | 1.307142 | 31 | 14 | 1.5 | 6.027714 | 4t2c_opt_0904_210429_c14.csv
OPT2 | 0904_210429 | igzo_4t2c_optscan | +-1.5 | 14 | seq_recheck | -2 | -0.62 | 0.5 |  | 0.3 | 1 | -0.5385224 | 0.004956823 | 653.052 | 1734.297 | 1.336823 | 33 | 15 | 1.6 | 4.932883 | 4t2c_opt_0904_210429_c14.csv
OPT2 | 0904_210429 | igzo_4t2c_optscan | +-1.5 | 14 | seq_recheck | -2 | -0.62 | 0.5 |  | 0.6 | 1 | -1.000199 | 0.004085428 | 607.6391 | 1759.443 | 1.11134 | 36 | 15 | 1.75 | 4.618802 | 4t2c_opt_0904_210429_c14.csv
OPT2 | 0904_210429 | igzo_4t2c_optscan | +-1.5 | 14 | seq_recheck | -2 | -0.62 | 0.5 |  | 1 | 1 | -1.570832 | 0.004818399 | 592.9602 | 1802.065 | 1.023026 | 34 | 14 | 1.65 | 4.200175 | 4t2c_opt_0904_210429_c14.csv
OPT2 | 0904_210429 | igzo_4t2c_optscan | +-1.5 | 14 | seq_recheck | -2 | -0.62 | 0.5 |  | 1.5 | 1 | -1.953496 | 0.004465368 | 593.0536 | 1623.406 | 0.9872506 | 26 | 14 | 1.25 | 4.672309 | 4t2c_opt_0904_210429_c14.csv
OPT2 | 0904_210429 | igzo_4t2c_optscan | +-1.5 | 15 | seq_recheck | -1 | 0 | 0.5 |  | -1.5 | 1 | 1.884728 | 0.003953178 | 448.4629 | 457.7198 | 0.9809733 | 21 | 14 | 1 | 4.358899 | 4t2c_opt_0904_210429_c15.csv
OPT2 | 0904_210429 | igzo_4t2c_optscan | +-1.5 | 15 | seq_recheck | -1 | 0 | 0.5 |  | -1 | 1 | 1.537716 | 0.006196272 | 397.6113 | 578.093 | 1.02291 | 26 | 14 | 1.25 | 3.695745 | 4t2c_opt_0904_210429_c15.csv
OPT2 | 0904_210429 | igzo_4t2c_optscan | +-1.5 | 15 | seq_recheck | -1 | 0 | 0.5 |  | -1 | 2 | 1.470711 | 0.005652799 | 406.0742 | 575.158 | 0.9736306 | 26 | 14 | 1.25 | 4.775843 | 4t2c_opt_0904_210429_c15.csv
OPT2 | 0904_210429 | igzo_4t2c_optscan | +-1.5 | 15 | seq_recheck | -1 | 0 | 0.5 |  | -0.6 | 1 | 0.9369609 | 0.006241287 | 405.1841 | 551.8796 | 0.9805249 | 26 | 14 | 1.25 | 3.420495 | 4t2c_opt_0904_210429_c15.csv
OPT2 | 0904_210429 | igzo_4t2c_optscan | +-1.5 | 15 | seq_recheck | -1 | 0 | 0.5 |  | -0.3 | 1 | 0.4632924 | 0.005412158 | 425.4245 | 540.1569 | 0.9892439 | 24 | 14 | 1.15 | 3.785939 | 4t2c_opt_0904_210429_c15.csv
OPT2 | 0904_210429 | igzo_4t2c_optscan | +-1.5 | 15 | seq_recheck | -1 | 0 | 0.5 |  | 0 | 1 | -0.02440953 | 0.004109922 | 422.3321 | 537.2572 | 1.000245 | 24 | 15 | 1.15 | 3.050651 | 4t2c_opt_0904_210429_c15.csv
OPT2 | 0904_210429 | igzo_4t2c_optscan | +-1.5 | 15 | seq_recheck | -1 | 0 | 0.5 |  | 0.3 | 1 | -0.5173271 | 0.004883778 | 422.7274 | 540.1493 | 1.018187 | 24 | 15 | 1.15 | 4.179449 | 4t2c_opt_0904_210429_c15.csv
OPT2 | 0904_210429 | igzo_4t2c_optscan | +-1.5 | 15 | seq_recheck | -1 | 0 | 0.5 |  | 0.6 | 1 | -0.9833583 | 0.004733978 | 401.3369 | 552.887 | 0.9977764 | 25 | 15 | 1.2 | 4 | 4t2c_opt_0904_210429_c15.csv
OPT2 | 0904_210429 | igzo_4t2c_optscan | +-1.5 | 15 | seq_recheck | -1 | 0 | 0.5 |  | 1 | 1 | -1.581376 | 0.004707512 | 385.3499 | 582.6114 | 0.9781737 | 26 | 15 | 1.25 | 4.102392 | 4t2c_opt_0904_210429_c15.csv
OPT2 | 0904_210429 | igzo_4t2c_optscan | +-1.5 | 15 | seq_recheck | -1 | 0 | 0.5 |  | 1.5 | 1 | -1.943503 | 0.005237652 | 446.4898 | 459.9517 | 0.9974623 | 22 | 15 | 1.05 | 2.886751 | 4t2c_opt_0904_210429_c15.csv
OPT2 | 0904_210429 | igzo_4t2c_optscan | +-1.5 | 18 | seq_recheck | -1 | 0 | 0.5 |  | -1.5 | 1 | 1.878428 | 0.005176741 | 464.6362 | 456.1163 | 0.9782458 | 21 | 15 | 1 | 4.618802 | 4t2c_opt_0904_210429_c18.csv
OPT2 | 0904_210429 | igzo_4t2c_optscan | +-1.5 | 18 | seq_recheck | -1 | 0 | 0.5 |  | -1 | 1 | 1.533035 | 0.007321974 | 398.5495 | 576.7259 | 0.996549 | 26 | 14 | 1.25 | 3.776668 | 4t2c_opt_0904_210429_c18.csv
OPT2 | 0904_210429 | igzo_4t2c_optscan | +-1.5 | 18 | seq_recheck | -1 | 0 | 0.5 |  | -1 | 2 | 1.46834 | 0.006422893 | 402.1552 | 576.1282 | 1.001375 | 26 | 14 | 1.25 | 3.21455 | 4t2c_opt_0904_210429_c18.csv
OPT2 | 0904_210429 | igzo_4t2c_optscan | +-1.5 | 18 | seq_recheck | -1 | 0 | 0.5 |  | -0.6 | 1 | 0.9440433 | 0.005796274 | 405.288 | 549.2066 | 0.9998938 | 25 | 15 | 1.2 | 4.358899 | 4t2c_opt_0904_210429_c18.csv
OPT2 | 0904_210429 | igzo_4t2c_optscan | +-1.5 | 18 | seq_recheck | -1 | 0 | 0.5 |  | -0.3 | 1 | 0.4704402 | 0.006094227 | 429.6616 | 533.3339 | 1.015253 | 23 | 15 | 1.1 | 4.163332 | 4t2c_opt_0904_210429_c18.csv
OPT2 | 0904_210429 | igzo_4t2c_optscan | +-1.5 | 18 | seq_recheck | -1 | 0 | 0.5 |  | 0 | 1 | -0.02946492 | 0.005283451 | 420.9969 | 534.7469 | 0.9749176 | 24 | 15 | 1.15 | 4.041452 | 4t2c_opt_0904_210429_c18.csv
OPT2 | 0904_210429 | igzo_4t2c_optscan | +-1.5 | 18 | seq_recheck | -1 | 0 | 0.5 |  | 0.3 | 1 | -0.5188447 | 0.003267437 | 419.6322 | 540.8705 | 0.9915767 | 25 | 15 | 1.2 | 3.464102 | 4t2c_opt_0904_210429_c18.csv
OPT2 | 0904_210429 | igzo_4t2c_optscan | +-1.5 | 18 | seq_recheck | -1 | 0 | 0.5 |  | 0.6 | 1 | -0.9858748 | 0.004352946 | 409.8542 | 550.2394 | 0.9880708 | 25 | 15 | 1.2 | 3.511885 | 4t2c_opt_0904_210429_c18.csv
OPT2 | 0904_210429 | igzo_4t2c_optscan | +-1.5 | 18 | seq_recheck | -1 | 0 | 0.5 |  | 1 | 1 | -1.577425 | 0.007488811 | 374.9011 | 581.9956 | 0.9821887 | 26 | 14 | 1.25 | 4.200175 | 4t2c_opt_0904_210429_c18.csv
OPT2 | 0904_210429 | igzo_4t2c_optscan | +-1.5 | 18 | seq_recheck | -1 | 0 | 0.5 |  | 1.5 | 1 | -1.942541 | 0.004346156 | 475.5934 | 456.4884 | 1.034258 | 21 | 14 | 1 | 3.05505 | 4t2c_opt_0904_210429_c18.csv
OPT3 | 0905_000253 | igzo_4t2c_optscan | +-1.5 | 1 | seq_recheck | -1 | 0 | 0.5 |  | -1.5 | 1 | 1.877825 | 0.005435072 | 440.669 | 499.6451 | 1.07951 | 23 | 14 | 1.1 | 4.041452 | 4t2c_opt_0905_000253_c01.csv
OPT3 | 0905_000253 | igzo_4t2c_optscan | +-1.5 | 1 | seq_recheck | -1 | 0 | 0.5 |  | -1 | 1 | 1.462663 | 0.006180078 | 388.3544 | 586.1251 | 0.9795778 | 26 | 14 | 1.25 | 4.102392 | 4t2c_opt_0905_000253_c01.csv
OPT3 | 0905_000253 | igzo_4t2c_optscan | +-1.5 | 1 | seq_recheck | -1 | 0 | 0.5 |  | -1 | 2 | 1.416486 | 0.006103948 | 395.6003 | 584.4124 | 0.975059 | 26 | 14 | 1.25 | 5.825263 | 4t2c_opt_0905_000253_c01.csv
OPT3 | 0905_000253 | igzo_4t2c_optscan | +-1.5 | 1 | seq_recheck | -1 | 0 | 0.5 |  | -0.6 | 1 | 0.8758151 | 0.005270609 | 398.9918 | 559.0211 | 1.001496 | 25 | 14 | 1.2 | 4 | 4t2c_opt_0905_000253_c01.csv
OPT3 | 0905_000253 | igzo_4t2c_optscan | +-1.5 | 1 | seq_recheck | -1 | 0 | 0.5 |  | -0.3 | 1 | 0.3896627 | 0.006147341 | 422.5577 | 547.477 | 1.00913 | 25 | 14 | 1.2 | 4.041452 | 4t2c_opt_0905_000253_c01.csv
OPT3 | 0905_000253 | igzo_4t2c_optscan | +-1.5 | 1 | seq_recheck | -1 | 0 | 0.5 |  | 0 | 1 | -0.09298564 | 0.00362245 | 427.7431 | 545.4221 | 1.007805 | 25 | 14 | 1.2 | 4.041452 | 4t2c_opt_0905_000253_c01.csv
OPT3 | 0905_000253 | igzo_4t2c_optscan | +-1.5 | 1 | seq_recheck | -1 | 0 | 0.5 |  | 0.3 | 1 | -0.588288 | 0.005496568 | 421.1057 | 546.4329 | 1.017049 | 25 | 15 | 1.2 | 4.041452 | 4t2c_opt_0905_000253_c01.csv
OPT3 | 0905_000253 | igzo_4t2c_optscan | +-1.5 | 1 | seq_recheck | -1 | 0 | 0.5 |  | 0.6 | 1 | -1.055357 | 0.003441676 | 390.7217 | 563.1113 | 1.045882 | 25 | 15 | 1.2 | 4.041452 | 4t2c_opt_0905_000253_c01.csv
OPT3 | 0905_000253 | igzo_4t2c_optscan | +-1.5 | 1 | seq_recheck | -1 | 0 | 0.5 |  | 1 | 1 | -1.632583 | 0.005783319 | 378.0577 | 592.1875 | 1.010255 | 27 | 15 | 1.3 | 4.358899 | 4t2c_opt_0905_000253_c01.csv
OPT3 | 0905_000253 | igzo_4t2c_optscan | +-1.5 | 1 | seq_recheck | -1 | 0 | 0.5 |  | 1.5 | 1 | -2.065509 | 0.005613588 | 424.8681 | 498.1551 | 0.9050159 | 21 | 14 | 1 | 4.358899 | 4t2c_opt_0905_000253_c01.csv
OPT3 | 0905_000253 | igzo_4t2c_optscan | +-1.5 | 2 | seq_recheck | -1 | -0.22 | 0.5 |  | -1.5 | 1 | 1.893678 | 0.007081743 | 485.9638 | 391.5337 | 1.002855 | 18 | 15 | 0.85 | 3.558718 | 4t2c_opt_0905_000253_c02.csv
OPT3 | 0905_000253 | igzo_4t2c_optscan | +-1.5 | 2 | seq_recheck | -1 | -0.22 | 0.5 |  | -1 | 1 | 1.486913 | 0.006644831 | 449.7788 | 472.5762 | 1.001222 | 21 | 14 | 1 | 3.785939 | 4t2c_opt_0905_000253_c02.csv
OPT3 | 0905_000253 | igzo_4t2c_optscan | +-1.5 | 2 | seq_recheck | -1 | -0.22 | 0.5 |  | -1 | 2 | 1.424571 | 0.005662047 | 454.1181 | 474.3653 | 0.9822997 | 22 | 14 | 1.05 | 5.038507 | 4t2c_opt_0905_000253_c02.csv
OPT3 | 0905_000253 | igzo_4t2c_optscan | +-1.5 | 2 | seq_recheck | -1 | -0.22 | 0.5 |  | -0.6 | 1 | 0.8851037 | 0.003936812 | 455.0412 | 449.6518 | 0.9719443 | 21 | 14 | 1 | 3.785939 | 4t2c_opt_0905_000253_c02.csv
OPT3 | 0905_000253 | igzo_4t2c_optscan | +-1.5 | 2 | seq_recheck | -1 | -0.22 | 0.5 |  | -0.3 | 1 | 0.4087381 | 0.006015238 | 467.2074 | 440.567 | 0.9959163 | 19 | 14 | 0.9 | 4.041452 | 4t2c_opt_0905_000253_c02.csv
OPT3 | 0905_000253 | igzo_4t2c_optscan | +-1.5 | 2 | seq_recheck | -1 | -0.22 | 0.5 |  | 0 | 1 | -0.08667302 | 0.006425029 | 475.3681 | 439.8188 | 0.9994516 | 21 | 14 | 1 | 4.725816 | 4t2c_opt_0905_000253_c02.csv
OPT3 | 0905_000253 | igzo_4t2c_optscan | +-1.5 | 2 | seq_recheck | -1 | -0.22 | 0.5 |  | 0.3 | 1 | -0.5810309 | 0.007360788 | 460.1076 | 446.1999 | 0.9693018 | 21 | 15 | 1 | 4.041452 | 4t2c_opt_0905_000253_c02.csv
OPT3 | 0905_000253 | igzo_4t2c_optscan | +-1.5 | 2 | seq_recheck | -1 | -0.22 | 0.5 |  | 0.6 | 1 | -1.041019 | 0.004428308 | 477.9575 | 450.4105 | 1.030478 | 20 | 15 | 0.95 | 4.041452 | 4t2c_opt_0905_000253_c02.csv
OPT3 | 0905_000253 | igzo_4t2c_optscan | +-1.5 | 2 | seq_recheck | -1 | -0.22 | 0.5 |  | 1 | 1 | -1.626563 | 0.007651527 | 421.989 | 484.2153 | 0.9915152 | 22 | 14 | 1.05 | 3.9115 | 4t2c_opt_0905_000253_c02.csv
OPT3 | 0905_000253 | igzo_4t2c_optscan | +-1.5 | 2 | seq_recheck | -1 | -0.22 | 0.5 |  | 1.5 | 1 | -2.047257 | 0.00712568 | 479.7143 | 394.1112 | 0.9343395 | 18 | 14 | 0.85 | 5.34312 | 4t2c_opt_0905_000253_c02.csv
OPT3 | 0905_000253 | igzo_4t2c_optscan | +-1.5 | 3 | seq_recheck | -1 | -0.44 | 0.5 |  | -1.5 | 1 | 1.899694 | 0.00688157 | 445.9574 | 325.0003 | 1.094526 | 16 | 14 | 0.75 | 4.564026 | 4t2c_opt_0905_000253_c03.csv
OPT3 | 0905_000253 | igzo_4t2c_optscan | +-1.5 | 3 | seq_recheck | -1 | -0.44 | 0.5 |  | -1 | 1 | 1.498952 | 0.007795434 | 462.3984 | 381.7274 | 1.018322 | 19 | 14 | 0.9 | 5.507571 | 4t2c_opt_0905_000253_c03.csv
OPT3 | 0905_000253 | igzo_4t2c_optscan | +-1.5 | 3 | seq_recheck | -1 | -0.44 | 0.5 |  | -1 | 2 | 1.446705 | 0.005887952 | 478.6621 | 382.0605 | 1.021621 | 18 | 14 | 0.85 | 4.269217 | 4t2c_opt_0905_000253_c03.csv
OPT3 | 0905_000253 | igzo_4t2c_optscan | +-1.5 | 3 | seq_recheck | -1 | -0.44 | 0.5 |  | -0.6 | 1 | 0.893947 | 0.004391841 | 477.0481 | 365.9692 | 0.9296724 | 19 | 14 | 0.9 | 4.163332 | 4t2c_opt_0905_000253_c03.csv
OPT3 | 0905_000253 | igzo_4t2c_optscan | +-1.5 | 3 | seq_recheck | -1 | -0.44 | 0.5 |  | -0.3 | 1 | 0.41309 | 0.004906583 | 462.4931 | 359.2413 | 1.010911 | 17 | 14 | 0.8 | 4.163332 | 4t2c_opt_0905_000253_c03.csv
OPT3 | 0905_000253 | igzo_4t2c_optscan | +-1.5 | 3 | seq_recheck | -1 | -0.44 | 0.5 |  | 0 | 1 | -0.06737609 | 0.00429359 | 458.1002 | 358.2042 | 1.031088 | 18 | 15 | 0.85 | 3.259576 | 4t2c_opt_0905_000253_c03.csv
OPT3 | 0905_000253 | igzo_4t2c_optscan | +-1.5 | 3 | seq_recheck | -1 | -0.44 | 0.5 |  | 0.3 | 1 | -0.5693573 | 0.005475149 | 471.0385 | 358.2349 | 1.083763 | 17 | 14 | 0.8 | 4.041452 | 4t2c_opt_0905_000253_c03.csv
OPT3 | 0905_000253 | igzo_4t2c_optscan | +-1.5 | 3 | seq_recheck | -1 | -0.44 | 0.5 |  | 0.6 | 1 | -1.038157 | 0.005516594 | 463.3558 | 367.5014 | 1.065805 | 18 | 14 | 0.85 | 3.21455 | 4t2c_opt_0905_000253_c03.csv
OPT3 | 0905_000253 | igzo_4t2c_optscan | +-1.5 | 3 | seq_recheck | -1 | -0.44 | 0.5 |  | 1 | 1 | -1.628859 | 0.00278509 | 482.522 | 384.783 | 1.000215 | 19 | 14 | 0.9 | 4.358899 | 4t2c_opt_0905_000253_c03.csv
OPT3 | 0905_000253 | igzo_4t2c_optscan | +-1.5 | 3 | seq_recheck | -1 | -0.44 | 0.5 |  | 1.5 | 1 | -2.040497 | 0.006210317 | 435.6195 | 327.3506 | 1.003764 | 18 | 14 | 0.85 | 4.358899 | 4t2c_opt_0905_000253_c03.csv
OPT3 | 0905_000253 | igzo_4t2c_optscan | +-1.5 | 4 | seq_recheck | -1 | -0.44 | 0.25 |  | -1.5 | 1 | 1.891593 | 0.003529898 | 444.2897 | 324.5517 | 1.011476 | 13 | 13 | 0.6 | 4.50925 | 4t2c_opt_0905_000253_c04.csv
OPT3 | 0905_000253 | igzo_4t2c_optscan | +-1.5 | 4 | seq_recheck | -1 | -0.44 | 0.25 |  | -1 | 1 | 1.491864 | 0.004804532 | 477.7383 | 382.1728 | 1.010381 | 12 | 12 | 0.55 | 2.886751 | 4t2c_opt_0905_000253_c04.csv
OPT3 | 0905_000253 | igzo_4t2c_optscan | +-1.5 | 4 | seq_recheck | -1 | -0.44 | 0.25 |  | -1 | 2 | 1.450537 | 0.007889669 | 497.031 | 381.9135 | 1.007483 | 12 | 12 | 0.55 | 4.444574 | 4t2c_opt_0905_000253_c04.csv
OPT3 | 0905_000253 | igzo_4t2c_optscan | +-1.5 | 4 | seq_recheck | -1 | -0.44 | 0.25 |  | -0.6 | 1 | 0.8916692 | 0.004864334 | 468.3407 | 364.2261 | 1.047939 | 13 | 13 | 0.6 | 4.041452 | 4t2c_opt_0905_000253_c04.csv
OPT3 | 0905_000253 | igzo_4t2c_optscan | +-1.5 | 4 | seq_recheck | -1 | -0.44 | 0.25 |  | -0.3 | 1 | 0.4342128 | 0.006793843 | 481.8891 | 358.1991 | 1.028117 | 12 | 12 | 0.55 | 3.21455 | 4t2c_opt_0905_000253_c04.csv
OPT3 | 0905_000253 | igzo_4t2c_optscan | +-1.5 | 4 | seq_recheck | -1 | -0.44 | 0.25 |  | 0 | 1 | -0.07789752 | 0.004706259 | 462.3566 | 359.5475 | 0.9527645 | 13 | 13 | 0.6 | 5.507571 | 4t2c_opt_0905_000253_c04.csv
OPT3 | 0905_000253 | igzo_4t2c_optscan | +-1.5 | 4 | seq_recheck | -1 | -0.44 | 0.25 |  | 0.3 | 1 | -0.5558288 | 0.006252839 | 488.2947 | 358.2308 | 1.029749 | 12 | 12 | 0.55 | 3.892969 | 4t2c_opt_0905_000253_c04.csv
OPT3 | 0905_000253 | igzo_4t2c_optscan | +-1.5 | 4 | seq_recheck | -1 | -0.44 | 0.25 |  | 0.6 | 1 | -1.040303 | 0.006626531 | 484.0909 | 367.2735 | 0.9756172 | 12 | 12 | 0.55 | 4.537337 | 4t2c_opt_0905_000253_c04.csv
OPT3 | 0905_000253 | igzo_4t2c_optscan | +-1.5 | 4 | seq_recheck | -1 | -0.44 | 0.25 |  | 1 | 1 | -1.621216 | 0.004229253 | 485.4286 | 388.9021 | 1.043285 | 12 | 12 | 0.55 | 3.199318 | 4t2c_opt_0905_000253_c04.csv
OPT3 | 0905_000253 | igzo_4t2c_optscan | +-1.5 | 4 | seq_recheck | -1 | -0.44 | 0.25 |  | 1.5 | 1 | -2.025831 | 0.005471548 | 437.8871 | 326.838 | 0.9725478 | 14 | 12 | 0.65 | 5.466441 | 4t2c_opt_0905_000253_c04.csv
OPT3 | 0905_000253 | igzo_4t2c_optscan | +-1.5 | 5 | seq_recheck | -1 | 0 | 0.5 |  | -1.5 | 1 | 1.881996 | 0.005211549 | 439.3695 | 475.7192 | 1.028305 | 21 | 14 | 1 | 4.582576 | 4t2c_opt_0905_000253_c05.csv
OPT3 | 0905_000253 | igzo_4t2c_optscan | +-1.5 | 5 | seq_recheck | -1 | 0 | 0.5 |  | -1 | 1 | 1.479034 | 0.0061493 | 412.8764 | 580.2081 | 0.9879509 | 27 | 14 | 1.3 | 6.082763 | 4t2c_opt_0905_000253_c05.csv
OPT3 | 0905_000253 | igzo_4t2c_optscan | +-1.5 | 5 | seq_recheck | -1 | 0 | 0.5 |  | -1 | 2 | 1.422507 | 0.008506866 | 406.7692 | 585.0708 | 0.9645689 | 26 | 14 | 1.25 | 3.628001 | 4t2c_opt_0905_000253_c05.csv
OPT3 | 0905_000253 | igzo_4t2c_optscan | +-1.5 | 5 | seq_recheck | -1 | 0 | 0.5 |  | -0.6 | 1 | 0.8912489 | 0.01242027 | 387.228 | 560.8512 | 0.9722193 | 25 | 14 | 1.2 | 5.507571 | 4t2c_opt_0905_000253_c05.csv
OPT3 | 0905_000253 | igzo_4t2c_optscan | +-1.5 | 5 | seq_recheck | -1 | 0 | 0.5 |  | -0.3 | 1 | 0.4196245 | 0.005574406 | 425.7404 | 542.9003 | 1.002654 | 24 | 14 | 1.15 | 4.672309 | 4t2c_opt_0905_000253_c05.csv
OPT3 | 0905_000253 | igzo_4t2c_optscan | +-1.5 | 5 | seq_recheck | -1 | 0 | 0.5 |  | 0 | 1 | -0.06898045 | 0.004464298 | 417.3232 | 540.5243 | 1.034468 | 24 | 15 | 1.15 | 4.50925 | 4t2c_opt_0905_000253_c05.csv
OPT3 | 0905_000253 | igzo_4t2c_optscan | +-1.5 | 5 | seq_recheck | -1 | 0 | 0.5 |  | 0.3 | 1 | -0.5669321 | 0.008153082 | 439.5179 | 541.0369 | 1.014197 | 24 | 14 | 1.15 | 4.04723 | 4t2c_opt_0905_000253_c05.csv
OPT3 | 0905_000253 | igzo_4t2c_optscan | +-1.5 | 5 | seq_recheck | -1 | 0 | 0.5 |  | 0.6 | 1 | -1.02496 | 0.006164897 | 399.5763 | 561.6491 | 1.054713 | 24 | 15 | 1.15 | 6.253204 | 4t2c_opt_0905_000253_c05.csv
OPT3 | 0905_000253 | igzo_4t2c_optscan | +-1.5 | 5 | seq_recheck | -1 | 0 | 0.5 |  | 1 | 1 | -1.624014 | 0.009029469 | 376.9439 | 592.8197 | 0.9946644 | 26 | 15 | 1.25 | 7.117089 | 4t2c_opt_0905_000253_c05.csv
OPT3 | 0905_000253 | igzo_4t2c_optscan | +-1.5 | 5 | seq_recheck | -1 | 0 | 0.5 |  | 1.5 | 1 | -2.027361 | 0.006416346 | 480.0591 | 478.2415 | 0.9752325 | 21 | 14 | 1 | 5.686241 | 4t2c_opt_0905_000253_c05.csv
OPT3 | 0905_000253 | igzo_4t2c_optscan | +-1.5 | 6 | seq_recheck | -1 | -0.44 | 1 |  | -1.5 | 1 | 1.886653 | 0.006098435 | 453.206 | 323.2913 | 1.018372 | 25 | 14 | 1.2 | 5.859465 | 4t2c_opt_0905_000253_c06.csv
OPT3 | 0905_000253 | igzo_4t2c_optscan | +-1.5 | 6 | seq_recheck | -1 | -0.44 | 1 |  | -1 | 1 | 1.503655 | 0.007784733 | 473.7706 | 386.4814 | 1.002395 | 29 | 14 | 1.4 | 5.291503 | 4t2c_opt_0905_000253_c06.csv
OPT3 | 0905_000253 | igzo_4t2c_optscan | +-1.5 | 6 | seq_recheck | -1 | -0.44 | 1 |  | -1 | 2 | 1.460016 | 0.004013347 | 462.6827 | 384.7505 | 1.039485 | 28 | 14 | 1.35 | 5.319586 | 4t2c_opt_0905_000253_c06.csv
OPT3 | 0905_000253 | igzo_4t2c_optscan | +-1.5 | 6 | seq_recheck | -1 | -0.44 | 1 |  | -0.6 | 1 | 0.9058281 | 0.006074873 | 480.5137 | 362.8759 | 0.9504014 | 27 | 14 | 1.3 | 4.618802 | 4t2c_opt_0905_000253_c06.csv
OPT3 | 0905_000253 | igzo_4t2c_optscan | +-1.5 | 6 | seq_recheck | -1 | -0.44 | 1 |  | -0.3 | 1 | 0.4238034 | 0.005107346 | 461.5317 | 361.2059 | 0.9542398 | 27 | 15 | 1.3 | 6 | 4t2c_opt_0905_000253_c06.csv
OPT3 | 0905_000253 | igzo_4t2c_optscan | +-1.5 | 6 | seq_recheck | -1 | -0.44 | 1 |  | 0 | 1 | -0.06748932 | 0.006843681 | 466.7088 | 359.8192 | 1.125711 | 26 | 14 | 1.25 | 5.112193 | 4t2c_opt_0905_000253_c06.csv
OPT3 | 0905_000253 | igzo_4t2c_optscan | +-1.5 | 6 | seq_recheck | -1 | -0.44 | 1 |  | 0.3 | 1 | -0.558802 | 0.002539188 | 487.3072 | 358.5202 | 1.186293 | 26 | 15 | 1.25 | 5.349683 | 4t2c_opt_0905_000253_c06.csv
OPT3 | 0905_000253 | igzo_4t2c_optscan | +-1.5 | 6 | seq_recheck | -1 | -0.44 | 1 |  | 0.6 | 1 | -1.028893 | 0.004518929 | 486.6165 | 368.7127 | 1.102149 | 27 | 15 | 1.3 | 5.773503 | 4t2c_opt_0905_000253_c06.csv
OPT3 | 0905_000253 | igzo_4t2c_optscan | +-1.5 | 6 | seq_recheck | -1 | -0.44 | 1 |  | 1 | 1 | -1.608462 | 0.005947164 | 480.2995 | 388.8706 | 1.018576 | 29 | 14 | 1.4 | 4.618802 | 4t2c_opt_0905_000253_c06.csv
OPT3 | 0905_000253 | igzo_4t2c_optscan | +-1.5 | 6 | seq_recheck | -1 | -0.44 | 1 |  | 1.5 | 1 | -2.013546 | 0.009718262 | 413.919 | 326.5006 | 0.9381401 | 24 | 14 | 1.15 | 4.807899 | 4t2c_opt_0905_000253_c06.csv
OPT3 | 0905_000253 | igzo_4t2c_optscan | +-1.5 | 7 | seq_recheck | -1 | -0.67 | 0.5 |  | -1.5 | 1 | 1.886015 | 0.006202109 | 344.5 | 276.2617 | 0.974802 | 17 | 14 | 0.8 | 5.507571 | 4t2c_opt_0905_000253_c07.csv
OPT3 | 0905_000253 | igzo_4t2c_optscan | +-1.5 | 7 | seq_recheck | -1 | -0.67 | 0.5 |  | -1 | 1 | 1.497619 | 0.006958147 | 442.0302 | 317.0546 | 0.9606577 | 17 | 14 | 0.8 | 4.041452 | 4t2c_opt_0905_000253_c07.csv
OPT3 | 0905_000253 | igzo_4t2c_optscan | +-1.5 | 7 | seq_recheck | -1 | -0.67 | 0.5 |  | -1 | 2 | 1.457468 | 0.005385495 | 444.3091 | 317.9582 | 1.037805 | 18 | 14 | 0.85 | 6.42863 | 4t2c_opt_0905_000253_c07.csv
OPT3 | 0905_000253 | igzo_4t2c_optscan | +-1.5 | 7 | seq_recheck | -1 | -0.67 | 0.5 |  | -0.6 | 1 | 0.9155274 | 0.005101693 | 419.9533 | 306.785 | 0.9685539 | 17 | 14 | 0.8 | 4.932883 | 4t2c_opt_0905_000253_c07.csv
OPT3 | 0905_000253 | igzo_4t2c_optscan | +-1.5 | 7 | seq_recheck | -1 | -0.67 | 0.5 |  | -0.3 | 1 | 0.4328661 | 0.005454587 | 408.932 | 301.6902 | 0.9992682 | 18 | 15 | 0.85 | 4.654196 | 4t2c_opt_0905_000253_c07.csv
OPT3 | 0905_000253 | igzo_4t2c_optscan | +-1.5 | 7 | seq_recheck | -1 | -0.67 | 0.5 |  | 0 | 1 | -0.06200672 | 0.005035931 | 427.0102 | 301.5702 | 1.061748 | 17 | 15 | 0.8 | 4.163332 | 4t2c_opt_0905_000253_c07.csv
OPT3 | 0905_000253 | igzo_4t2c_optscan | +-1.5 | 7 | seq_recheck | -1 | -0.67 | 0.5 |  | 0.3 | 1 | -0.5690751 | 0.004301617 | 444.1429 | 302.1183 | 1.148771 | 17 | 14 | 0.8 | 4.725816 | 4t2c_opt_0905_000253_c07.csv
OPT3 | 0905_000253 | igzo_4t2c_optscan | +-1.5 | 7 | seq_recheck | -1 | -0.67 | 0.5 |  | 0.6 | 1 | -1.025231 | 0.008518271 | 470.4258 | 306.699 | 1.043673 | 17 | 14 | 0.8 | 4.582576 | 4t2c_opt_0905_000253_c07.csv
OPT3 | 0905_000253 | igzo_4t2c_optscan | +-1.5 | 7 | seq_recheck | -1 | -0.67 | 0.5 |  | 1 | 1 | -1.611885 | 0.004155626 | 459.3887 | 316.436 | 0.9947946 | 17 | 14 | 0.8 | 5.567764 | 4t2c_opt_0905_000253_c07.csv
OPT3 | 0905_000253 | igzo_4t2c_optscan | +-1.5 | 7 | seq_recheck | -1 | -0.67 | 0.5 |  | 1.5 | 1 | -2.014472 | 0.004782323 | 374.2596 | 277.8143 | 1.014441 | 17 | 14 | 0.8 | 6.110101 | 4t2c_opt_0905_000253_c07.csv
OPT3 | 0905_000253 | igzo_4t2c_optscan | +-1.5 | 8 | seq_recheck | -1.5 | 0 | 0.5 |  | -1.5 | 1 | 1.884408 | 0.007089424 | 492.2497 | 1156.549 | 1.075081 | 28 | 15 | 1.35 | 6.915314 | 4t2c_opt_0905_000253_c08.csv
OPT3 | 0905_000253 | igzo_4t2c_optscan | +-1.5 | 8 | seq_recheck | -1.5 | 0 | 0.5 |  | -1 | 1 | 1.470183 | 0.01949977 | 397.7926 | 1342.551 | 0.9400617 | 36 | 14 | 1.75 | 5.351861 | 4t2c_opt_0905_000253_c08.csv
OPT3 | 0905_000253 | igzo_4t2c_optscan | +-1.5 | 8 | seq_recheck | -1.5 | 0 | 0.5 |  | -1 | 2 | 1.443997 | 0.009231998 | 432.9368 | 1325.888 | 1.023983 | 36 | 14 | 1.75 | 5.686241 | 4t2c_opt_0905_000253_c08.csv
OPT3 | 0905_000253 | igzo_4t2c_optscan | +-1.5 | 8 | seq_recheck | -1.5 | 0 | 0.5 |  | -0.6 | 1 | 0.9099587 | 0.007107187 | 454.2431 | 1283.181 | 0.9557497 | 38 | 14 | 1.85 | 4.020726 | 4t2c_opt_0905_000253_c08.csv
OPT3 | 0905_000253 | igzo_4t2c_optscan | +-1.5 | 8 | seq_recheck | -1.5 | 0 | 0.5 |  | -0.3 | 1 | 0.4217874 | 0.005692073 | 477.2885 | 1268.633 | 0.9705816 | 37 | 14 | 1.8 | 6.244998 | 4t2c_opt_0905_000253_c08.csv
OPT3 | 0905_000253 | igzo_4t2c_optscan | +-1.5 | 8 | seq_recheck | -1.5 | 0 | 0.5 |  | 0 | 1 | -0.06746634 | 0.004680854 | 444.8885 | 1270.31 | 1.133711 | 36 | 15 | 1.75 | 5.941802 | 4t2c_opt_0905_000253_c08.csv
OPT3 | 0905_000253 | igzo_4t2c_optscan | +-1.5 | 8 | seq_recheck | -1.5 | 0 | 0.5 |  | 0.3 | 1 | -0.5658179 | 0.007608622 | 440.7995 | 1276.225 | 1.145943 | 36 | 14 | 1.75 | 5.466441 | 4t2c_opt_0905_000253_c08.csv
OPT3 | 0905_000253 | igzo_4t2c_optscan | +-1.5 | 8 | seq_recheck | -1.5 | 0 | 0.5 |  | 0.6 | 1 | -1.037715 | 0.0060697 | 450.7514 | 1295.559 | 1.100261 | 39 | 14 | 1.9 | 4.582576 | 4t2c_opt_0905_000253_c08.csv
OPT3 | 0905_000253 | igzo_4t2c_optscan | +-1.5 | 8 | seq_recheck | -1.5 | 0 | 0.5 |  | 1 | 1 | -1.613903 | 0.0056487 | 410.6934 | 1340.014 | 1.031629 | 34 | 15 | 1.65 | 6.393834 | 4t2c_opt_0905_000253_c08.csv
OPT3 | 0905_000253 | igzo_4t2c_optscan | +-1.5 | 8 | seq_recheck | -1.5 | 0 | 0.5 |  | 1.5 | 1 | -2.005865 | 0.01050548 | 497.1799 | 1169.136 | 1.036516 | 26 | 14 | 1.25 | 5.537667 | 4t2c_opt_0905_000253_c08.csv
OPT3 | 0905_000253 | igzo_4t2c_optscan | +-1.5 | 9 | seq_recheck | -1.5 | -0.42 | 0.5 |  | -1.5 | 1 | 1.876822 | 0.003712115 | 585.0646 | 890.1581 | 0.9859532 | 25 | 14 | 1.2 | 6.806859 | 4t2c_opt_0905_000253_c09.csv
OPT3 | 0905_000253 | igzo_4t2c_optscan | +-1.5 | 9 | seq_recheck | -1.5 | -0.42 | 0.5 |  | -1 | 1 | 1.506194 | 0.003467535 | 550.9602 | 1020.562 | 1.024012 | 30 | 14 | 1.45 | 5.507571 | 4t2c_opt_0905_000253_c09.csv
OPT3 | 0905_000253 | igzo_4t2c_optscan | +-1.5 | 9 | seq_recheck | -1.5 | -0.42 | 0.5 |  | -1 | 2 | 1.449024 | 0.004533381 | 523.4588 | 1021.229 | 0.9847961 | 30 | 14 | 1.45 | 5.309562 | 4t2c_opt_0905_000253_c09.csv
OPT3 | 0905_000253 | igzo_4t2c_optscan | +-1.5 | 9 | seq_recheck | -1.5 | -0.42 | 0.5 |  | -0.6 | 1 | 0.9185212 | 0.00692732 | 532.2074 | 989.128 | 0.9614678 | 29 | 14 | 1.4 | 5.773503 | 4t2c_opt_0905_000253_c09.csv
OPT3 | 0905_000253 | igzo_4t2c_optscan | +-1.5 | 9 | seq_recheck | -1.5 | -0.42 | 0.5 |  | -0.3 | 1 | 0.4379247 | 0.005128358 | 529.852 | 970.5703 | 0.9743597 | 29 | 15 | 1.4 | 6.350853 | 4t2c_opt_0905_000253_c09.csv
OPT3 | 0905_000253 | igzo_4t2c_optscan | +-1.5 | 9 | seq_recheck | -1.5 | -0.42 | 0.5 |  | 0 | 1 | -0.05423403 | 0.006752959 | 526.9313 | 972.2051 | 1.224457 | 27 | 14 | 1.3 | 6.082763 | 4t2c_opt_0905_000253_c09.csv
OPT3 | 0905_000253 | igzo_4t2c_optscan | +-1.5 | 9 | seq_recheck | -1.5 | -0.42 | 0.5 |  | 0.3 | 1 | -0.5570898 | 0.007187769 | 558.8127 | 974.4222 | 1.271162 | 28 | 15 | 1.35 | 5.34312 | 4t2c_opt_0905_000253_c09.csv
OPT3 | 0905_000253 | igzo_4t2c_optscan | +-1.5 | 9 | seq_recheck | -1.5 | -0.42 | 0.5 |  | 0.6 | 1 | -1.030618 | 0.004165361 | 537.7122 | 991.9395 | 1.131309 | 28 | 15 | 1.35 | 5.627003 | 4t2c_opt_0905_000253_c09.csv
OPT3 | 0905_000253 | igzo_4t2c_optscan | +-1.5 | 9 | seq_recheck | -1.5 | -0.42 | 0.5 |  | 1 | 1 | -1.613926 | 0.004568335 | 540.3887 | 1024.242 | 1.013836 | 29 | 14 | 1.4 | 6.110101 | 4t2c_opt_0905_000253_c09.csv
OPT3 | 0905_000253 | igzo_4t2c_optscan | +-1.5 | 9 | seq_recheck | -1.5 | -0.42 | 0.5 |  | 1.5 | 1 | -2.00952 | 0.004155198 | 559.3324 | 896.8956 | 0.9834856 | 24 | 14 | 1.15 | 6.401218 | 4t2c_opt_0905_000253_c09.csv
OPT3 | 0905_000253 | igzo_4t2c_optscan | +-1.5 | 10 | seq_recheck | -1 | 0 | 0.5 |  | -1.5 | 1 | 1.893375 | 0.004963062 | 473.7555 | 461.4614 | 1.078731 | 20 | 14 | 0.95 | 5.825263 | 4t2c_opt_0905_000253_c10.csv
OPT3 | 0905_000253 | igzo_4t2c_optscan | +-1.5 | 10 | seq_recheck | -1 | 0 | 0.5 |  | -1 | 1 | 1.498863 | 0.006200297 | 386.9368 | 574.1709 | 0.9694881 | 25 | 14 | 1.2 | 4.041452 | 4t2c_opt_0905_000253_c10.csv
OPT3 | 0905_000253 | igzo_4t2c_optscan | +-1.5 | 10 | seq_recheck | -1 | 0 | 0.5 |  | -1 | 2 | 1.446662 | 0.00962005 | 383.3516 | 575.2525 | 0.9663987 | 26 | 14 | 1.25 | 5.309401 | 4t2c_opt_0905_000253_c10.csv
OPT3 | 0905_000253 | igzo_4t2c_optscan | +-1.5 | 10 | seq_recheck | -1 | 0 | 0.5 |  | -0.6 | 1 | 0.9063212 | 0.007344246 | 413.6126 | 542.6901 | 0.9908805 | 25 | 14 | 1.2 | 6.506407 | 4t2c_opt_0905_000253_c10.csv
OPT3 | 0905_000253 | igzo_4t2c_optscan | +-1.5 | 10 | seq_recheck | -1 | 0 | 0.5 |  | -0.3 | 1 | 0.4165746 | 0.009655468 | 432.0837 | 531.2716 | 0.9574281 | 23 | 15 | 1.1 | 6.027714 | 4t2c_opt_0905_000253_c10.csv
OPT3 | 0905_000253 | igzo_4t2c_optscan | +-1.5 | 10 | seq_recheck | -1 | 0 | 0.5 |  | 0 | 1 | -0.0608834 | 0.005973753 | 422.4602 | 535.0315 | 1.009163 | 24 | 14 | 1.15 | 4.041452 | 4t2c_opt_0905_000253_c10.csv
OPT3 | 0905_000253 | igzo_4t2c_optscan | +-1.5 | 10 | seq_recheck | -1 | 0 | 0.5 |  | 0.3 | 1 | -0.5615532 | 0.006780942 | 427.4005 | 534.367 | 1.002186 | 23 | 15 | 1.1 | 7.234178 | 4t2c_opt_0905_000253_c10.csv
OPT3 | 0905_000253 | igzo_4t2c_optscan | +-1.5 | 10 | seq_recheck | -1 | 0 | 0.5 |  | 0.6 | 1 | -1.035057 | 0.004670232 | 397.3483 | 550.204 | 0.9851643 | 25 | 15 | 1.2 | 6.658328 | 4t2c_opt_0905_000253_c10.csv
OPT3 | 0905_000253 | igzo_4t2c_optscan | +-1.5 | 10 | seq_recheck | -1 | 0 | 0.5 |  | 1 | 1 | -1.604771 | 0.006727384 | 397.0165 | 578.9321 | 0.9801149 | 25 | 14 | 1.2 | 6.806859 | 4t2c_opt_0905_000253_c10.csv
OPT3 | 0905_000253 | igzo_4t2c_optscan | +-1.5 | 10 | seq_recheck | -1 | 0 | 0.5 |  | 1.5 | 1 | -1.995231 | 0.007085256 | 431.283 | 471.7314 | 1.006103 | 22 | 14 | 1.05 | 6.975986 | 4t2c_opt_0905_000253_c10.csv
OPT3 | 0905_000253 | igzo_4t2c_optscan | +-1.5 | 11 | seq_recheck | -1.5 | -0.85 | 0.5 |  | -1.5 | 1 | 1.895015 | 0.005028537 | 476.6676 | 718.6685 | 1.068196 | 24 | 14 | 1.15 | 8.010079 | 4t2c_opt_0905_000253_c11.csv
OPT3 | 0905_000253 | igzo_4t2c_optscan | +-1.5 | 11 | seq_recheck | -1.5 | -0.85 | 0.5 |  | -1 | 1 | 1.502464 | 0.006807765 | 546.9615 | 793.0681 | 0.994413 | 25 | 14 | 1.2 | 7.211103 | 4t2c_opt_0905_000253_c11.csv
OPT3 | 0905_000253 | igzo_4t2c_optscan | +-1.5 | 11 | seq_recheck | -1.5 | -0.85 | 0.5 |  | -1 | 2 | 1.460054 | 0.005267574 | 504.033 | 804.8133 | 1.027195 | 26 | 14 | 1.25 | 6.928203 | 4t2c_opt_0905_000253_c11.csv
OPT3 | 0905_000253 | igzo_4t2c_optscan | +-1.5 | 11 | seq_recheck | -1.5 | -0.85 | 0.5 |  | -0.6 | 1 | 0.9218732 | 0.004796623 | 560.5357 | 778.8901 | 0.9260926 | 25 | 14 | 1.2 | 4.932883 | 4t2c_opt_0905_000253_c11.csv
OPT3 | 0905_000253 | igzo_4t2c_optscan | +-1.5 | 11 | seq_recheck | -1.5 | -0.85 | 0.5 |  | -0.3 | 1 | 0.4365293 | 0.005230458 | 546.3077 | 770.6859 | 0.9271734 | 23 | 14 | 1.1 | 5.131601 | 4t2c_opt_0905_000253_c11.csv
OPT3 | 0905_000253 | igzo_4t2c_optscan | +-1.5 | 11 | seq_recheck | -1.5 | -0.85 | 0.5 |  | 0 | 1 | -0.06820009 | 0.004482748 | 583.2239 | 769.92 | 1.368602 | 22 | 14 | 1.05 | 5.408921 | 4t2c_opt_0905_000253_c11.csv
OPT3 | 0905_000253 | igzo_4t2c_optscan | +-1.5 | 11 | seq_recheck | -1.5 | -0.85 | 0.5 |  | 0.3 | 1 | -0.5818441 | 0.007061429 | 578.0286 | 772.3725 | 1.348895 | 22 | 15 | 1.05 | 5.816484 | 4t2c_opt_0905_000253_c11.csv
OPT3 | 0905_000253 | igzo_4t2c_optscan | +-1.5 | 11 | seq_recheck | -1.5 | -0.85 | 0.5 |  | 0.6 | 1 | -1.046303 | 0.007522478 | 555.5728 | 787.2534 | 1.19705 | 24 | 14 | 1.15 | 5.112193 | 4t2c_opt_0905_000253_c11.csv
OPT3 | 0905_000253 | igzo_4t2c_optscan | +-1.5 | 11 | seq_recheck | -1.5 | -0.85 | 0.5 |  | 1 | 1 | -1.612993 | 0.006249653 | 524.8255 | 806.2143 | 0.9976883 | 25 | 14 | 1.2 | 6.506407 | 4t2c_opt_0905_000253_c11.csv
OPT3 | 0905_000253 | igzo_4t2c_optscan | +-1.5 | 11 | seq_recheck | -1.5 | -0.85 | 0.5 |  | 1.5 | 1 | -2.008726 | 0.006988694 | 460.6731 | 727.3245 | 0.9502288 | 24 | 14 | 1.15 | 5.683518 | 4t2c_opt_0905_000253_c11.csv
OPT3 | 0905_000253 | igzo_4t2c_optscan | +-1.5 | 13 | seq_recheck | -2 | 0 | 0.5 |  | -1.5 | 1 | 1.857135 | 0.004098251 | 499.9505 | 2148.249 | 0.9756606 | 28 | 14 | 1.35 | 7.115103 | 4t2c_opt_0905_000253_c13.csv
OPT3 | 0905_000253 | igzo_4t2c_optscan | +-1.5 | 13 | seq_recheck | -2 | 0 | 0.5 |  | -1 | 1 | 1.502717 | 0.01098261 | 418.9107 | 2372.658 | 0.991662 | 36 | 14 | 1.75 | 5.856977 | 4t2c_opt_0905_000253_c13.csv
OPT3 | 0905_000253 | igzo_4t2c_optscan | +-1.5 | 13 | seq_recheck | -2 | 0 | 0.5 |  | -1 | 2 | 1.449153 | 0.009017965 | 399.956 | 2375.17 | 0.9987538 | 36 | 14 | 1.75 | 4.907477 | 4t2c_opt_0905_000253_c13.csv
OPT3 | 0905_000253 | igzo_4t2c_optscan | +-1.5 | 13 | seq_recheck | -2 | 0 | 0.5 |  | -0.6 | 1 | 0.8960892 | 0.006784659 | 467.5357 | 2311.017 | 0.9961681 | 41 | 14 | 2 | 5.507571 | 4t2c_opt_0905_000253_c13.csv
OPT3 | 0905_000253 | igzo_4t2c_optscan | +-1.5 | 13 | seq_recheck | -2 | 0 | 0.5 |  | -0.3 | 1 | 0.4417685 | 0.006444097 | 424.1896 | 2288.986 | 0.9989152 | 41 | 14 | 2 | 4.618802 | 4t2c_opt_0905_000253_c13.csv
OPT3 | 0905_000253 | igzo_4t2c_optscan | +-1.5 | 13 | seq_recheck | -2 | 0 | 0.5 |  | 0 | 1 | -0.05872838 | 0.005745873 | 450.2022 | 2281.561 | 1.149473 | 41 | 15 | 2 | 4.932883 | 4t2c_opt_0905_000253_c13.csv
OPT3 | 0905_000253 | igzo_4t2c_optscan | +-1.5 | 13 | seq_recheck | -2 | 0 | 0.5 |  | 0.3 | 1 | -0.5374909 | 0.04496718 | 350.6854 | 2314.843 | 1.286224 | 41 | 14 | 2 | 5.686241 | 4t2c_opt_0905_000253_c13.csv
OPT3 | 0905_000253 | igzo_4t2c_optscan | +-1.5 | 13 | seq_recheck | -2 | 0 | 0.5 |  | 0.6 | 1 | -1.029015 | 0.009905852 | 408.7843 | 2319.961 | 1.009609 | 40 | 14 | 1.95 | 4.618802 | 4t2c_opt_0905_000253_c13.csv
OPT3 | 0905_000253 | igzo_4t2c_optscan | +-1.5 | 13 | seq_recheck | -2 | 0 | 0.5 |  | 1 | 1 | -1.604894 | 0.009774255 | 379.4132 | 2386.784 | 1.037159 | 34 | 15 | 1.65 | 4.618802 | 4t2c_opt_0905_000253_c13.csv
OPT3 | 0905_000253 | igzo_4t2c_optscan | +-1.5 | 13 | seq_recheck | -2 | 0 | 0.5 |  | 1.5 | 1 | -1.985392 | 0.004585302 | 503.6154 | 2158.789 | 0.9977576 | 26 | 14 | 1.25 | 4.775843 | 4t2c_opt_0905_000253_c13.csv
OPT3 | 0905_000253 | igzo_4t2c_optscan | +-1.5 | 14 | seq_recheck | -2 | -0.62 | 0.5 |  | -1.5 | 1 | 1.862028 | 0.006330009 | 588.3626 | 1624.868 | 1.051197 | 28 | 14 | 1.35 | 7.115103 | 4t2c_opt_0905_000253_c14.csv
OPT3 | 0905_000253 | igzo_4t2c_optscan | +-1.5 | 14 | seq_recheck | -2 | -0.62 | 0.5 |  | -1 | 1 | 1.505208 | 0.004814773 | 549.2582 | 1788.797 | 1.0235 | 36 | 14 | 1.75 | 4.618802 | 4t2c_opt_0905_000253_c14.csv
OPT3 | 0905_000253 | igzo_4t2c_optscan | +-1.5 | 14 | seq_recheck | -2 | -0.62 | 0.5 |  | -1 | 2 | 1.460444 | 0.008536201 | 537.7294 | 1780.054 | 0.9899629 | 36 | 14 | 1.75 | 5.480298 | 4t2c_opt_0905_000253_c14.csv
OPT3 | 0905_000253 | igzo_4t2c_optscan | +-1.5 | 14 | seq_recheck | -2 | -0.62 | 0.5 |  | -0.6 | 1 | 0.9120674 | 0.004713114 | 588.0923 | 1741.948 | 1.059369 | 35 | 15 | 1.7 | 4.618802 | 4t2c_opt_0905_000253_c14.csv
OPT3 | 0905_000253 | igzo_4t2c_optscan | +-1.5 | 14 | seq_recheck | -2 | -0.62 | 0.5 |  | -0.3 | 1 | 0.4328084 | 0.005663724 | 597.9756 | 1724.128 | 1.074993 | 31 | 15 | 1.5 | 6.244998 | 4t2c_opt_0905_000253_c14.csv
OPT3 | 0905_000253 | igzo_4t2c_optscan | +-1.5 | 14 | seq_recheck | -2 | -0.62 | 0.5 |  | 0 | 1 | -0.05963182 | 0.003530842 | 578.3166 | 1718.796 | 1.298416 | 30 | 15 | 1.45 | 4.50925 | 4t2c_opt_0905_000253_c14.csv
OPT3 | 0905_000253 | igzo_4t2c_optscan | +-1.5 | 14 | seq_recheck | -2 | -0.62 | 0.5 |  | 0.3 | 1 | -0.5672791 | 0.006211732 | 622.8402 | 1724.916 | 1.302171 | 32 | 15 | 1.55 | 4.041452 | 4t2c_opt_0905_000253_c14.csv
OPT3 | 0905_000253 | igzo_4t2c_optscan | +-1.5 | 14 | seq_recheck | -2 | -0.62 | 0.5 |  | 0.6 | 1 | -1.038313 | 0.007287754 | 644.2775 | 1750.538 | 1.254043 | 36 | 14 | 1.75 | 4.618802 | 4t2c_opt_0905_000253_c14.csv
OPT3 | 0905_000253 | igzo_4t2c_optscan | +-1.5 | 14 | seq_recheck | -2 | -0.62 | 0.5 |  | 1 | 1 | -1.608672 | 0.006477782 | 580.6868 | 1791.372 | 1.039745 | 34 | 14 | 1.65 | 4.488851 | 4t2c_opt_0905_000253_c14.csv
OPT3 | 0905_000253 | igzo_4t2c_optscan | +-1.5 | 14 | seq_recheck | -2 | -0.62 | 0.5 |  | 1.5 | 1 | -1.981246 | 0.003714318 | 582.2898 | 1629.928 | 1.060427 | 26 | 14 | 1.25 | 4.488851 | 4t2c_opt_0905_000253_c14.csv
OPT3 | 0905_000253 | igzo_4t2c_optscan | +-1.5 | 15 | seq_recheck | -1 | 0 | 0.5 |  | -1.5 | 1 | 1.888341 | 0.005989834 | 451.1415 | 461.9879 | 1.039221 | 21 | 14 | 1 | 6.110101 | 4t2c_opt_0905_000253_c15.csv
OPT3 | 0905_000253 | igzo_4t2c_optscan | +-1.5 | 15 | seq_recheck | -1 | 0 | 0.5 |  | -1 | 1 | 1.502643 | 0.003958758 | 387.7637 | 576.2897 | 0.9753359 | 26 | 14 | 1.25 | 3.027525 | 4t2c_opt_0905_000253_c15.csv
OPT3 | 0905_000253 | igzo_4t2c_optscan | +-1.5 | 15 | seq_recheck | -1 | 0 | 0.5 |  | -1 | 2 | 1.444951 | 0.006967688 | 402.7514 | 578.1766 | 0.9701112 | 26 | 14 | 1.25 | 4.679449 | 4t2c_opt_0905_000253_c15.csv
OPT3 | 0905_000253 | igzo_4t2c_optscan | +-1.5 | 15 | seq_recheck | -1 | 0 | 0.5 |  | -0.6 | 1 | 0.9032436 | 0.004748537 | 431.1387 | 547.4539 | 0.9834219 | 25 | 14 | 1.2 | 4.582576 | 4t2c_opt_0905_000253_c15.csv
OPT3 | 0905_000253 | igzo_4t2c_optscan | +-1.5 | 15 | seq_recheck | -1 | 0 | 0.5 |  | -0.3 | 1 | 0.4328277 | 0.007650699 | 408.0838 | 537.1584 | 0.983767 | 24 | 14 | 1.15 | 6.808056 | 4t2c_opt_0905_000253_c15.csv
OPT3 | 0905_000253 | igzo_4t2c_optscan | +-1.5 | 15 | seq_recheck | -1 | 0 | 0.5 |  | 0 | 1 | -0.05094439 | 0.005035597 | 418.3062 | 534.6599 | 1.048703 | 26 | 15 | 1.25 | 4.618802 | 4t2c_opt_0905_000253_c15.csv
OPT3 | 0905_000253 | igzo_4t2c_optscan | +-1.5 | 15 | seq_recheck | -1 | 0 | 0.5 |  | 0.3 | 1 | -0.5516858 | 0.005178578 | 413.9327 | 536.9152 | 0.9939537 | 24 | 14 | 1.15 | 2.477576 | 4t2c_opt_0905_000253_c15.csv
OPT3 | 0905_000253 | igzo_4t2c_optscan | +-1.5 | 15 | seq_recheck | -1 | 0 | 0.5 |  | 0.6 | 1 | -1.022297 | 0.008135527 | 410.7995 | 547.7257 | 0.9810535 | 25 | 14 | 1.2 | 4.725816 | 4t2c_opt_0905_000253_c15.csv
OPT3 | 0905_000253 | igzo_4t2c_optscan | +-1.5 | 15 | seq_recheck | -1 | 0 | 0.5 |  | 1 | 1 | -1.617469 | 0.008529071 | 385.0659 | 586.4168 | 0.9733449 | 26 | 14 | 1.25 | 4.330127 | 4t2c_opt_0905_000253_c15.csv
OPT3 | 0905_000253 | igzo_4t2c_optscan | +-1.5 | 15 | seq_recheck | -1 | 0 | 0.5 |  | 1.5 | 1 | -1.980831 | 0.007130769 | 469.2775 | 465.8543 | 1.042042 | 21 | 14 | 1 | 4 | 4t2c_opt_0905_000253_c15.csv
OPT3 | 0905_000253 | igzo_4t2c_optscan | +-1.5 | 18 | seq_recheck | -1 | 0 | 0.5 |  | -1.5 | 1 | 1.87636 | 0.007600352 | 458.0485 | 460.2481 | 0.9773406 | 21 | 15 | 1 | 3.464102 | 4t2c_opt_0905_000253_c18.csv
OPT3 | 0905_000253 | igzo_4t2c_optscan | +-1.5 | 18 | seq_recheck | -1 | 0 | 0.5 |  | -1 | 1 | 1.506465 | 0.01044943 | 373.1317 | 573.6751 | 1.014285 | 25 | 15 | 1.2 | 5.507571 | 4t2c_opt_0905_000253_c18.csv
OPT3 | 0905_000253 | igzo_4t2c_optscan | +-1.5 | 18 | seq_recheck | -1 | 0 | 0.5 |  | -1 | 2 | 1.454649 | 0.006947411 | 367.2981 | 570.6531 | 1.002425 | 26 | 14 | 1.25 | 4.875202 | 4t2c_opt_0905_000253_c18.csv
OPT3 | 0905_000253 | igzo_4t2c_optscan | +-1.5 | 18 | seq_recheck | -1 | 0 | 0.5 |  | -0.6 | 1 | 0.9047957 | 0.006854024 | 417.9959 | 542.5539 | 0.9804677 | 25 | 14 | 1.2 | 3.785939 | 4t2c_opt_0905_000253_c18.csv
OPT3 | 0905_000253 | igzo_4t2c_optscan | +-1.5 | 18 | seq_recheck | -1 | 0 | 0.5 |  | -0.3 | 1 | 0.4357566 | 0.005040563 | 412.1374 | 535.1419 | 0.9851871 | 24 | 14 | 1.15 | 4.618802 | 4t2c_opt_0905_000253_c18.csv
OPT3 | 0905_000253 | igzo_4t2c_optscan | +-1.5 | 18 | seq_recheck | -1 | 0 | 0.5 |  | 0 | 1 | -0.05947839 | 0.005068739 | 437.9657 | 528.2285 | 0.9991657 | 24 | 14 | 1.15 | 5.627003 | 4t2c_opt_0905_000253_c18.csv
OPT3 | 0905_000253 | igzo_4t2c_optscan | +-1.5 | 18 | seq_recheck | -1 | 0 | 0.5 |  | 0.3 | 1 | -0.5596272 | 0.005149939 | 439.187 | 527.4051 | 0.9543183 | 24 | 15 | 1.15 | 3.511885 | 4t2c_opt_0905_000253_c18.csv
OPT3 | 0905_000253 | igzo_4t2c_optscan | +-1.5 | 18 | seq_recheck | -1 | 0 | 0.5 |  | 0.6 | 1 | -1.010718 | 0.005657333 | 413.0627 | 544.5571 | 1.047951 | 26 | 15 | 1.25 | 3.259576 | 4t2c_opt_0905_000253_c18.csv
OPT3 | 0905_000253 | igzo_4t2c_optscan | +-1.5 | 18 | seq_recheck | -1 | 0 | 0.5 |  | 1 | 1 | -1.592047 | 0.004957698 | 368.5041 | 579.2252 | 1.006024 | 26 | 14 | 1.25 | 4.147594 | 4t2c_opt_0905_000253_c18.csv
OPT3 | 0905_000253 | igzo_4t2c_optscan | +-1.5 | 18 | seq_recheck | -1 | 0 | 0.5 |  | 1.5 | 1 | -1.989569 | 0.006275002 | 447.3791 | 459.6024 | 1.005685 | 21 | 14 | 1 | 4.725816 | 4t2c_opt_0905_000253_c18.csv
FINE1 | 0905_092527 | igzo_4t2c_finescan | +-0.6 |  | alt | -1 | -0.44 | 0.5 | 0 | 0 | 1 | -0.1304802 | 0.007904134 | 471.7723 | 337.6719 | 0.9474476 | 17 | 15 | 0.8 | 13.85641 | 4t2c_fine_0905_092527_alt_curves.csv
FINE1 | 0905_092527 | igzo_4t2c_finescan | +-0.6 |  | alt | -1 | -0.44 | 0.5 | 1 | -0.05 | 1 | -0.04005865 | 0.02248422 | 434.1548 | 335.0186 | 0.9859112 | 16 | 13 | 0.75 | 7.604752 | 4t2c_fine_0905_092527_alt_curves.csv
FINE1 | 0905_092527 | igzo_4t2c_finescan | +-0.6 |  | alt | -1 | -0.44 | 0.5 | 2 | 0.05 | 1 | -0.2058714 | 0.009123919 | 521.853 | 334.95 | 1.090052 | 17 | 14 | 0.8 | 10.50397 | 4t2c_fine_0905_092527_alt_curves.csv
FINE1 | 0905_092527 | igzo_4t2c_finescan | +-0.6 |  | alt | -1 | -0.44 | 0.5 | 3 | -0.1 | 1 | 0.04744615 | 0.00874802 | 429.6676 | 341.3109 | 1.112979 | 18 | 14 | 0.85 | 9.022146 | 4t2c_fine_0905_092527_alt_curves.csv
FINE1 | 0905_092527 | igzo_4t2c_finescan | +-0.6 |  | alt | -1 | -0.44 | 0.5 | 4 | 0.1 | 1 | -0.2904773 | 0.008760481 | 421.6225 | 341.7848 | 1.0634 | 17 | 15 | 0.8 | 7.571878 | 4t2c_fine_0905_092527_alt_curves.csv
FINE1 | 0905_092527 | igzo_4t2c_finescan | +-0.6 |  | alt | -1 | -0.44 | 0.5 | 5 | -0.15 | 1 | 0.124891 | 0.006665792 | 459.4662 | 338.6665 | 1.094299 | 17 | 15 | 0.8 | 9.848858 | 4t2c_fine_0905_092527_alt_curves.csv
FINE1 | 0905_092527 | igzo_4t2c_finescan | +-0.6 |  | alt | -1 | -0.44 | 0.5 | 6 | 0.15 | 1 | -0.3665295 | 0.01122545 | 492.9766 | 338.3469 | 1.017011 | 15 | 14 | 0.7 | 9.451631 | 4t2c_fine_0905_092527_alt_curves.csv
FINE1 | 0905_092527 | igzo_4t2c_finescan | +-0.6 |  | alt | -1 | -0.44 | 0.5 | 7 | -0.2 | 1 | 0.1959533 | 0.01061354 | 480.8142 | 338.1296 | 0.9269128 | 16 | 13 | 0.75 | 11.83457 | 4t2c_fine_0905_092527_alt_curves.csv
FINE1 | 0905_092527 | igzo_4t2c_finescan | +-0.6 |  | alt | -1 | -0.44 | 0.5 | 8 | 0.2 | 1 | -0.451659 | 0.008650473 | 476.5255 | 341.2562 | 0.9602438 | 17 | 15 | 0.8 | 8.736895 | 4t2c_fine_0905_092527_alt_curves.csv
FINE1 | 0905_092527 | igzo_4t2c_finescan | +-0.6 |  | alt | -1 | -0.44 | 0.5 | 9 | -0.25 | 1 | 0.2733283 | 0.007780463 | 504.7697 | 333.6424 | 1.017213 | 16 | 15 | 0.75 | 9.291573 | 4t2c_fine_0905_092527_alt_curves.csv
FINE1 | 0905_092527 | igzo_4t2c_finescan | +-0.6 |  | alt | -1 | -0.44 | 0.5 | 10 | 0.25 | 1 | -0.529298 | 0.006534751 | 466.8657 | 344.0022 | 1.026121 | 16 | 15 | 0.75 | 12.49666 | 4t2c_fine_0905_092527_alt_curves.csv
FINE1 | 0905_092527 | igzo_4t2c_finescan | +-0.6 |  | alt | -1 | -0.44 | 0.5 | 11 | -0.3 | 1 | 0.3478433 | 0.007135896 | 518.0829 | 337.2313 | 0.7862752 | 17 | 15 | 0.8 | 8.962886 | 4t2c_fine_0905_092527_alt_curves.csv
FINE1 | 0905_092527 | igzo_4t2c_finescan | +-0.6 |  | alt | -1 | -0.44 | 0.5 | 12 | 0.3 | 1 | -0.6016974 | 0.008185595 | 530.1305 | 340.0535 | 1.116401 | 17 | 14 | 0.8 | 6.429101 | 4t2c_fine_0905_092527_alt_curves.csv
FINE1 | 0905_092527 | igzo_4t2c_finescan | +-0.6 |  | alt | -1 | -0.44 | 0.5 | 13 | -0.35 | 1 | 0.4371024 | 0.01326829 | 477.0247 | 341.6531 | 1.017154 | 16 | 14 | 0.75 | 10.52738 | 4t2c_fine_0905_092527_alt_curves.csv
FINE1 | 0905_092527 | igzo_4t2c_finescan | +-0.6 |  | alt | -1 | -0.44 | 0.5 | 14 | 0.35 | 1 | -0.6688755 | 0.007675365 | 526.0632 | 337.6354 | 1.062623 | 16 | 14 | 0.75 | 9.973861 | 4t2c_fine_0905_092527_alt_curves.csv
FINE1 | 0905_092527 | igzo_4t2c_finescan | +-0.6 |  | alt | -1 | -0.44 | 0.5 | 15 | -0.4 | 1 | 0.5106543 | 0.01017017 | 453.1992 | 347.2075 | 0.8887231 | 18 | 14 | 0.85 | 10.61417 | 4t2c_fine_0905_092527_alt_curves.csv
FINE1 | 0905_092527 | igzo_4t2c_finescan | +-0.6 |  | alt | -1 | -0.44 | 0.5 | 16 | 0.4 | 1 | -0.7622355 | 0.01366211 | 519.8032 | 339.988 | 0.9501262 | 16 | 13 | 0.75 | 14.18565 | 4t2c_fine_0905_092527_alt_curves.csv
FINE1 | 0905_092527 | igzo_4t2c_finescan | +-0.6 |  | alt | -1 | -0.44 | 0.5 | 17 | -0.45 | 1 | 0.5839582 | 0.006415222 | 459.9904 | 348.7413 | 0.7959204 | 18 | 14 | 0.85 | 9.502054 | 4t2c_fine_0905_092527_alt_curves.csv
FINE1 | 0905_092527 | igzo_4t2c_finescan | +-0.6 |  | alt | -1 | -0.44 | 0.5 | 18 | 0.45 | 1 | -0.8243839 | 0.01120726 | 492.8544 | 347.3528 | 1.124192 | 17 | 14 | 0.8 | 11.23981 | 4t2c_fine_0905_092527_alt_curves.csv
FINE1 | 0905_092527 | igzo_4t2c_finescan | +-0.6 |  | alt | -1 | -0.44 | 0.5 | 19 | -0.5 | 1 | 0.6769753 | 0.009548398 | 495.1538 | 341.205 | 0.9633836 | 17 | 14 | 0.8 | 11.84624 | 4t2c_fine_0905_092527_alt_curves.csv
FINE1 | 0905_092527 | igzo_4t2c_finescan | +-0.6 |  | alt | -1 | -0.44 | 0.5 | 20 | 0.5 | 1 | -0.9289238 | 0.01062751 | 490.6525 | 347.5585 | 0.9654544 | 17 | 14 | 0.8 | 9.237604 | 4t2c_fine_0905_092527_alt_curves.csv
FINE1 | 0905_092527 | igzo_4t2c_finescan | +-0.6 |  | alt | -1 | -0.44 | 0.5 | 21 | -0.55 | 1 | 0.7727901 | 0.008143492 | 458.6083 | 348.2036 | 1.128097 | 17 | 15 | 0.8 | 10.96966 | 4t2c_fine_0905_092527_alt_curves.csv
FINE1 | 0905_092527 | igzo_4t2c_finescan | +-0.6 |  | alt | -1 | -0.44 | 0.5 | 22 | 0.55 | 1 | -1.012722 | 0.0108225 | 539.772 | 345.7935 | 1.051038 | 15 | 14 | 0.7 | 9.539392 | 4t2c_fine_0905_092527_alt_curves.csv
FINE1 | 0905_092527 | igzo_4t2c_finescan | +-0.6 |  | alt | -1 | -0.44 | 0.5 | 23 | -0.6 | 1 | 0.8215356 | 0.01010824 | 497.7418 | 340.3568 | 0.8822651 | 16 | 14 | 0.75 | 11.90027 | 4t2c_fine_0905_092527_alt_curves.csv
FINE1 | 0905_092527 | igzo_4t2c_finescan | +-0.6 |  | alt | -1 | -0.44 | 0.5 | 24 | 0.6 | 1 | -1.071125 | 0.01293467 | 511.669 | 351.9053 | 0.9510136 | 17 | 14 | 0.8 | 10.96966 | 4t2c_fine_0905_092527_alt_curves.csv
FINE1 | 0905_092527 | igzo_4t2c_finescan | +-0.6 |  | alt | -1 | -0.44 | 0.5 | 25 | 0 | 2 | -0.110836 | 0.01551839 | 437.276 | 339.5827 | 1.157087 | 16 | 15 | 0.75 | 14.49693 | 4t2c_fine_0905_092527_alt_curves.csv
FINE1 | 0905_092527 | igzo_4t2c_finescan | +-0.6 |  | seq | -1 | -0.44 | 0.5 | 0 | -0.6 | 1 | 0.8318236 | 0.01643122 | 524.1319 | 343.9447 | 0.9544966 | 16 | 14 | 0.75 | 13.1714 | 4t2c_fine_0905_092527_seq_curves.csv
FINE1 | 0905_092527 | igzo_4t2c_finescan | +-0.6 |  | seq | -1 | -0.44 | 0.5 | 1 | -0.55 | 1 | 0.7837245 | 0.01349343 | 459.8255 | 346.0093 | 0.9940493 | 17 | 14 | 0.8 | 11.35782 | 4t2c_fine_0905_092527_seq_curves.csv
FINE1 | 0905_092527 | igzo_4t2c_finescan | +-0.6 |  | seq | -1 | -0.44 | 0.5 | 2 | -0.5 | 1 | 0.715374 | 0.01986874 | 427.0069 | 348.9181 | 1.137676 | 17 | 14 | 0.8 | 10 | 4t2c_fine_0905_092527_seq_curves.csv
FINE1 | 0905_092527 | igzo_4t2c_finescan | +-0.6 |  | seq | -1 | -0.44 | 0.5 | 3 | -0.45 | 1 | 0.6297166 | 0.01516177 | 451.0398 | 343.5863 | 0.9661066 | 17 | 14 | 0.8 | 12.16553 | 4t2c_fine_0905_092527_seq_curves.csv
FINE1 | 0905_092527 | igzo_4t2c_finescan | +-0.6 |  | seq | -1 | -0.44 | 0.5 | 4 | -0.4 | 1 | 0.5389701 | 0.01435595 | 453.1189 | 347.1667 | 0.8840956 | 17 | 15 | 0.8 | 13.52775 | 4t2c_fine_0905_092527_seq_curves.csv
FINE1 | 0905_092527 | igzo_4t2c_finescan | +-0.6 |  | seq | -1 | -0.44 | 0.5 | 5 | -0.35 | 1 | 0.4466967 | 0.008743967 | 477.0407 | 338.3765 | 1.015912 | 16 | 15 | 0.75 | 16.88116 | 4t2c_fine_0905_092527_seq_curves.csv
FINE1 | 0905_092527 | igzo_4t2c_finescan | +-0.6 |  | seq | -1 | -0.44 | 0.5 | 6 | -0.3 | 1 | 0.3728434 | 0.01509572 | 488.092 | 338.1833 | 1.022404 | 16 | 14 | 0.75 | 15.70071 | 4t2c_fine_0905_092527_seq_curves.csv
FINE1 | 0905_092527 | igzo_4t2c_finescan | +-0.6 |  | seq | -1 | -0.44 | 0.5 | 7 | -0.25 | 1 | 0.2866811 | 0.01260578 | 479.7264 | 342.2006 | 0.9310303 | 17 | 15 | 0.8 | 14.73092 | 4t2c_fine_0905_092527_seq_curves.csv
FINE1 | 0905_092527 | igzo_4t2c_finescan | +-0.6 |  | seq | -1 | -0.44 | 0.5 | 8 | -0.2 | 1 | 0.1973713 | 0.01040683 | 428.0583 | 348.0389 | 0.9614075 | 16 | 15 | 0.75 | 11.30615 | 4t2c_fine_0905_092527_seq_curves.csv
FINE1 | 0905_092527 | igzo_4t2c_finescan | +-0.6 |  | seq | -1 | -0.44 | 0.5 | 9 | -0.15 | 1 | 0.1143382 | 0.01620726 | 444.4753 | 340.413 | 1.115185 | 16 | 14 | 0.75 | 17.0098 | 4t2c_fine_0905_092527_seq_curves.csv
FINE1 | 0905_092527 | igzo_4t2c_finescan | +-0.6 |  | seq | -1 | -0.44 | 0.5 | 10 | -0.1 | 1 | 0.02942572 | 0.0170055 | 484.1209 | 343.0829 | 1.109447 | 15 | 13 | 0.7 | 9.539392 | 4t2c_fine_0905_092527_seq_curves.csv
FINE1 | 0905_092527 | igzo_4t2c_finescan | +-0.6 |  | seq | -1 | -0.44 | 0.5 | 11 | -0.05 | 1 | -0.03627489 | 0.01068427 | 509.3255 | 339.3786 | 1.122509 | 15 | 14 | 0.7 | 13.57694 | 4t2c_fine_0905_092527_seq_curves.csv
FINE1 | 0905_092527 | igzo_4t2c_finescan | +-0.6 |  | seq | -1 | -0.44 | 0.5 | 12 | 0 | 1 | -0.1113173 | 0.009536294 | 452.0974 | 345.0271 | 1.154819 | 16 | 15 | 0.75 | 15.49234 | 4t2c_fine_0905_092527_seq_curves.csv
FINE1 | 0905_092527 | igzo_4t2c_finescan | +-0.6 |  | seq | -1 | -0.44 | 0.5 | 13 | 0.05 | 1 | -0.1999956 | 0.01024906 | 487.3565 | 341.7574 | 1.078684 | 15 | 15 | 0.7 | 13 | 4t2c_fine_0905_092527_seq_curves.csv
FINE1 | 0905_092527 | igzo_4t2c_finescan | +-0.6 |  | seq | -1 | -0.44 | 0.5 | 14 | 0.1 | 1 | -0.2885884 | 0.008129791 | 458.6566 | 344.7014 | 0.9057103 | 18 | 14 | 0.85 | 10.75037 | 4t2c_fine_0905_092527_seq_curves.csv
FINE1 | 0905_092527 | igzo_4t2c_finescan | +-0.6 |  | seq | -1 | -0.44 | 0.5 | 15 | 0.15 | 1 | -0.3841919 | 0.01643754 | 452.533 | 345.1532 | 1.006969 | 18 | 14 | 0.85 | 15.66309 | 4t2c_fine_0905_092527_seq_curves.csv
FINE1 | 0905_092527 | igzo_4t2c_finescan | +-0.6 |  | seq | -1 | -0.44 | 0.5 | 16 | 0.2 | 1 | -0.4351674 | 0.008783861 | 490.8036 | 346.0093 | 1.161591 | 18 | 14 | 0.85 | 14.38144 | 4t2c_fine_0905_092527_seq_curves.csv
FINE1 | 0905_092527 | igzo_4t2c_finescan | +-0.6 |  | seq | -1 | -0.44 | 0.5 | 17 | 0.25 | 1 | -0.536717 | 0.01061522 | 467.8723 | 347.6577 | 0.9047002 | 17 | 14 | 0.8 | 11.13553 | 4t2c_fine_0905_092527_seq_curves.csv
FINE1 | 0905_092527 | igzo_4t2c_finescan | +-0.6 |  | seq | -1 | -0.44 | 0.5 | 18 | 0.3 | 1 | -0.6100287 | 0.01438994 | 461.012 | 342.6183 | 1.091272 | 16 | 15 | 0.75 | 16.79222 | 4t2c_fine_0905_092527_seq_curves.csv
FINE1 | 0905_092527 | igzo_4t2c_finescan | +-0.6 |  | seq | -1 | -0.44 | 0.5 | 19 | 0.35 | 1 | -0.7014038 | 0.01184567 | 461.5074 | 350.7255 | 1.058005 | 16 | 15 | 0.75 | 10.14041 | 4t2c_fine_0905_092527_seq_curves.csv
FINE1 | 0905_092527 | igzo_4t2c_finescan | +-0.6 |  | seq | -1 | -0.44 | 0.5 | 20 | 0.4 | 1 | -0.7568292 | 0.008654761 | 519.5202 | 343.7625 | 1.330363 | 17 | 15 | 0.8 | 8.736895 | 4t2c_fine_0905_092527_seq_curves.csv
FINE1 | 0905_092527 | igzo_4t2c_finescan | +-0.6 |  | seq | -1 | -0.44 | 0.5 | 21 | 0.45 | 1 | -0.8387438 | 0.01241632 | 520.4162 | 345.5712 | 1.167089 | 16 | 14 | 0.75 | 11.68624 | 4t2c_fine_0905_092527_seq_curves.csv
FINE1 | 0905_092527 | igzo_4t2c_finescan | +-0.6 |  | seq | -1 | -0.44 | 0.5 | 22 | 0.5 | 1 | -0.9261229 | 0.008875046 | 474.1173 | 348.8332 | 1.096273 | 18 | 15 | 0.85 | 10.04155 | 4t2c_fine_0905_092527_seq_curves.csv
FINE1 | 0905_092527 | igzo_4t2c_finescan | +-0.6 |  | seq | -1 | -0.44 | 0.5 | 23 | 0.55 | 1 | -0.9918721 | 0.007216668 | 505.225 | 349.6303 | 1.128387 | 18 | 15 | 0.85 | 11.60444 | 4t2c_fine_0905_092527_seq_curves.csv
FINE1 | 0905_092527 | igzo_4t2c_finescan | +-0.6 |  | seq | -1 | -0.44 | 0.5 | 24 | 0.6 | 1 | -1.08528 | 0.01323996 | 501.3297 | 352.0513 | 1.09086 | 16 | 14 | 0.75 | 7.764335 | 4t2c_fine_0905_092527_seq_curves.csv
FINE1 | 0905_092527 | igzo_4t2c_finescan | +-0.6 |  | seq | -1 | -0.44 | 0.5 | 25 | -0.6 | 2 | 0.8320715 | 0.0118024 | 448.8154 | 348.0176 | 0.9789439 | 18 | 15 | 0.85 | 8.529513 | 4t2c_fine_0905_092527_seq_curves.csv
FINE2 | 0905_094243 | igzo_4t2c_finescan | +-0.6 |  | alt | -1 | -0.44 | 0.5 | 0 | 0 | 1 | -0.1243308 | 0.01156226 | 454.8321 | 345.9896 | 1.101105 | 18 | 15 | 0.85 | 10.70498 | 4t2c_fine_0905_094243_alt_curves.csv
FINE2 | 0905_094243 | igzo_4t2c_finescan | +-0.6 |  | alt | -1 | -0.44 | 0.5 | 1 | -0.05 | 1 | -0.06237176 | 0.01024707 | 469.6062 | 344.2566 | 0.9912444 | 17 | 15 | 0.8 | 9.609024 | 4t2c_fine_0905_094243_alt_curves.csv
FINE2 | 0905_094243 | igzo_4t2c_finescan | +-0.6 |  | alt | -1 | -0.44 | 0.5 | 2 | 0.05 | 1 | -0.2268586 | 0.02114669 | 425.4519 | 346.231 | 0.9415659 | 17 | 14 | 0.8 | 11.53256 | 4t2c_fine_0905_094243_alt_curves.csv
FINE2 | 0905_094243 | igzo_4t2c_finescan | +-0.6 |  | alt | -1 | -0.44 | 0.5 | 3 | -0.1 | 1 | 0.02788177 | 0.0094411 | 455.6731 | 341.2937 | 0.9805328 | 16 | 14 | 0.75 | 9.415483 | 4t2c_fine_0905_094243_alt_curves.csv
FINE2 | 0905_094243 | igzo_4t2c_finescan | +-0.6 |  | alt | -1 | -0.44 | 0.5 | 4 | 0.1 | 1 | -0.2908153 | 0.01107984 | 449.7335 | 348.6465 | 0.9381536 | 18 | 14 | 0.85 | 8.116066 | 4t2c_fine_0905_094243_alt_curves.csv
FINE2 | 0905_094243 | igzo_4t2c_finescan | +-0.6 |  | alt | -1 | -0.44 | 0.5 | 5 | -0.15 | 1 | 0.1137362 | 0.007494821 | 461.8845 | 342.0616 | 1.041018 | 17 | 15 | 0.8 | 11.59023 | 4t2c_fine_0905_094243_alt_curves.csv
FINE2 | 0905_094243 | igzo_4t2c_finescan | +-0.6 |  | alt | -1 | -0.44 | 0.5 | 6 | 0.15 | 1 | -0.3646209 | 0.008125262 | 478.0151 | 343.443 | 1.006076 | 16 | 14 | 0.75 | 10.7754 | 4t2c_fine_0905_094243_alt_curves.csv
FINE2 | 0905_094243 | igzo_4t2c_finescan | +-0.6 |  | alt | -1 | -0.44 | 0.5 | 7 | -0.2 | 1 | 0.1810096 | 0.009244462 | 509.7253 | 337.8533 | 0.9249537 | 16 | 14 | 0.75 | 7.452424 | 4t2c_fine_0905_094243_alt_curves.csv
FINE2 | 0905_094243 | igzo_4t2c_finescan | +-0.6 |  | alt | -1 | -0.44 | 0.5 | 8 | 0.2 | 1 | -0.4436705 | 0.0106138 | 460.5234 | 345.3539 | 1.022304 | 16 | 15 | 0.75 | 11.70267 | 4t2c_fine_0905_094243_alt_curves.csv
FINE2 | 0905_094243 | igzo_4t2c_finescan | +-0.6 |  | alt | -1 | -0.44 | 0.5 | 9 | -0.25 | 1 | 0.265139 | 0.009439445 | 426.8279 | 348.0827 | 0.9710245 | 17 | 15 | 0.8 | 9.291573 | 4t2c_fine_0905_094243_alt_curves.csv
FINE2 | 0905_094243 | igzo_4t2c_finescan | +-0.6 |  | alt | -1 | -0.44 | 0.5 | 10 | 0.25 | 1 | -0.5285246 | 0.007665651 | 522.5068 | 342.7968 | 0.9158961 | 15 | 15 | 0.7 | 8.888194 | 4t2c_fine_0905_094243_alt_curves.csv
FINE2 | 0905_094243 | igzo_4t2c_finescan | +-0.6 |  | alt | -1 | -0.44 | 0.5 | 11 | -0.3 | 1 | 0.3551235 | 0.00805897 | 479.3297 | 342.0725 | 0.9520023 | 17 | 14 | 0.8 | 7.81025 | 4t2c_fine_0905_094243_alt_curves.csv
FINE2 | 0905_094243 | igzo_4t2c_finescan | +-0.6 |  | alt | -1 | -0.44 | 0.5 | 12 | 0.3 | 1 | -0.5946088 | 0.02229388 | 499.0569 | 346.5126 | 1.102712 | 16 | 13 | 0.75 | 7.164389 | 4t2c_fine_0905_094243_alt_curves.csv
FINE2 | 0905_094243 | igzo_4t2c_finescan | +-0.6 |  | alt | -1 | -0.44 | 0.5 | 13 | -0.35 | 1 | 0.4441592 | 0.009370234 | 447.0824 | 344.6448 | 1.072151 | 17 | 14 | 0.8 | 9.073772 | 4t2c_fine_0905_094243_alt_curves.csv
FINE2 | 0905_094243 | igzo_4t2c_finescan | +-0.6 |  | alt | -1 | -0.44 | 0.5 | 14 | 0.35 | 1 | -0.6780069 | 0.008134158 | 495.9588 | 347.64 | 1.128414 | 17 | 14 | 0.8 | 12.2202 | 4t2c_fine_0905_094243_alt_curves.csv
FINE2 | 0905_094243 | igzo_4t2c_finescan | +-0.6 |  | alt | -1 | -0.44 | 0.5 | 15 | -0.4 | 1 | 0.5172631 | 0.009777216 | 466.2702 | 345.522 | 1.059203 | 17 | 15 | 0.8 | 12.34234 | 4t2c_fine_0905_094243_alt_curves.csv
FINE2 | 0905_094243 | igzo_4t2c_finescan | +-0.6 |  | alt | -1 | -0.44 | 0.5 | 16 | 0.4 | 1 | -0.777664 | 0.009676247 | 501.0591 | 348.8116 | 0.8663034 | 17 | 14 | 0.8 | 7.211103 | 4t2c_fine_0905_094243_alt_curves.csv
FINE2 | 0905_094243 | igzo_4t2c_finescan | +-0.6 |  | alt | -1 | -0.44 | 0.5 | 17 | -0.45 | 1 | 0.5859464 | 0.01379774 | 480.2547 | 348.4126 | 0.9371826 | 17 | 13 | 0.8 | 6.429101 | 4t2c_fine_0905_094243_alt_curves.csv
FINE2 | 0905_094243 | igzo_4t2c_finescan | +-0.6 |  | alt | -1 | -0.44 | 0.5 | 18 | 0.45 | 1 | -0.8289426 | 0.007098381 | 482.4602 | 348.241 | 1.085413 | 18 | 14 | 0.85 | 8.640966 | 4t2c_fine_0905_094243_alt_curves.csv
FINE2 | 0905_094243 | igzo_4t2c_finescan | +-0.6 |  | alt | -1 | -0.44 | 0.5 | 19 | -0.5 | 1 | 0.6697731 | 0.01001342 | 478.9753 | 345.4334 | 0.9584547 | 17 | 14 | 0.8 | 8.504901 | 4t2c_fine_0905_094243_alt_curves.csv
FINE2 | 0905_094243 | igzo_4t2c_finescan | +-0.6 |  | alt | -1 | -0.44 | 0.5 | 20 | 0.5 | 1 | -0.9106435 | 0.01068627 | 487.8118 | 349.8004 | 1.085963 | 17 | 14 | 0.8 | 8.504901 | 4t2c_fine_0905_094243_alt_curves.csv
FINE2 | 0905_094243 | igzo_4t2c_finescan | +-0.6 |  | alt | -1 | -0.44 | 0.5 | 21 | -0.55 | 1 | 0.7522897 | 0.004712003 | 468.298 | 348.0073 | 0.9741628 | 18 | 15 | 0.85 | 6.841049 | 4t2c_fine_0905_094243_alt_curves.csv
FINE2 | 0905_094243 | igzo_4t2c_finescan | +-0.6 |  | alt | -1 | -0.44 | 0.5 | 22 | 0.55 | 1 | -0.999742 | 0.004409496 | 499.7225 | 347.9152 | 0.9327258 | 17 | 15 | 0.8 | 10.96966 | 4t2c_fine_0905_094243_alt_curves.csv
FINE2 | 0905_094243 | igzo_4t2c_finescan | +-0.6 |  | alt | -1 | -0.44 | 0.5 | 23 | -0.6 | 1 | 0.8368256 | 0.0113876 | 459.9313 | 352.8535 | 0.9014356 | 17 | 14 | 0.8 | 7.81025 | 4t2c_fine_0905_094243_alt_curves.csv
FINE2 | 0905_094243 | igzo_4t2c_finescan | +-0.6 |  | alt | -1 | -0.44 | 0.5 | 24 | 0.6 | 1 | -1.064508 | 0.01224181 | 462.5955 | 356.6889 | 1.109282 | 17 | 15 | 0.8 | 8.504901 | 4t2c_fine_0905_094243_alt_curves.csv
FINE2 | 0905_094243 | igzo_4t2c_finescan | +-0.6 |  | alt | -1 | -0.44 | 0.5 | 25 | 0 | 2 | -0.1299721 | 0.01161429 | 472.6868 | 341.1769 | 1.069828 | 17 | 14 | 0.8 | 8.504901 | 4t2c_fine_0905_094243_alt_curves.csv
FINE2 | 0905_094243 | igzo_4t2c_finescan | +-0.6 |  | seq | -1 | -0.44 | 0.5 | 0 | -0.6 | 1 | 0.8363108 | 0.008991152 | 463.1868 | 348.0598 | 0.9075942 | 18 | 14 | 0.85 | 9.957652 | 4t2c_fine_0905_094243_seq_curves.csv
FINE2 | 0905_094243 | igzo_4t2c_finescan | +-0.6 |  | seq | -1 | -0.44 | 0.5 | 1 | -0.55 | 1 | 0.7464248 | 0.009514074 | 488.0689 | 348.5523 | 0.9672908 | 16 | 13 | 0.75 | 10.82834 | 4t2c_fine_0905_094243_seq_curves.csv
FINE2 | 0905_094243 | igzo_4t2c_finescan | +-0.6 |  | seq | -1 | -0.44 | 0.5 | 2 | -0.5 | 1 | 0.6951931 | 0.01179211 | 441.6648 | 350.561 | 1.025113 | 18 | 14 | 0.85 | 8.691066 | 4t2c_fine_0905_094243_seq_curves.csv
FINE2 | 0905_094243 | igzo_4t2c_finescan | +-0.6 |  | seq | -1 | -0.44 | 0.5 | 3 | -0.45 | 1 | 0.5944262 | 0.009321256 | 486.125 | 341.9276 | 1.037203 | 16 | 14 | 0.75 | 9.393153 | 4t2c_fine_0905_094243_seq_curves.csv
FINE2 | 0905_094243 | igzo_4t2c_finescan | +-0.6 |  | seq | -1 | -0.44 | 0.5 | 4 | -0.4 | 1 | 0.5437685 | 0.008287426 | 526.4602 | 337.167 | 0.910065 | 15 | 14 | 0.7 | 8.326664 | 4t2c_fine_0905_094243_seq_curves.csv
FINE2 | 0905_094243 | igzo_4t2c_finescan | +-0.6 |  | seq | -1 | -0.44 | 0.5 | 5 | -0.35 | 1 | 0.4548771 | 0.006707858 | 475.1705 | 343.3677 | 1.004681 | 17 | 15 | 0.8 | 8.621678 | 4t2c_fine_0905_094243_seq_curves.csv
FINE2 | 0905_094243 | igzo_4t2c_finescan | +-0.6 |  | seq | -1 | -0.44 | 0.5 | 6 | -0.3 | 1 | 0.3692676 | 0.01005178 | 495.7637 | 337.6938 | 0.9732315 | 17 | 14 | 0.8 | 8.888194 | 4t2c_fine_0905_094243_seq_curves.csv
FINE2 | 0905_094243 | igzo_4t2c_finescan | +-0.6 |  | seq | -1 | -0.44 | 0.5 | 7 | -0.25 | 1 | 0.2831253 | 0.006129844 | 488.8982 | 340.1219 | 0.9342845 | 18 | 15 | 0.85 | 9.625963 | 4t2c_fine_0905_094243_seq_curves.csv
FINE2 | 0905_094243 | igzo_4t2c_finescan | +-0.6 |  | seq | -1 | -0.44 | 0.5 | 8 | -0.2 | 1 | 0.2147335 | 0.009141401 | 443.4756 | 347.7155 | 1.035828 | 17 | 15 | 0.8 | 8.082904 | 4t2c_fine_0905_094243_seq_curves.csv
FINE2 | 0905_094243 | igzo_4t2c_finescan | +-0.6 |  | seq | -1 | -0.44 | 0.5 | 9 | -0.15 | 1 | 0.1311121 | 0.009411084 | 443.0962 | 349.2544 | 1.06218 | 18 | 14 | 0.85 | 9.804713 | 4t2c_fine_0905_094243_seq_curves.csv
FINE2 | 0905_094243 | igzo_4t2c_finescan | +-0.6 |  | seq | -1 | -0.44 | 0.5 | 10 | -0.1 | 1 | 0.04730347 | 0.007258555 | 512.8664 | 341.1373 | 0.972611 | 16 | 15 | 0.75 | 9.331075 | 4t2c_fine_0905_094243_seq_curves.csv
FINE2 | 0905_094243 | igzo_4t2c_finescan | +-0.6 |  | seq | -1 | -0.44 | 0.5 | 11 | -0.05 | 1 | -0.04617661 | 0.01091766 | 496.4808 | 339.1095 | 0.915777 | 17 | 14 | 0.8 | 9.291573 | 4t2c_fine_0905_094243_seq_curves.csv
FINE2 | 0905_094243 | igzo_4t2c_finescan | +-0.6 |  | seq | -1 | -0.44 | 0.5 | 12 | 0 | 1 | -0.1265509 | 0.01029276 | 474.2555 | 339.7178 | 0.8965058 | 16 | 14 | 0.75 | 11.31958 | 4t2c_fine_0905_094243_seq_curves.csv
FINE2 | 0905_094243 | igzo_4t2c_finescan | +-0.6 |  | seq | -1 | -0.44 | 0.5 | 13 | 0.05 | 1 | -0.203946 | 0.0109206 | 452.8953 | 343.6162 | 1.028126 | 17 | 15 | 0.8 | 8.185353 | 4t2c_fine_0905_094243_seq_curves.csv
FINE2 | 0905_094243 | igzo_4t2c_finescan | +-0.6 |  | seq | -1 | -0.44 | 0.5 | 14 | 0.1 | 1 | -0.2906141 | 0.00709758 | 433.6682 | 346.0612 | 1.040959 | 17 | 15 | 0.8 | 10.01665 | 4t2c_fine_0905_094243_seq_curves.csv
FINE2 | 0905_094243 | igzo_4t2c_finescan | +-0.6 |  | seq | -1 | -0.44 | 0.5 | 15 | 0.15 | 1 | -0.3606265 | 0.01256384 | 482.8513 | 339.2032 | 1.095468 | 17 | 15 | 0.8 | 10.59874 | 4t2c_fine_0905_094243_seq_curves.csv
FINE2 | 0905_094243 | igzo_4t2c_finescan | +-0.6 |  | seq | -1 | -0.44 | 0.5 | 16 | 0.2 | 1 | -0.4594257 | 0.01800098 | 460.9904 | 340.261 | 1.116331 | 18 | 14 | 0.85 | 11.73868 | 4t2c_fine_0905_094243_seq_curves.csv
FINE2 | 0905_094243 | igzo_4t2c_finescan | +-0.6 |  | seq | -1 | -0.44 | 0.5 | 17 | 0.25 | 1 | -0.5080725 | 0.02018129 | 508.4296 | 341.7992 | 1.244934 | 16 | 13 | 0.75 | 14.04971 | 4t2c_fine_0905_094243_seq_curves.csv
FINE2 | 0905_094243 | igzo_4t2c_finescan | +-0.6 |  | seq | -1 | -0.44 | 0.5 | 18 | 0.3 | 1 | -0.6102572 | 0.007076335 | 521.7088 | 339.9747 | 0.9987029 | 17 | 14 | 0.8 | 12.09683 | 4t2c_fine_0905_094243_seq_curves.csv
FINE2 | 0905_094243 | igzo_4t2c_finescan | +-0.6 |  | seq | -1 | -0.44 | 0.5 | 19 | 0.35 | 1 | -0.6915743 | 0.01744049 | 415.467 | 352.268 | 1.19594 | 16 | 14 | 0.75 | 7.020519 | 4t2c_fine_0905_094243_seq_curves.csv
FINE2 | 0905_094243 | igzo_4t2c_finescan | +-0.6 |  | seq | -1 | -0.44 | 0.5 | 20 | 0.4 | 1 | -0.797721 | 0.01158772 | 509.3887 | 342.6532 | 1.037827 | 17 | 14 | 0.8 | 15.14376 | 4t2c_fine_0905_094243_seq_curves.csv
FINE2 | 0905_094243 | igzo_4t2c_finescan | +-0.6 |  | seq | -1 | -0.44 | 0.5 | 21 | 0.45 | 1 | -0.8448243 | 0.01255872 | 468.8475 | 345.352 | 1.037809 | 16 | 14 | 0.75 | 17.08036 | 4t2c_fine_0905_094243_seq_curves.csv
FINE2 | 0905_094243 | igzo_4t2c_finescan | +-0.6 |  | seq | -1 | -0.44 | 0.5 | 22 | 0.5 | 1 | -0.9148322 | 0.01249323 | 480.5206 | 348.0443 | 0.9429906 | 15 | 14 | 0.7 | 11.59023 | 4t2c_fine_0905_094243_seq_curves.csv
FINE2 | 0905_094243 | igzo_4t2c_finescan | +-0.6 |  | seq | -1 | -0.44 | 0.5 | 23 | 0.55 | 1 | -1.017578 | 0.01889039 | 487.4136 | 349.2811 | 1.020474 | 16 | 13 | 0.75 | 16.07161 | 4t2c_fine_0905_094243_seq_curves.csv
FINE2 | 0905_094243 | igzo_4t2c_finescan | +-0.6 |  | seq | -1 | -0.44 | 0.5 | 24 | 0.6 | 1 | -1.072044 | 0.01269816 | 518.0082 | 341.8614 | 1.059113 | 15 | 14 | 0.7 | 14.64013 | 4t2c_fine_0905_094243_seq_curves.csv
FINE2 | 0905_094243 | igzo_4t2c_finescan | +-0.6 |  | seq | -1 | -0.44 | 0.5 | 25 | -0.6 | 2 | 0.8267611 | 0.00884053 | 464.4835 | 352.3503 | 1.023556 | 17 | 14 | 0.8 | 13.57694 | 4t2c_fine_0905_094243_seq_curves.csv
FINE3 | 0905_110311 | igzo_4t2c_finescan | +-0.6 |  | alt | -1 | -0.44 | 0.5 | 0 | 0 | 1 | -0.1346812 | 0.004173612 | 457.6728 | 361.8622 | 1.003404 | 18 | 15 | 0.85 | 4.057401 | 4t2c_fine_0905_110311_alt_curves.csv
FINE3 | 0905_110311 | igzo_4t2c_finescan | +-0.6 |  | alt | -1 | -0.44 | 0.5 | 1 | -0.05 | 1 | -0.05682385 | 0.00315683 | 466.0769 | 351.4997 | 0.9964281 | 18 | 14 | 0.85 | 2.081666 | 4t2c_fine_0905_110311_alt_curves.csv
FINE3 | 0905_110311 | igzo_4t2c_finescan | +-0.6 |  | alt | -1 | -0.44 | 0.5 | 2 | 0.05 | 1 | -0.2239743 | 0.007429046 | 460.2345 | 352.8474 | 0.9733247 | 17 | 15 | 0.8 | 2.516611 | 4t2c_fine_0905_110311_alt_curves.csv
FINE3 | 0905_110311 | igzo_4t2c_finescan | +-0.6 |  | alt | -1 | -0.44 | 0.5 | 3 | -0.1 | 1 | 0.02753737 | 0.003761131 | 464.33 | 352.9965 | 0.9903814 | 17 | 15 | 0.8 | 3 | 4t2c_fine_0905_110311_alt_curves.csv
FINE3 | 0905_110311 | igzo_4t2c_finescan | +-0.6 |  | alt | -1 | -0.44 | 0.5 | 4 | 0.1 | 1 | -0.2955134 | 0.003360598 | 472.1994 | 352.6353 | 1.009161 | 17 | 15 | 0.8 | 3.21455 | 4t2c_fine_0905_110311_alt_curves.csv
FINE3 | 0905_110311 | igzo_4t2c_finescan | +-0.6 |  | alt | -1 | -0.44 | 0.5 | 5 | -0.15 | 1 | 0.1068779 | 0.004086153 | 464.0632 | 349.5664 | 0.989469 | 17 | 14 | 0.8 | 1.732051 | 4t2c_fine_0905_110311_alt_curves.csv
FINE3 | 0905_110311 | igzo_4t2c_finescan | +-0.6 |  | alt | -1 | -0.44 | 0.5 | 6 | 0.15 | 1 | -0.3715777 | 0.002329254 | 476.8445 | 350.4497 | 1.05467 | 17 | 15 | 0.8 | 2.516611 | 4t2c_fine_0905_110311_alt_curves.csv
FINE3 | 0905_110311 | igzo_4t2c_finescan | +-0.6 |  | alt | -1 | -0.44 | 0.5 | 7 | -0.2 | 1 | 0.1867837 | 0.002885497 | 481.7631 | 347.6607 | 1.000781 | 17 | 15 | 0.8 | 3.785939 | 4t2c_fine_0905_110311_alt_curves.csv
FINE3 | 0905_110311 | igzo_4t2c_finescan | +-0.6 |  | alt | -1 | -0.44 | 0.5 | 8 | 0.2 | 1 | -0.4553378 | 0.002319354 | 457.3542 | 351.9021 | 1.039564 | 18 | 15 | 0.85 | 3.648912 | 4t2c_fine_0905_110311_alt_curves.csv
FINE3 | 0905_110311 | igzo_4t2c_finescan | +-0.6 |  | alt | -1 | -0.44 | 0.5 | 9 | -0.25 | 1 | 0.2699115 | 0.004114557 | 456.5566 | 350.4283 | 0.9851658 | 17 | 15 | 0.8 | 2.309401 | 4t2c_fine_0905_110311_alt_curves.csv
FINE3 | 0905_110311 | igzo_4t2c_finescan | +-0.6 |  | alt | -1 | -0.44 | 0.5 | 10 | 0.25 | 1 | -0.5322979 | 0.003510896 | 467.3063 | 351.126 | 1.011473 | 17 | 14 | 0.8 | 3.05505 | 4t2c_fine_0905_110311_alt_curves.csv
FINE3 | 0905_110311 | igzo_4t2c_finescan | +-0.6 |  | alt | -1 | -0.44 | 0.5 | 11 | -0.3 | 1 | 0.3525555 | 0.004867456 | 473.6236 | 348.5415 | 1.06846 | 17 | 14 | 0.8 | 3.511885 | 4t2c_fine_0905_110311_alt_curves.csv
FINE3 | 0905_110311 | igzo_4t2c_finescan | +-0.6 |  | alt | -1 | -0.44 | 0.5 | 12 | 0.3 | 1 | -0.6174962 | 0.003207296 | 479.6854 | 350.3365 | 0.9802861 | 17 | 14 | 0.8 | 3.21455 | 4t2c_fine_0905_110311_alt_curves.csv
FINE3 | 0905_110311 | igzo_4t2c_finescan | +-0.6 |  | alt | -1 | -0.44 | 0.5 | 13 | -0.35 | 1 | 0.4353434 | 0.003704725 | 469.5192 | 348.6641 | 1.026374 | 17 | 15 | 0.8 | 2.645751 | 4t2c_fine_0905_110311_alt_curves.csv
FINE3 | 0905_110311 | igzo_4t2c_finescan | +-0.6 |  | alt | -1 | -0.44 | 0.5 | 14 | 0.35 | 1 | -0.6977537 | 0.006283491 | 474.4121 | 350.0737 | 0.9720512 | 17 | 14 | 0.8 | 3.785939 | 4t2c_fine_0905_110311_alt_curves.csv
FINE3 | 0905_110311 | igzo_4t2c_finescan | +-0.6 |  | alt | -1 | -0.44 | 0.5 | 15 | -0.4 | 1 | 0.5164048 | 0.002167261 | 463.7573 | 349.0529 | 1.012645 | 17 | 15 | 0.8 | 2.645751 | 4t2c_fine_0905_110311_alt_curves.csv
FINE3 | 0905_110311 | igzo_4t2c_finescan | +-0.6 |  | alt | -1 | -0.44 | 0.5 | 16 | 0.4 | 1 | -0.7598826 | 0.003439277 | 476.9274 | 349.3883 | 1.023222 | 18 | 15 | 0.85 | 3.605551 | 4t2c_fine_0905_110311_alt_curves.csv
FINE3 | 0905_110311 | igzo_4t2c_finescan | +-0.6 |  | alt | -1 | -0.44 | 0.5 | 17 | -0.45 | 1 | 0.5969117 | 0.002886122 | 481.9203 | 347.7887 | 1.018072 | 17 | 14 | 0.8 | 2.645751 | 4t2c_fine_0905_110311_alt_curves.csv
FINE3 | 0905_110311 | igzo_4t2c_finescan | +-0.6 |  | alt | -1 | -0.44 | 0.5 | 18 | 0.45 | 1 | -0.8459226 | 0.003923207 | 478.0536 | 352.2006 | 1.015905 | 18 | 14 | 0.85 | 2.970901 | 4t2c_fine_0905_110311_alt_curves.csv
FINE3 | 0905_110311 | igzo_4t2c_finescan | +-0.6 |  | alt | -1 | -0.44 | 0.5 | 19 | -0.5 | 1 | 0.6730563 | 0.002525711 | 459.052 | 350.6772 | 0.9978952 | 17 | 15 | 0.8 | 2.645751 | 4t2c_fine_0905_110311_alt_curves.csv
FINE3 | 0905_110311 | igzo_4t2c_finescan | +-0.6 |  | alt | -1 | -0.44 | 0.5 | 20 | 0.5 | 1 | -0.9148691 | 0.003038678 | 474.8091 | 353.0413 | 1.067577 | 18 | 14 | 0.85 | 3 | 4t2c_fine_0905_110311_alt_curves.csv
FINE3 | 0905_110311 | igzo_4t2c_finescan | +-0.6 |  | alt | -1 | -0.44 | 0.5 | 21 | -0.55 | 1 | 0.7479748 | 0.002700382 | 464.7452 | 349.7096 | 1.002158 | 18 | 15 | 0.85 | 3.363217 | 4t2c_fine_0905_110311_alt_curves.csv
FINE3 | 0905_110311 | igzo_4t2c_finescan | +-0.6 |  | alt | -1 | -0.44 | 0.5 | 22 | 0.55 | 1 | -0.9888844 | 0.002795525 | 473.5301 | 353.7079 | 1.048187 | 17 | 15 | 0.8 | 3.511885 | 4t2c_fine_0905_110311_alt_curves.csv
FINE3 | 0905_110311 | igzo_4t2c_finescan | +-0.6 |  | alt | -1 | -0.44 | 0.5 | 23 | -0.6 | 1 | 0.8276367 | 0.002130515 | 478.9725 | 348.3444 | 1.019259 | 17 | 14 | 0.8 | 3.605551 | 4t2c_fine_0905_110311_alt_curves.csv
FINE3 | 0905_110311 | igzo_4t2c_finescan | +-0.6 |  | alt | -1 | -0.44 | 0.5 | 24 | 0.6 | 1 | -1.064053 | 0.002544145 | 484.957 | 354.5198 | 1.030822 | 18 | 15 | 0.85 | 3.970183 | 4t2c_fine_0905_110311_alt_curves.csv
FINE3 | 0905_110311 | igzo_4t2c_finescan | +-0.6 |  | alt | -1 | -0.44 | 0.5 | 25 | 0 | 2 | -0.1351577 | 0.002729638 | 473.4849 | 342.5283 | 1.014434 | 18 | 14 | 0.85 | 3.330301 | 4t2c_fine_0905_110311_alt_curves.csv
FINE3 | 0905_110311 | igzo_4t2c_finescan | +-0.6 |  | seq | -1 | -0.44 | 0.5 | 0 | -0.6 | 1 | 0.8363002 | 0.002768065 | 479.1264 | 350.0732 | 0.9965844 | 18 | 14 | 0.85 | 2.516611 | 4t2c_fine_0905_110311_seq_curves.csv
FINE3 | 0905_110311 | igzo_4t2c_finescan | +-0.6 |  | seq | -1 | -0.44 | 0.5 | 1 | -0.55 | 1 | 0.7694191 | 0.002623018 | 465.6039 | 344.6011 | 0.9951102 | 18 | 15 | 0.85 | 2.516611 | 4t2c_fine_0905_110311_seq_curves.csv
FINE3 | 0905_110311 | igzo_4t2c_finescan | +-0.6 |  | seq | -1 | -0.44 | 0.5 | 2 | -0.5 | 1 | 0.6995489 | 0.002420906 | 471.8413 | 344.7841 | 0.9935781 | 17 | 15 | 0.8 | 2.886751 | 4t2c_fine_0905_110311_seq_curves.csv
FINE3 | 0905_110311 | igzo_4t2c_finescan | +-0.6 |  | seq | -1 | -0.44 | 0.5 | 3 | -0.45 | 1 | 0.6091173 | 0.003324034 | 471.7871 | 343.9607 | 0.9928818 | 17 | 14 | 0.8 | 2.645751 | 4t2c_fine_0905_110311_seq_curves.csv
FINE3 | 0905_110311 | igzo_4t2c_finescan | +-0.6 |  | seq | -1 | -0.44 | 0.5 | 4 | -0.4 | 1 | 0.5324394 | 0.003285877 | 469.408 | 342.4782 | 1.029065 | 17 | 14 | 0.8 | 3.21455 | 4t2c_fine_0905_110311_seq_curves.csv
FINE3 | 0905_110311 | igzo_4t2c_finescan | +-0.6 |  | seq | -1 | -0.44 | 0.5 | 5 | -0.35 | 1 | 0.4514449 | 0.00344482 | 457.8571 | 342.7768 | 1.016765 | 17 | 14 | 0.8 | 2.645751 | 4t2c_fine_0905_110311_seq_curves.csv
FINE3 | 0905_110311 | igzo_4t2c_finescan | +-0.6 |  | seq | -1 | -0.44 | 0.5 | 6 | -0.3 | 1 | 0.3682289 | 0.003122978 | 474.5895 | 340.2223 | 0.9787482 | 17 | 15 | 0.8 | 3 | 4t2c_fine_0905_110311_seq_curves.csv
FINE3 | 0905_110311 | igzo_4t2c_finescan | +-0.6 |  | seq | -1 | -0.44 | 0.5 | 7 | -0.25 | 1 | 0.289143 | 0.00369114 | 459.478 | 343.6443 | 1.008375 | 17 | 15 | 0.8 | 2 | 4t2c_fine_0905_110311_seq_curves.csv
FINE3 | 0905_110311 | igzo_4t2c_finescan | +-0.6 |  | seq | -1 | -0.44 | 0.5 | 8 | -0.2 | 1 | 0.2010669 | 0.002913917 | 465.9864 | 345.997 | 0.9998902 | 17 | 15 | 0.8 | 2.645751 | 4t2c_fine_0905_110311_seq_curves.csv
FINE3 | 0905_110311 | igzo_4t2c_finescan | +-0.6 |  | seq | -1 | -0.44 | 0.5 | 9 | -0.15 | 1 | 0.1286135 | 0.003851371 | 478.1635 | 341.5524 | 1.009834 | 17 | 14 | 0.8 | 2.516611 | 4t2c_fine_0905_110311_seq_curves.csv
FINE3 | 0905_110311 | igzo_4t2c_finescan | +-0.6 |  | seq | -1 | -0.44 | 0.5 | 10 | -0.1 | 1 | 0.03861492 | 0.004060233 | 474.8072 | 343.4187 | 1.023718 | 17 | 15 | 0.8 | 4.041452 | 4t2c_fine_0905_110311_seq_curves.csv
FINE3 | 0905_110311 | igzo_4t2c_finescan | +-0.6 |  | seq | -1 | -0.44 | 0.5 | 11 | -0.05 | 1 | -0.04352396 | 0.004284383 | 465.4497 | 341.9385 | 0.9748402 | 18 | 15 | 0.85 | 5.064518 | 4t2c_fine_0905_110311_seq_curves.csv
FINE3 | 0905_110311 | igzo_4t2c_finescan | +-0.6 |  | seq | -1 | -0.44 | 0.5 | 12 | 0 | 1 | -0.1218458 | 0.004919029 | 475.8668 | 343.6077 | 0.9963785 | 17 | 14 | 0.8 | 3.511885 | 4t2c_fine_0905_110311_seq_curves.csv
FINE3 | 0905_110311 | igzo_4t2c_finescan | +-0.6 |  | seq | -1 | -0.44 | 0.5 | 13 | 0.05 | 1 | -0.2055435 | 0.00268662 | 470.3058 | 342.4756 | 0.9802046 | 17 | 15 | 0.8 | 2.081666 | 4t2c_fine_0905_110311_seq_curves.csv
FINE3 | 0905_110311 | igzo_4t2c_finescan | +-0.6 |  | seq | -1 | -0.44 | 0.5 | 14 | 0.1 | 1 | -0.283753 | 0.003189279 | 476.1553 | 344.3633 | 1.036468 | 17 | 15 | 0.8 | 2.645751 | 4t2c_fine_0905_110311_seq_curves.csv
FINE3 | 0905_110311 | igzo_4t2c_finescan | +-0.6 |  | seq | -1 | -0.44 | 0.5 | 15 | 0.15 | 1 | -0.3674181 | 0.003064962 | 479.7776 | 343.8191 | 1.038313 | 17 | 15 | 0.8 | 3.464102 | 4t2c_fine_0905_110311_seq_curves.csv
FINE3 | 0905_110311 | igzo_4t2c_finescan | +-0.6 |  | seq | -1 | -0.44 | 0.5 | 16 | 0.2 | 1 | -0.449023 | 0.003256506 | 470.8929 | 342.312 | 1.028322 | 18 | 14 | 0.85 | 2.930151 | 4t2c_fine_0905_110311_seq_curves.csv
FINE3 | 0905_110311 | igzo_4t2c_finescan | +-0.6 |  | seq | -1 | -0.44 | 0.5 | 17 | 0.25 | 1 | -0.5308907 | 0.00385897 | 481.0042 | 342.4094 | 0.980447 | 17 | 15 | 0.8 | 3.464102 | 4t2c_fine_0905_110311_seq_curves.csv
FINE3 | 0905_110311 | igzo_4t2c_finescan | +-0.6 |  | seq | -1 | -0.44 | 0.5 | 18 | 0.3 | 1 | -0.6173741 | 0.004012256 | 465.0824 | 343.2947 | 1.001454 | 17 | 15 | 0.8 | 2.886751 | 4t2c_fine_0905_110311_seq_curves.csv
FINE3 | 0905_110311 | igzo_4t2c_finescan | +-0.6 |  | seq | -1 | -0.44 | 0.5 | 19 | 0.35 | 1 | -0.6975729 | 0.004015753 | 477.0566 | 339.2286 | 1.012988 | 17 | 15 | 0.8 | 3.21455 | 4t2c_fine_0905_110311_seq_curves.csv
FINE3 | 0905_110311 | igzo_4t2c_finescan | +-0.6 |  | seq | -1 | -0.44 | 0.5 | 20 | 0.4 | 1 | -0.7730617 | 0.002680831 | 482.7788 | 345.8225 | 1.047039 | 17 | 14 | 0.8 | 3.05505 | 4t2c_fine_0905_110311_seq_curves.csv
FINE3 | 0905_110311 | igzo_4t2c_finescan | +-0.6 |  | seq | -1 | -0.44 | 0.5 | 21 | 0.45 | 1 | -0.8532778 | 0.003166282 | 467.9492 | 350.4288 | 1.010103 | 18 | 14 | 0.85 | 4.041452 | 4t2c_fine_0905_110311_seq_curves.csv
FINE3 | 0905_110311 | igzo_4t2c_finescan | +-0.6 |  | seq | -1 | -0.44 | 0.5 | 22 | 0.5 | 1 | -0.9291946 | 0.00297471 | 466.2426 | 350.7833 | 1.029174 | 18 | 15 | 0.85 | 4.600689 | 4t2c_fine_0905_110311_seq_curves.csv
FINE3 | 0905_110311 | igzo_4t2c_finescan | +-0.6 |  | seq | -1 | -0.44 | 0.5 | 23 | 0.55 | 1 | -1.005845 | 0.003348974 | 485.1273 | 351.8912 | 1.026102 | 17 | 15 | 0.8 | 3.21455 | 4t2c_fine_0905_110311_seq_curves.csv
FINE3 | 0905_110311 | igzo_4t2c_finescan | +-0.6 |  | seq | -1 | -0.44 | 0.5 | 24 | 0.6 | 1 | -1.07022 | 0.003317721 | 443.1503 | 356.95 | 1.066965 | 18 | 15 | 0.85 | 3.027525 | 4t2c_fine_0905_110311_seq_curves.csv
FINE3 | 0905_110311 | igzo_4t2c_finescan | +-0.6 |  | seq | -1 | -0.44 | 0.5 | 25 | -0.6 | 2 | 0.8326329 | 0.003556487 | 464.375 | 348.6045 | 1.025756 | 17 | 14 | 0.8 | 3.21455 | 4t2c_fine_0905_110311_seq_curves.csv

## CONDITIONS
session | cond_idx | tag | mbl_V | slcm_V | auto_ratio | n_w | curv_cv_pct | se_notch_V | se_code | floor_code | code_max | headroom | drift_V | n_points | elapsed_s | source_file
OPT1 | 1 | 기준 | -1 | 0 | 0.5 | 9 | 6.355601 | 0.004416667 | 2.403701 | 541.5556 | 861 | 2039 | -0.05021 | 245 | 145.9 | 4t2c_opt_0904_191423_c01.csv
OPT1 | 2 | 중앙x0.5 | -1 | -0.19 | 0.5 | 9 | 4.315835 | 0.004433333 | 2.403701 | 453.37 | 740 | 2160 | -0.05525 | 211 | 127.9 | 4t2c_opt_0904_191423_c02.csv
OPT1 | 3 | 중앙 | -1 | -0.38 | 0.5 | 9 | 2.72119 | 0.004317778 | 2.603417 | 385.7778 | 632 | 2268 | -0.06342 | 190 | 117.7 | 4t2c_opt_0904_191423_c03.csv
OPT1 | 4 | 중앙 | -1 | -0.38 | 0.25 | 9 | 5.728059 | 0.005112222 | 2.603417 | 385.2967 | 526.33 | 2373.67 | -0.05236 | 133 | 88.7 | 4t2c_opt_0904_191423_c04.csv
OPT1 | 5 | 기준 | -1 | 0 | 0.5 | 9 | 7.812434 | 0.004656667 | 2.403701 | 541.7778 | 878 | 2022 | -0.05115 | 246 | 144.6 | 4t2c_opt_0904_191423_c05.csv
OPT1 | 6 | 중앙 | -1 | -0.38 | 1 | 9 | 3.972754 | 0.007056667 | 2.333333 | 384.6656 | 826.33 | 2073.67 | -0.04694 | 285 | 165.6 | 4t2c_opt_0904_191423_c06.csv
OPT1 | 7 | 중앙x1.5 | -1 | -0.57 | 0.5 | 9 | 6.70253 | 0.004063333 | 2.666667 | 334.9622 | 548.67 | 2351.33 | -0.05923 | 180 | 113.1 | 4t2c_opt_0904_191423_c07.csv
OPT1 | 8 | s=0 | -1.5 | 0 | 0.5 | 9 | 10.06521 | 0.00721 | 2.516611 | 1273.036 | 1976.33 | 923.67 | -0.05523 | 348 | 197.1 | 4t2c_opt_0904_191423_c08.csv
OPT1 | 9 | 중앙x0.5 | -1.5 | -0.39 | 0.5 | 9 | 3.80094 | 0.004555556 | 2.666667 | 1004.926 | 1557 | 1343 | -0.05975 | 285 | 166.6 | 4t2c_opt_0904_191423_c09.csv
OPT1 | 10 | 기준 | -1 | 0 | 0.5 | 9 | 7.848081 | 0.00455 | 2.403701 | 537 | 886.67 | 2013.33 | -0.05376 | 243 | 145.1 | 4t2c_opt_0904_191423_c10.csv
OPT1 | 11 | 중앙 | -1.5 | -0.78 | 0.5 | 9 | 10.76726 | 0.00453 | 2.848001 | 812.0011 | 1270.67 | 1629.33 | -0.05377 | 253 | 150.5 | 4t2c_opt_0904_191423_c11.csv
OPT1 | 13 | s=0 | -2 | 0 | 0.5 | 9 | 19.00416 | 0.01750556 | 2.666667 | 2291.518 | 2942.67 | -42.67 | -0.06387 | 364 | 205.6 | 4t2c_opt_0904_191423_c13.csv
OPT1 | 14 | 중앙x0.5 | -2 | -0.59 | 0.5 | 9 | 13.441 | 0.005808889 | 2.848001 | 1761.334 | 2676 | 224 | -0.05018 | 329 | 188.2 | 4t2c_opt_0904_191423_c14.csv
OPT1 | 15 | 기준 | -1 | 0 | 0.5 | 9 | 7.249081 | 0.00493 | 2.886751 | 532.9267 | 865 | 2035 | -0.04919 | 243 | 143.4 | 4t2c_opt_0904_191423_c15.csv
OPT1 | 18 | 기준 | -1 | 0 | 0.5 | 9 | 7.89137 | 0.004586667 | 2.403701 | 534.9256 | 884 | 2016 | -0.06472 | 246 | 145.6 | 4t2c_opt_0904_191423_c18.csv
OPT2 | 1 | 기준 | -1 | 0 | 0.5 | 9 | 7.331646 | 0.005137778 | 3.605551 | 542.4078 | 884.33 | 2015.67 | -0.04286 | 245 | 145.4 | 4t2c_opt_0904_210429_c01.csv
OPT2 | 2 | 중앙x0.5 | -1 | -0.21 | 0.5 | 9 | 4.294439 | 0.004644444 | 3.282953 | 443.26 | 727.67 | 2172.33 | -0.05607 | 207 | 128.4 | 4t2c_opt_0904_210429_c02.csv
OPT2 | 3 | 중앙 | -1 | -0.42 | 0.5 | 9 | 3.335502 | 0.004465556 | 3.179797 | 367.2211 | 585 | 2315 | -0.04723 | 181 | 114 | 4t2c_opt_0904_210429_c03.csv
OPT2 | 4 | 중앙 | -1 | -0.42 | 0.25 | 9 | 3.99793 | 0.006017778 | 3.179797 | 368.1467 | 501.33 | 2398.67 | -0.05453 | 132 | 88.1 | 4t2c_opt_0904_210429_c04.csv
OPT2 | 5 | 기준 | -1 | 0 | 0.5 | 9 | 7.932081 | 0.005046667 | 2.848001 | 536.5567 | 876.33 | 2023.67 | -0.06157 | 244 | 147.2 | 4t2c_opt_0904_210429_c05.csv
OPT2 | 6 | 중앙 | -1 | -0.42 | 1 | 9 | 4.783245 | 0.007072222 | 2.905933 | 365.4078 | 815.33 | 2084.67 | -0.04932 | 278 | 163.9 | 4t2c_opt_0904_210429_c06.csv
OPT2 | 7 | 중앙x1.5 | -1 | -0.63 | 0.5 | 9 | 8.671898 | 0.004957778 | 2.886751 | 310.4078 | 497.67 | 2402.33 | -0.04486 | 174 | 111 | 4t2c_opt_0904_210429_c07.csv
OPT2 | 8 | s=0 | -1.5 | 0 | 0.5 | 9 | 10.44115 | 0.007283333 | 3.282953 | 1270.111 | 1960.33 | 939.67 | -0.05075 | 347 | 200.4 | 4t2c_opt_0904_210429_c08.csv
OPT2 | 9 | 중앙x0.5 | -1.5 | -0.41 | 0.5 | 9 | 4.94015 | 0.005043333 | 3.382964 | 983.1856 | 1544 | 1356 | -0.0481 | 283 | 166.3 | 4t2c_opt_0904_210429_c09.csv
OPT2 | 10 | 기준 | -1 | 0 | 0.5 | 9 | 7.265424 | 0.005117778 | 2.848001 | 532.1856 | 878.67 | 2021.33 | -0.05926 | 244 | 147.2 | 4t2c_opt_0904_210429_c10.csv
OPT2 | 11 | 중앙 | -1.5 | -0.83 | 0.5 | 9 | 11.73678 | 0.004686667 | 2.603417 | 785.1856 | 1226.33 | 1673.67 | -0.04811 | 247 | 149.4 | 4t2c_opt_0904_210429_c11.csv
OPT2 | 13 | s=0 | -2 | 0 | 0.5 | 9 | 17.98827 | 0.01649444 | 2.666667 | 2285.221 | 2846 | 54 | -0.05573 | 362 | 205.6 | 4t2c_opt_0904_210429_c13.csv
OPT2 | 14 | 중앙x0.5 | -2 | -0.62 | 0.5 | 9 | 14.05266 | 0.00594 | 2.666667 | 1728.706 | 2621 | 279 | -0.04828 | 324 | 188.5 | 4t2c_opt_0904_210429_c14.csv
OPT2 | 15 | 기준 | -1 | 0 | 0.5 | 9 | 6.90725 | 0.004363333 | 2.185813 | 530.5933 | 855.67 | 2044.33 | -0.06062 | 244 | 147.5 | 4t2c_opt_0904_210429_c15.csv
OPT2 | 18 | 기준 | -1 | 0 | 0.5 | 9 | 7.752863 | 0.004747778 | 2.333333 | 528.37 | 852 | 2048 | -0.06288 | 242 | 145.6 | 4t2c_opt_0904_210429_c18.csv
OPT3 | 1 | 기준 | -1 | 0 | 0.5 | 9 | 6.251843 | 0.004348889 | 2.403701 | 546.6289 | 890 | 2010 | -0.04103 | 248 | 149.2 | 4t2c_opt_0905_000253_c01.csv
OPT3 | 2 | 중앙x0.5 | -1 | -0.22 | 0.5 | 9 | 4.916029 | 0.004346667 | 2.516611 | 437.2978 | 714.67 | 2185.33 | -0.05441 | 203 | 125.8 | 4t2c_opt_0905_000253_c02.csv
OPT3 | 3 | 중앙 | -1 | -0.44 | 0.5 | 9 | 2.604737 | 0.003828889 | 2.403701 | 356.8156 | 581.33 | 2318.67 | -0.04707 | 179 | 114 | 4t2c_opt_0905_000253_c03.csv
OPT3 | 4 | 중앙 | -1 | -0.44 | 0.25 | 9 | 4.320599 | 0.005214444 | 2.333333 | 357.37 | 471 | 2429 | -0.04132 | 125 | 86.4 | 4t2c_opt_0905_000253_c04.csv
OPT3 | 5 | 기준 | -1 | 0 | 0.5 | 9 | 8.504926 | 0.004826667 | 3.179797 | 538.2222 | 874 | 2026 | -0.04352 | 242 | 146.4 | 4t2c_opt_0905_000253_c05.csv
OPT3 | 6 | 중앙 | -1 | -0.44 | 1 | 9 | 4.449372 | 0.006431111 | 3.05505 | 356.2967 | 752 | 2148 | -0.04366 | 268 | 159.4 | 4t2c_opt_0905_000253_c06.csv
OPT3 | 7 | 중앙x1.5 | -1 | -0.67 | 0.5 | 9 | 8.742702 | 0.004187778 | 2.848001 | 298.0367 | 469.67 | 2430.33 | -0.05064 | 172 | 110.9 | 4t2c_opt_0905_000253_c07.csv
OPT3 | 8 | s=0 | -1.5 | 0 | 0.5 | 9 | 9.163458 | 0.007291111 | 3.179797 | 1262.963 | 1961 | 939 | -0.05788 | 346 | 200.4 | 4t2c_opt_0905_000253_c08.csv
OPT3 | 9 | 중앙x0.5 | -1.5 | -0.42 | 0.5 | 9 | 4.677681 | 0.00519 | 3.333333 | 968.5556 | 1524.67 | 1375.33 | -0.04559 | 279 | 166 | 4t2c_opt_0905_000253_c09.csv
OPT3 | 10 | 기준 | -1 | 0 | 0.5 | 9 | 6.064493 | 0.004662222 | 3.464102 | 528.8156 | 845 | 2055 | -0.04779 | 238 | 143.5 | 4t2c_opt_0905_000253_c10.csv
OPT3 | 11 | 중앙 | -1.5 | -0.85 | 0.5 | 9 | 12.04543 | 0.005088889 | 3.382964 | 765.2233 | 1176.67 | 1723.33 | -0.04765 | 240 | 145 | 4t2c_opt_0905_000253_c11.csv
OPT3 | 13 | s=0 | -2 | 0 | 0.5 | 9 | 15.57922 | 0.01456667 | 2.848001 | 2282.741 | 2986.67 | -86.67 | -0.05487 | 364 | 207.5 | 4t2c_opt_0905_000253_c13.csv
OPT3 | 14 | 중앙x0.5 | -2 | -0.62 | 0.5 | 9 | 14.97803 | 0.006892222 | 2.666667 | 1720.446 | 2654 | 246 | -0.03809 | 324 | 189.1 | 4t2c_opt_0905_000253_c14.csv
OPT3 | 15 | 기준 | -1 | 0 | 0.5 | 9 | 7.839339 | 0.004825556 | 2.603417 | 530.0378 | 865 | 2035 | -0.06006 | 244 | 148.7 | 4t2c_opt_0905_000253_c15.csv
OPT3 | 18 | 기준 | -1 | 0 | 0.5 | 9 | 7.171212 | 0.004611111 | 2.603417 | 525.8133 | 858 | 2042 | -0.05298 | 242 | 146 | 4t2c_opt_0905_000253_c18.csv

## FITS
session | dataset | w_range | n_w | alpha_lin | b_lin_V | resid_lin_mV | alpha_lin_smallw | b_lin_smallw_V | resid_lin_smallw_mV | alpha_cub | b_cub_V | c3_V_per_V3 | alpha_cub_se | c3_se | resid_cub_mV | se_notch_med_mV | curv_mean | curv_cv_pct | pt_sd_med_code
OPT1 | optscan best cond | +-1.5 | 9 | 0.7164487 | 0.007124954 | 126.6791 | 0.6239945 | 0.004203745 | 5.294055 | 0.5863957 | 0.007124954 | 0.1847312 | 0.008662146 | 0.01373945 | 22.7049 | 4.178764 | 473.4103 | 3.464015 | 4.041452
OPT2 | optscan best cond | +-1.5 | 9 | 0.7131784 | -0.04054096 | 120.1018 | 0.6265294 | -0.04225687 | 9.425966 | 0.5897272 | -0.04054096 | 0.1751629 | 0.008272746 | 0.01297397 | 21.43992 | 6.171735 | 468.1302 | 6.414282 | 5.319586
OPT3 | optscan best cond | +-1.5 | 9 | 0.7052929 | -0.07095136 | 118.9012 | 0.6189837 | -0.07357059 | 6.194135 | 0.5850834 | -0.07095136 | 0.1738392 | 0.007432857 | 0.01184256 | 19.57023 | 5.475149 | 462.0592 | 3.154874 | 4.163332
FINE1 | finescan alt | +-0.6 | 25 | 0.6272415 | -0.1236744 | 8.776918 | 0.6272415 | -0.1236744 | 8.776918 | 0.6254575 | -0.1236744 | 0.01947526 | 0.005087691 | 0.05110253 | 8.748089 | 9.123919 | 485.2494 | 6.679822 | 9.973861
FINE1 | finescan seq | +-0.6 | 25 | 0.6166355 | -0.1182227 | 12.11968 | 0.6166355 | -0.1182227 | 12.11968 | 0.6073912 | -0.1182227 | 0.1057041 | 0.006301459 | 0.06711528 | 11.48926 | 12.41632 | 475.1364 | 5.823447 | 12.16553
FINE2 | finescan alt | +-0.6 | 25 | 0.6295797 | -0.1258464 | 9.280164 | 0.6295797 | -0.1258464 | 9.280164 | 0.6275894 | -0.1258464 | 0.02157307 | 0.005414397 | 0.05401522 | 9.246703 | 9.676247 | 472.9434 | 5.078035 | 8.888194
FINE2 | finescan seq | +-0.6 | 25 | 0.619322 | -0.1211081 | 12.36 | 0.619322 | -0.1211081 | 12.36 | 0.6035783 | -0.1211081 | 0.1803731 | 0.005665675 | 0.06110851 | 10.46098 | 10.29276 | 479.0281 | 6.156335 | 9.957652
FINE3 | finescan alt | +-0.6 | 25 | 0.6282565 | -0.128723 | 8.528889 | 0.6282565 | -0.128723 | 8.528889 | 0.6166385 | -0.128723 | 0.1284329 | 0.004027877 | 0.04162288 | 7.125297 | 3.207296 | 470.3347 | 1.827483 | 3.05505
FINE3 | finescan seq | +-0.6 | 25 | 0.6175698 | -0.1209843 | 7.323982 | 0.6175698 | -0.1209843 | 7.323982 | 0.6036402 | -0.1209843 | 0.1600242 | 0.002393978 | 0.02581553 | 4.419283 | 3.285877 | 471.0195 | 1.930594 | 3

## CMSCAN_FIT
session | run_stamp | mbl_V | n_points | Vt_V | C_code | K_code_per_V2 | rms_code | n_fit | window_lo_V | window_hi_V | window_center_V | slcm_star_V | source_file
CM1 | 0904_184626 | -1 | 26 | 0.287 | 255.3985 | 566.8895 | 5.399783 | 26 | -0.713 | 0.287 | -0.213 | -0.3405276 | 4t2c_cmscan_chip6_4t2c_array_r0p0_mbl-1p00_0904_184626.csv
CM2 | 0904_185425 | -1 | 32 | 0.2642 | 255.4971 | 568.0573 | 7.598609 | 32 | -0.7358 | 0.2642 | -0.2358 | -0.3769784 | 4t2c_cmscan_chip6_4t2c_array_r0p0_mbl-1p00_0904_185425.csv
CM3 | 0904_191427 | -1 | 32 | 0.2592 | 247.835 | 563.7917 | 6.259351 | 32 | -0.7408 | 0.2592 | -0.2408 | -0.384972 | 4t2c_cmscan_chip6_4t2c_array_r0p0_mbl-1p00_0904_191427.csv
CM4 | 0904_210433 | -1 | 32 | 0.2392 | 244.3161 | 565.0153 | 7.204922 | 32 | -0.7608 | 0.2392 | -0.2608 | -0.4169464 | 4t2c_cmscan_chip6_4t2c_array_r0p0_mbl-1p00_0904_210433.csv
CM5 | 0905_000258 | -1 | 32 | 0.2242 | 238.1264 | 565.0199 | 5.560348 | 32 | -0.7758 | 0.2242 | -0.2758 | -0.4409273 | 4t2c_cmscan_chip6_4t2c_array_r0p0_mbl-1p00_0905_000258.csv
CM6 | 0905_091717 | -1 | 32 | 0.1842 | 221.0516 | 563.9254 | 9.30454 | 32 | -0.8158 | 0.1842 | -0.3158 | -0.5048761 | 4t2c_cmscan_chip6_4t2c_array_r0p0_mbl-1p00_0905_091717.csv

## CMSCAN_PTS
session | s_V | gate_est_V | code_avg | I_uA | source_file
CM1 | -1 | -0.588 | 274.6667 | 12.421037 | 4t2c_cmscan_chip6_4t2c_array_r0p0_mbl-1p00_0904_184626.csv
CM1 | -0.9 | -0.5292 | 279.3333 | 12.6320741 | 4t2c_cmscan_chip6_4t2c_array_r0p0_mbl-1p00_0904_184626.csv
CM1 | -0.8 | -0.4704 | 292 | 13.2048889 | 4t2c_cmscan_chip6_4t2c_array_r0p0_mbl-1p00_0904_184626.csv
CM1 | -0.7 | -0.4116 | 305 | 13.7927778 | 4t2c_cmscan_chip6_4t2c_array_r0p0_mbl-1p00_0904_184626.csv
CM1 | -0.6 | -0.3528 | 321.6667 | 14.5464815 | 4t2c_cmscan_chip6_4t2c_array_r0p0_mbl-1p00_0904_184626.csv
CM1 | -0.5 | -0.294 | 350.3333 | 15.8428519 | 4t2c_cmscan_chip6_4t2c_array_r0p0_mbl-1p00_0904_184626.csv
CM1 | -0.4 | -0.2352 | 381.6667 | 17.2598148 | 4t2c_cmscan_chip6_4t2c_array_r0p0_mbl-1p00_0904_184626.csv
CM1 | -0.3 | -0.1764 | 417 | 18.8577037 | 4t2c_cmscan_chip6_4t2c_array_r0p0_mbl-1p00_0904_184626.csv
CM1 | -0.2 | -0.1176 | 448 | 20.2595926 | 4t2c_cmscan_chip6_4t2c_array_r0p0_mbl-1p00_0904_184626.csv
CM1 | -0.1 | -0.0588 | 492.3333 | 22.2644444 | 4t2c_cmscan_chip6_4t2c_array_r0p0_mbl-1p00_0904_184626.csv
CM1 | 0 | 0 | 540.3333 | 24.4351111 | 4t2c_cmscan_chip6_4t2c_array_r0p0_mbl-1p00_0904_184626.csv
CM1 | 0.1 | 0.0588 | 588 | 26.5907037 | 4t2c_cmscan_chip6_4t2c_array_r0p0_mbl-1p00_0904_184626.csv
CM1 | 0.2 | 0.1176 | 647.6667 | 29.288963 | 4t2c_cmscan_chip6_4t2c_array_r0p0_mbl-1p00_0904_184626.csv
CM1 | 0.3 | 0.1764 | 713 | 32.2434815 | 4t2c_cmscan_chip6_4t2c_array_r0p0_mbl-1p00_0904_184626.csv
CM1 | 0.4 | 0.2352 | 774.6667 | 35.0321852 | 4t2c_cmscan_chip6_4t2c_array_r0p0_mbl-1p00_0904_184626.csv
CM1 | 0.5 | 0.294 | 837.6667 | 37.8811852 | 4t2c_cmscan_chip6_4t2c_array_r0p0_mbl-1p00_0904_184626.csv
CM1 | 0.6 | 0.3528 | 897 | 40.5643704 | 4t2c_cmscan_chip6_4t2c_array_r0p0_mbl-1p00_0904_184626.csv
CM1 | 0.7 | 0.4116 | 964 | 43.5942593 | 4t2c_cmscan_chip6_4t2c_array_r0p0_mbl-1p00_0904_184626.csv
CM1 | 0.8 | 0.4704 | 1029 | 46.5337037 | 4t2c_cmscan_chip6_4t2c_array_r0p0_mbl-1p00_0904_184626.csv
CM1 | 0.9 | 0.5292 | 1095.667 | 49.5485185 | 4t2c_cmscan_chip6_4t2c_array_r0p0_mbl-1p00_0904_184626.csv
CM1 | 1 | 0.588 | 1165 | 52.6839259 | 4t2c_cmscan_chip6_4t2c_array_r0p0_mbl-1p00_0904_184626.csv
CM1 | 1.1 | 0.6468 | 1234.667 | 55.8344444 | 4t2c_cmscan_chip6_4t2c_array_r0p0_mbl-1p00_0904_184626.csv
CM1 | 1.2 | 0.7056 | 1295 | 58.5628519 | 4t2c_cmscan_chip6_4t2c_array_r0p0_mbl-1p00_0904_184626.csv
CM1 | 1.3 | 0.7644 | 1365 | 61.7284074 | 4t2c_cmscan_chip6_4t2c_array_r0p0_mbl-1p00_0904_184626.csv
CM1 | 1.4 | 0.8232 | 1426.667 | 64.5171111 | 4t2c_cmscan_chip6_4t2c_array_r0p0_mbl-1p00_0904_184626.csv
CM1 | 1.5 | 0.882 | 1492 | 67.4716296 | 4t2c_cmscan_chip6_4t2c_array_r0p0_mbl-1p00_0904_184626.csv
CM2 | -1.6 | -0.9408 | 263.6667 | 11.9235926 | 4t2c_cmscan_chip6_4t2c_array_r0p0_mbl-1p00_0904_185425.csv
CM2 | -1.5 | -0.882 | 266.6667 | 12.0592593 | 4t2c_cmscan_chip6_4t2c_array_r0p0_mbl-1p00_0904_185425.csv
CM2 | -1.4 | -0.8232 | 265 | 11.9838889 | 4t2c_cmscan_chip6_4t2c_array_r0p0_mbl-1p00_0904_185425.csv
CM2 | -1.3 | -0.7644 | 267 | 12.0743333 | 4t2c_cmscan_chip6_4t2c_array_r0p0_mbl-1p00_0904_185425.csv
CM2 | -1.2 | -0.7056 | 268.3333 | 12.1346296 | 4t2c_cmscan_chip6_4t2c_array_r0p0_mbl-1p00_0904_185425.csv
CM2 | -1.1 | -0.6468 | 273 | 12.3456667 | 4t2c_cmscan_chip6_4t2c_array_r0p0_mbl-1p00_0904_185425.csv
CM2 | -1 | -0.588 | 273.6667 | 12.3758148 | 4t2c_cmscan_chip6_4t2c_array_r0p0_mbl-1p00_0904_185425.csv
CM2 | -0.9 | -0.5292 | 285.6667 | 12.9184815 | 4t2c_cmscan_chip6_4t2c_array_r0p0_mbl-1p00_0904_185425.csv
CM2 | -0.8 | -0.4704 | 298.3333 | 13.4912963 | 4t2c_cmscan_chip6_4t2c_array_r0p0_mbl-1p00_0904_185425.csv
CM2 | -0.7 | -0.4116 | 305.3333 | 13.8078519 | 4t2c_cmscan_chip6_4t2c_array_r0p0_mbl-1p00_0904_185425.csv
CM2 | -0.6 | -0.3528 | 333.3333 | 15.0740741 | 4t2c_cmscan_chip6_4t2c_array_r0p0_mbl-1p00_0904_185425.csv
CM2 | -0.5 | -0.294 | 357 | 16.1443333 | 4t2c_cmscan_chip6_4t2c_array_r0p0_mbl-1p00_0904_185425.csv
CM2 | -0.4 | -0.2352 | 385.6667 | 17.4407037 | 4t2c_cmscan_chip6_4t2c_array_r0p0_mbl-1p00_0904_185425.csv
CM2 | -0.3 | -0.1764 | 421 | 19.0385926 | 4t2c_cmscan_chip6_4t2c_array_r0p0_mbl-1p00_0904_185425.csv
CM2 | -0.2 | -0.1176 | 466.6667 | 21.1037407 | 4t2c_cmscan_chip6_4t2c_array_r0p0_mbl-1p00_0904_185425.csv
CM2 | -0.1 | -0.0588 | 508.6667 | 23.0030741 | 4t2c_cmscan_chip6_4t2c_array_r0p0_mbl-1p00_0904_185425.csv
CM2 | 0 | 0 | 560.6667 | 25.3546296 | 4t2c_cmscan_chip6_4t2c_array_r0p0_mbl-1p00_0904_185425.csv
CM2 | 0.1 | 0.0588 | 616.3333 | 27.872 | 4t2c_cmscan_chip6_4t2c_array_r0p0_mbl-1p00_0904_185425.csv
CM2 | 0.2 | 0.1176 | 674.3333 | 30.4948889 | 4t2c_cmscan_chip6_4t2c_array_r0p0_mbl-1p00_0904_185425.csv
CM2 | 0.3 | 0.1764 | 736.6667 | 33.3137407 | 4t2c_cmscan_chip6_4t2c_array_r0p0_mbl-1p00_0904_185425.csv
CM2 | 0.4 | 0.2352 | 797.3333 | 36.0572222 | 4t2c_cmscan_chip6_4t2c_array_r0p0_mbl-1p00_0904_185425.csv
CM2 | 0.5 | 0.294 | 862 | 38.9815926 | 4t2c_cmscan_chip6_4t2c_array_r0p0_mbl-1p00_0904_185425.csv
CM2 | 0.6 | 0.3528 | 921 | 41.6497037 | 4t2c_cmscan_chip6_4t2c_array_r0p0_mbl-1p00_0904_185425.csv
CM2 | 0.7 | 0.4116 | 993 | 44.9057037 | 4t2c_cmscan_chip6_4t2c_array_r0p0_mbl-1p00_0904_185425.csv
CM2 | 0.8 | 0.4704 | 1058.333 | 47.8602222 | 4t2c_cmscan_chip6_4t2c_array_r0p0_mbl-1p00_0904_185425.csv
CM2 | 0.9 | 0.5292 | 1126.333 | 50.9353333 | 4t2c_cmscan_chip6_4t2c_array_r0p0_mbl-1p00_0904_185425.csv
CM2 | 1 | 0.588 | 1191.333 | 53.8747778 | 4t2c_cmscan_chip6_4t2c_array_r0p0_mbl-1p00_0904_185425.csv
CM2 | 1.1 | 0.6468 | 1264.333 | 57.176037 | 4t2c_cmscan_chip6_4t2c_array_r0p0_mbl-1p00_0904_185425.csv
CM2 | 1.2 | 0.7056 | 1328.333 | 60.0702593 | 4t2c_cmscan_chip6_4t2c_array_r0p0_mbl-1p00_0904_185425.csv
CM2 | 1.3 | 0.7644 | 1387.333 | 62.7383704 | 4t2c_cmscan_chip6_4t2c_array_r0p0_mbl-1p00_0904_185425.csv
CM2 | 1.4 | 0.8232 | 1455.667 | 65.8285556 | 4t2c_cmscan_chip6_4t2c_array_r0p0_mbl-1p00_0904_185425.csv
CM2 | 1.5 | 0.882 | 1521.333 | 68.7981481 | 4t2c_cmscan_chip6_4t2c_array_r0p0_mbl-1p00_0904_185425.csv
CM3 | -1.6 | -0.9408 | 260 | 11.7577778 | 4t2c_cmscan_chip6_4t2c_array_r0p0_mbl-1p00_0904_191427.csv
CM3 | -1.5 | -0.882 | 255.3333 | 11.5467407 | 4t2c_cmscan_chip6_4t2c_array_r0p0_mbl-1p00_0904_191427.csv
CM3 | -1.4 | -0.8232 | 254.3333 | 11.5015185 | 4t2c_cmscan_chip6_4t2c_array_r0p0_mbl-1p00_0904_191427.csv
CM3 | -1.3 | -0.7644 | 258 | 11.6673333 | 4t2c_cmscan_chip6_4t2c_array_r0p0_mbl-1p00_0904_191427.csv
CM3 | -1.2 | -0.7056 | 258.3333 | 11.6824074 | 4t2c_cmscan_chip6_4t2c_array_r0p0_mbl-1p00_0904_191427.csv
CM3 | -1.1 | -0.6468 | 266.3333 | 12.0441852 | 4t2c_cmscan_chip6_4t2c_array_r0p0_mbl-1p00_0904_191427.csv
CM3 | -1 | -0.588 | 265.3333 | 11.998963 | 4t2c_cmscan_chip6_4t2c_array_r0p0_mbl-1p00_0904_191427.csv
CM3 | -0.9 | -0.5292 | 279 | 12.617 | 4t2c_cmscan_chip6_4t2c_array_r0p0_mbl-1p00_0904_191427.csv
CM3 | -0.8 | -0.4704 | 289.3333 | 13.0842963 | 4t2c_cmscan_chip6_4t2c_array_r0p0_mbl-1p00_0904_191427.csv
CM3 | -0.7 | -0.4116 | 303.3333 | 13.7174074 | 4t2c_cmscan_chip6_4t2c_array_r0p0_mbl-1p00_0904_191427.csv
CM3 | -0.6 | -0.3528 | 327.3333 | 14.8027407 | 4t2c_cmscan_chip6_4t2c_array_r0p0_mbl-1p00_0904_191427.csv
CM3 | -0.5 | -0.294 | 354 | 16.0086667 | 4t2c_cmscan_chip6_4t2c_array_r0p0_mbl-1p00_0904_191427.csv
CM3 | -0.4 | -0.2352 | 382.3333 | 17.289963 | 4t2c_cmscan_chip6_4t2c_array_r0p0_mbl-1p00_0904_191427.csv
CM3 | -0.3 | -0.1764 | 415 | 18.7672593 | 4t2c_cmscan_chip6_4t2c_array_r0p0_mbl-1p00_0904_191427.csv
CM3 | -0.2 | -0.1176 | 463.6667 | 20.9680741 | 4t2c_cmscan_chip6_4t2c_array_r0p0_mbl-1p00_0904_191427.csv
CM3 | -0.1 | -0.0588 | 505.3333 | 22.8523333 | 4t2c_cmscan_chip6_4t2c_array_r0p0_mbl-1p00_0904_191427.csv
CM3 | 0 | 0 | 561.3333 | 25.3847778 | 4t2c_cmscan_chip6_4t2c_array_r0p0_mbl-1p00_0904_191427.csv
CM3 | 0.1 | 0.0588 | 604 | 27.3142593 | 4t2c_cmscan_chip6_4t2c_array_r0p0_mbl-1p00_0904_191427.csv
CM3 | 0.2 | 0.1176 | 666.3333 | 30.1331111 | 4t2c_cmscan_chip6_4t2c_array_r0p0_mbl-1p00_0904_191427.csv
CM3 | 0.3 | 0.1764 | 723.6667 | 32.7258519 | 4t2c_cmscan_chip6_4t2c_array_r0p0_mbl-1p00_0904_191427.csv
CM3 | 0.4 | 0.2352 | 793.3333 | 35.8763333 | 4t2c_cmscan_chip6_4t2c_array_r0p0_mbl-1p00_0904_191427.csv
CM3 | 0.5 | 0.294 | 855 | 38.665037 | 4t2c_cmscan_chip6_4t2c_array_r0p0_mbl-1p00_0904_191427.csv
CM3 | 0.6 | 0.3528 | 914.3333 | 41.3482222 | 4t2c_cmscan_chip6_4t2c_array_r0p0_mbl-1p00_0904_191427.csv
CM3 | 0.7 | 0.4116 | 984.3333 | 44.5137778 | 4t2c_cmscan_chip6_4t2c_array_r0p0_mbl-1p00_0904_191427.csv
CM3 | 0.8 | 0.4704 | 1047.667 | 47.3778519 | 4t2c_cmscan_chip6_4t2c_array_r0p0_mbl-1p00_0904_191427.csv
CM3 | 0.9 | 0.5292 | 1118.667 | 50.5886296 | 4t2c_cmscan_chip6_4t2c_array_r0p0_mbl-1p00_0904_191427.csv
CM3 | 1 | 0.588 | 1183.333 | 53.513 | 4t2c_cmscan_chip6_4t2c_array_r0p0_mbl-1p00_0904_191427.csv
CM3 | 1.1 | 0.6468 | 1246.333 | 56.362037 | 4t2c_cmscan_chip6_4t2c_array_r0p0_mbl-1p00_0904_191427.csv
CM3 | 1.2 | 0.7056 | 1316.667 | 59.5426667 | 4t2c_cmscan_chip6_4t2c_array_r0p0_mbl-1p00_0904_191427.csv
CM3 | 1.3 | 0.7644 | 1385.667 | 62.663 | 4t2c_cmscan_chip6_4t2c_array_r0p0_mbl-1p00_0904_191427.csv
CM3 | 1.4 | 0.8232 | 1445 | 65.3461852 | 4t2c_cmscan_chip6_4t2c_array_r0p0_mbl-1p00_0904_191427.csv
CM3 | 1.5 | 0.882 | 1511.333 | 68.3459259 | 4t2c_cmscan_chip6_4t2c_array_r0p0_mbl-1p00_0904_191427.csv
CM4 | -1.6 | -0.9408 | 252.3333 | 11.4110741 | 4t2c_cmscan_chip6_4t2c_array_r0p0_mbl-1p00_0904_210433.csv
CM4 | -1.5 | -0.882 | 246 | 11.1246667 | 4t2c_cmscan_chip6_4t2c_array_r0p0_mbl-1p00_0904_210433.csv
CM4 | -1.4 | -0.8232 | 257.3333 | 11.6371852 | 4t2c_cmscan_chip6_4t2c_array_r0p0_mbl-1p00_0904_210433.csv
CM4 | -1.3 | -0.7644 | 247.3333 | 11.184963 | 4t2c_cmscan_chip6_4t2c_array_r0p0_mbl-1p00_0904_210433.csv
CM4 | -1.2 | -0.7056 | 258 | 11.6673333 | 4t2c_cmscan_chip6_4t2c_array_r0p0_mbl-1p00_0904_210433.csv
CM4 | -1.1 | -0.6468 | 260 | 11.7577778 | 4t2c_cmscan_chip6_4t2c_array_r0p0_mbl-1p00_0904_210433.csv
CM4 | -1 | -0.588 | 261 | 11.803 | 4t2c_cmscan_chip6_4t2c_array_r0p0_mbl-1p00_0904_210433.csv
CM4 | -0.9 | -0.5292 | 277 | 12.5265556 | 4t2c_cmscan_chip6_4t2c_array_r0p0_mbl-1p00_0904_210433.csv
CM4 | -0.8 | -0.4704 | 291.3333 | 13.1747407 | 4t2c_cmscan_chip6_4t2c_array_r0p0_mbl-1p00_0904_210433.csv
CM4 | -0.7 | -0.4116 | 305.3333 | 13.8078519 | 4t2c_cmscan_chip6_4t2c_array_r0p0_mbl-1p00_0904_210433.csv
CM4 | -0.6 | -0.3528 | 344.6667 | 15.5865926 | 4t2c_cmscan_chip6_4t2c_array_r0p0_mbl-1p00_0904_210433.csv
CM4 | -0.5 | -0.294 | 352.3333 | 15.9332963 | 4t2c_cmscan_chip6_4t2c_array_r0p0_mbl-1p00_0904_210433.csv
CM4 | -0.4 | -0.2352 | 391 | 17.6818889 | 4t2c_cmscan_chip6_4t2c_array_r0p0_mbl-1p00_0904_210433.csv
CM4 | -0.3 | -0.1764 | 434.3333 | 19.6415556 | 4t2c_cmscan_chip6_4t2c_array_r0p0_mbl-1p00_0904_210433.csv
CM4 | -0.2 | -0.1176 | 484 | 21.8875926 | 4t2c_cmscan_chip6_4t2c_array_r0p0_mbl-1p00_0904_210433.csv
CM4 | -0.1 | -0.0588 | 508.3333 | 22.988 | 4t2c_cmscan_chip6_4t2c_array_r0p0_mbl-1p00_0904_210433.csv
CM4 | 0 | 0 | 572.3333 | 25.8822222 | 4t2c_cmscan_chip6_4t2c_array_r0p0_mbl-1p00_0904_210433.csv
CM4 | 0.1 | 0.0588 | 625.3333 | 28.279 | 4t2c_cmscan_chip6_4t2c_array_r0p0_mbl-1p00_0904_210433.csv
CM4 | 0.2 | 0.1176 | 682.3333 | 30.8566667 | 4t2c_cmscan_chip6_4t2c_array_r0p0_mbl-1p00_0904_210433.csv
CM4 | 0.3 | 0.1764 | 749.6667 | 33.9016296 | 4t2c_cmscan_chip6_4t2c_array_r0p0_mbl-1p00_0904_210433.csv
CM4 | 0.4 | 0.2352 | 804 | 36.3587037 | 4t2c_cmscan_chip6_4t2c_array_r0p0_mbl-1p00_0904_210433.csv
CM4 | 0.5 | 0.294 | 878.3333 | 39.7202222 | 4t2c_cmscan_chip6_4t2c_array_r0p0_mbl-1p00_0904_210433.csv
CM4 | 0.6 | 0.3528 | 935.3333 | 42.2978889 | 4t2c_cmscan_chip6_4t2c_array_r0p0_mbl-1p00_0904_210433.csv
CM4 | 0.7 | 0.4116 | 1011.333 | 45.7347778 | 4t2c_cmscan_chip6_4t2c_array_r0p0_mbl-1p00_0904_210433.csv
CM4 | 0.8 | 0.4704 | 1068 | 48.2973704 | 4t2c_cmscan_chip6_4t2c_array_r0p0_mbl-1p00_0904_210433.csv
CM4 | 0.9 | 0.5292 | 1142 | 51.6438148 | 4t2c_cmscan_chip6_4t2c_array_r0p0_mbl-1p00_0904_210433.csv
CM4 | 1 | 0.588 | 1205.667 | 54.522963 | 4t2c_cmscan_chip6_4t2c_array_r0p0_mbl-1p00_0904_210433.csv
CM4 | 1.1 | 0.6468 | 1269.667 | 57.4172222 | 4t2c_cmscan_chip6_4t2c_array_r0p0_mbl-1p00_0904_210433.csv
CM4 | 1.2 | 0.7056 | 1334.333 | 60.3415926 | 4t2c_cmscan_chip6_4t2c_array_r0p0_mbl-1p00_0904_210433.csv
CM4 | 1.3 | 0.7644 | 1393 | 62.9946296 | 4t2c_cmscan_chip6_4t2c_array_r0p0_mbl-1p00_0904_210433.csv
CM4 | 1.4 | 0.8232 | 1471.667 | 66.5521111 | 4t2c_cmscan_chip6_4t2c_array_r0p0_mbl-1p00_0904_210433.csv
CM4 | 1.5 | 0.882 | 1535 | 69.4161852 | 4t2c_cmscan_chip6_4t2c_array_r0p0_mbl-1p00_0904_210433.csv
CM5 | -1.6 | -0.9408 | 245 | 11.0794444 | 4t2c_cmscan_chip6_4t2c_array_r0p0_mbl-1p00_0905_000258.csv
CM5 | -1.5 | -0.882 | 246 | 11.1246667 | 4t2c_cmscan_chip6_4t2c_array_r0p0_mbl-1p00_0905_000258.csv
CM5 | -1.4 | -0.8232 | 240.3333 | 10.8684074 | 4t2c_cmscan_chip6_4t2c_array_r0p0_mbl-1p00_0905_000258.csv
CM5 | -1.3 | -0.7644 | 250.3333 | 11.3206296 | 4t2c_cmscan_chip6_4t2c_array_r0p0_mbl-1p00_0905_000258.csv
CM5 | -1.2 | -0.7056 | 248 | 11.2151111 | 4t2c_cmscan_chip6_4t2c_array_r0p0_mbl-1p00_0905_000258.csv
CM5 | -1.1 | -0.6468 | 251.3333 | 11.3658519 | 4t2c_cmscan_chip6_4t2c_array_r0p0_mbl-1p00_0905_000258.csv
CM5 | -1 | -0.588 | 261 | 11.803 | 4t2c_cmscan_chip6_4t2c_array_r0p0_mbl-1p00_0905_000258.csv
CM5 | -0.9 | -0.5292 | 276.3333 | 12.4964074 | 4t2c_cmscan_chip6_4t2c_array_r0p0_mbl-1p00_0905_000258.csv
CM5 | -0.8 | -0.4704 | 291 | 13.1596667 | 4t2c_cmscan_chip6_4t2c_array_r0p0_mbl-1p00_0905_000258.csv
CM5 | -0.7 | -0.4116 | 308 | 13.9284444 | 4t2c_cmscan_chip6_4t2c_array_r0p0_mbl-1p00_0905_000258.csv
CM5 | -0.6 | -0.3528 | 335.6667 | 15.1795926 | 4t2c_cmscan_chip6_4t2c_array_r0p0_mbl-1p00_0905_000258.csv
CM5 | -0.5 | -0.294 | 364 | 16.4608889 | 4t2c_cmscan_chip6_4t2c_array_r0p0_mbl-1p00_0905_000258.csv
CM5 | -0.4 | -0.2352 | 395 | 17.8627778 | 4t2c_cmscan_chip6_4t2c_array_r0p0_mbl-1p00_0905_000258.csv
CM5 | -0.3 | -0.1764 | 433 | 19.5812593 | 4t2c_cmscan_chip6_4t2c_array_r0p0_mbl-1p00_0905_000258.csv
CM5 | -0.2 | -0.1176 | 477.3333 | 21.5861111 | 4t2c_cmscan_chip6_4t2c_array_r0p0_mbl-1p00_0905_000258.csv
CM5 | -0.1 | -0.0588 | 522 | 23.606037 | 4t2c_cmscan_chip6_4t2c_array_r0p0_mbl-1p00_0905_000258.csv
CM5 | 0 | 0 | 570 | 25.7767037 | 4t2c_cmscan_chip6_4t2c_array_r0p0_mbl-1p00_0905_000258.csv
CM5 | 0.1 | 0.0588 | 641 | 28.9874815 | 4t2c_cmscan_chip6_4t2c_array_r0p0_mbl-1p00_0905_000258.csv
CM5 | 0.2 | 0.1176 | 689.6667 | 31.1882963 | 4t2c_cmscan_chip6_4t2c_array_r0p0_mbl-1p00_0905_000258.csv
CM5 | 0.3 | 0.1764 | 757.3333 | 34.2483333 | 4t2c_cmscan_chip6_4t2c_array_r0p0_mbl-1p00_0905_000258.csv
CM5 | 0.4 | 0.2352 | 819 | 37.037037 | 4t2c_cmscan_chip6_4t2c_array_r0p0_mbl-1p00_0905_000258.csv
CM5 | 0.5 | 0.294 | 887 | 40.1121481 | 4t2c_cmscan_chip6_4t2c_array_r0p0_mbl-1p00_0905_000258.csv
CM5 | 0.6 | 0.3528 | 950.3333 | 42.9762222 | 4t2c_cmscan_chip6_4t2c_array_r0p0_mbl-1p00_0905_000258.csv
CM5 | 0.7 | 0.4116 | 1019.333 | 46.0965556 | 4t2c_cmscan_chip6_4t2c_array_r0p0_mbl-1p00_0905_000258.csv
CM5 | 0.8 | 0.4704 | 1080.333 | 48.8551111 | 4t2c_cmscan_chip6_4t2c_array_r0p0_mbl-1p00_0905_000258.csv
CM5 | 0.9 | 0.5292 | 1151.333 | 52.0658889 | 4t2c_cmscan_chip6_4t2c_array_r0p0_mbl-1p00_0905_000258.csv
CM5 | 1 | 0.588 | 1216.333 | 55.0053333 | 4t2c_cmscan_chip6_4t2c_array_r0p0_mbl-1p00_0905_000258.csv
CM5 | 1.1 | 0.6468 | 1280.667 | 57.9146667 | 4t2c_cmscan_chip6_4t2c_array_r0p0_mbl-1p00_0905_000258.csv
CM5 | 1.2 | 0.7056 | 1345 | 60.823963 | 4t2c_cmscan_chip6_4t2c_array_r0p0_mbl-1p00_0905_000258.csv
CM5 | 1.3 | 0.7644 | 1411 | 63.8086296 | 4t2c_cmscan_chip6_4t2c_array_r0p0_mbl-1p00_0905_000258.csv
CM5 | 1.4 | 0.8232 | 1480 | 66.928963 | 4t2c_cmscan_chip6_4t2c_array_r0p0_mbl-1p00_0905_000258.csv
CM5 | 1.5 | 0.882 | 1542 | 69.7327407 | 4t2c_cmscan_chip6_4t2c_array_r0p0_mbl-1p00_0905_000258.csv
CM6 | -1.6 | -0.9408 | 213.3333 | 9.64740741 | 4t2c_cmscan_chip6_4t2c_array_r0p0_mbl-1p00_0905_091717.csv
CM6 | -1.5 | -0.882 | 235.6667 | 10.6573704 | 4t2c_cmscan_chip6_4t2c_array_r0p0_mbl-1p00_0905_091717.csv
CM6 | -1.4 | -0.8232 | 219.3333 | 9.91874074 | 4t2c_cmscan_chip6_4t2c_array_r0p0_mbl-1p00_0905_091717.csv
CM6 | -1.3 | -0.7644 | 221.3333 | 10.0091852 | 4t2c_cmscan_chip6_4t2c_array_r0p0_mbl-1p00_0905_091717.csv
CM6 | -1.2 | -0.7056 | 233 | 10.5367778 | 4t2c_cmscan_chip6_4t2c_array_r0p0_mbl-1p00_0905_091717.csv
CM6 | -1.1 | -0.6468 | 232.6667 | 10.5217037 | 4t2c_cmscan_chip6_4t2c_array_r0p0_mbl-1p00_0905_091717.csv
CM6 | -1 | -0.588 | 266 | 12.0291111 | 4t2c_cmscan_chip6_4t2c_array_r0p0_mbl-1p00_0905_091717.csv
CM6 | -0.9 | -0.5292 | 268.3333 | 12.1346296 | 4t2c_cmscan_chip6_4t2c_array_r0p0_mbl-1p00_0905_091717.csv
CM6 | -0.8 | -0.4704 | 301.3333 | 13.626963 | 4t2c_cmscan_chip6_4t2c_array_r0p0_mbl-1p00_0905_091717.csv
CM6 | -0.7 | -0.4116 | 307 | 13.8832222 | 4t2c_cmscan_chip6_4t2c_array_r0p0_mbl-1p00_0905_091717.csv
CM6 | -0.6 | -0.3528 | 331 | 14.9685556 | 4t2c_cmscan_chip6_4t2c_array_r0p0_mbl-1p00_0905_091717.csv
CM6 | -0.5 | -0.294 | 379 | 17.1392222 | 4t2c_cmscan_chip6_4t2c_array_r0p0_mbl-1p00_0905_091717.csv
CM6 | -0.4 | -0.2352 | 396.6667 | 17.9381481 | 4t2c_cmscan_chip6_4t2c_array_r0p0_mbl-1p00_0905_091717.csv
CM6 | -0.3 | -0.1764 | 451.6667 | 20.4254074 | 4t2c_cmscan_chip6_4t2c_array_r0p0_mbl-1p00_0905_091717.csv
CM6 | -0.2 | -0.1176 | 485.6667 | 21.962963 | 4t2c_cmscan_chip6_4t2c_array_r0p0_mbl-1p00_0905_091717.csv
CM6 | -0.1 | -0.0588 | 537.3333 | 24.2994444 | 4t2c_cmscan_chip6_4t2c_array_r0p0_mbl-1p00_0905_091717.csv
CM6 | 0 | 0 | 610.6667 | 27.6157407 | 4t2c_cmscan_chip6_4t2c_array_r0p0_mbl-1p00_0905_091717.csv
CM6 | 0.1 | 0.0588 | 647.3333 | 29.2738889 | 4t2c_cmscan_chip6_4t2c_array_r0p0_mbl-1p00_0905_091717.csv
CM6 | 0.2 | 0.1176 | 714.3333 | 32.3037778 | 4t2c_cmscan_chip6_4t2c_array_r0p0_mbl-1p00_0905_091717.csv
CM6 | 0.3 | 0.1764 | 787.6667 | 35.6200741 | 4t2c_cmscan_chip6_4t2c_array_r0p0_mbl-1p00_0905_091717.csv
CM6 | 0.4 | 0.2352 | 834.6667 | 37.7455185 | 4t2c_cmscan_chip6_4t2c_array_r0p0_mbl-1p00_0905_091717.csv
CM6 | 0.5 | 0.294 | 908.6667 | 41.091963 | 4t2c_cmscan_chip6_4t2c_array_r0p0_mbl-1p00_0905_091717.csv
CM6 | 0.6 | 0.3528 | 975 | 44.0917037 | 4t2c_cmscan_chip6_4t2c_array_r0p0_mbl-1p00_0905_091717.csv
CM6 | 0.7 | 0.4116 | 1039.333 | 47.001 | 4t2c_cmscan_chip6_4t2c_array_r0p0_mbl-1p00_0905_091717.csv
CM6 | 0.8 | 0.4704 | 1115.333 | 50.4378889 | 4t2c_cmscan_chip6_4t2c_array_r0p0_mbl-1p00_0905_091717.csv
CM6 | 0.9 | 0.5292 | 1183.333 | 53.513 | 4t2c_cmscan_chip6_4t2c_array_r0p0_mbl-1p00_0905_091717.csv
CM6 | 1 | 0.588 | 1237.333 | 55.955037 | 4t2c_cmscan_chip6_4t2c_array_r0p0_mbl-1p00_0905_091717.csv
CM6 | 1.1 | 0.6468 | 1311.667 | 59.3165556 | 4t2c_cmscan_chip6_4t2c_array_r0p0_mbl-1p00_0905_091717.csv
CM6 | 1.2 | 0.7056 | 1380.667 | 62.4368889 | 4t2c_cmscan_chip6_4t2c_array_r0p0_mbl-1p00_0905_091717.csv
CM6 | 1.3 | 0.7644 | 1427.667 | 64.5623333 | 4t2c_cmscan_chip6_4t2c_array_r0p0_mbl-1p00_0905_091717.csv
CM6 | 1.4 | 0.8232 | 1514.333 | 68.4815926 | 4t2c_cmscan_chip6_4t2c_array_r0p0_mbl-1p00_0905_091717.csv
CM6 | 1.5 | 0.882 | 1557.667 | 70.4412222 | 4t2c_cmscan_chip6_4t2c_array_r0p0_mbl-1p00_0905_091717.csv

## NOISE
session | n_points | pt_sd_median_code | pt_sd_median_code_300_400 | code_median
FINE1 | 864 | 10.96966 | 11.54701 | 386.165
FINE2 | 872 | 9.865766 | 9.712535 | 386.835
FINE3 | 900 | 3.027525 | 3 | 392.5
OPT1 | 3801 | 4.582576 | 4.50925 | 725.33
OPT2 | 3754 | 4.932883 | 5.033223 | 716.665
OPT3 | 3714 | 4.932883 | 4.582576 | 708.33

## VALIDATION
session | sweep_order | n | mean_diff_mV | rms_diff_mV | max_abs_diff_mV
FINE2 | alt | 26 | -0.4456601 | 5.119124 | 13.26358
FINE2 | seq | 26 | -0.7769115 | 3.620758 | 12.0175
FINE3 | alt | 26 | -0.1410953 | 1.099255 | 3.477432
FINE3 | seq | 26 | 0.03517801 | 0.9406985 | 2.58272

## CURVES
session | cond_idx | visit_k | w_store_V | w_pass | v_V | code_avg | code_raw | pt_sd_code | source_file
OPT1 | 1 |  | -1.5 | 1 | 0.9 | 697 | 694,700,697 | 3 | 4t2c_opt_0904_191423_c01.csv
OPT1 | 1 |  | -1.5 | 1 | 1 | 661 | 659,667,657 | 5.291503 | 4t2c_opt_0904_191423_c01.csv
OPT1 | 1 |  | -1.5 | 1 | 1.1 | 632.33 | 632,633,632 | 0.5773503 | 4t2c_opt_0904_191423_c01.csv
OPT1 | 1 |  | -1.5 | 1 | 1.2 | 601.67 | 606,604,595 | 5.859465 | 4t2c_opt_0904_191423_c01.csv
OPT1 | 1 |  | -1.5 | 1 | 1.3 | 575 | 572,584,569 | 7.937254 | 4t2c_opt_0904_191423_c01.csv
OPT1 | 1 |  | -1.5 | 1 | 1.4 | 550 | 547,551,552 | 2.645751 | 4t2c_opt_0904_191423_c01.csv
OPT1 | 1 |  | -1.5 | 1 | 1.5 | 524 | 532,521,519 | 7 | 4t2c_opt_0904_191423_c01.csv
OPT1 | 1 |  | -1.5 | 1 | 1.6 | 508.67 | 510,505,511 | 3.21455 | 4t2c_opt_0904_191423_c01.csv
OPT1 | 1 |  | -1.5 | 1 | 1.7 | 500.33 | 492,504,505 | 7.234178 | 4t2c_opt_0904_191423_c01.csv
OPT1 | 1 |  | -1.5 | 1 | 1.8 | 492.33 | 486,492,499 | 6.506407 | 4t2c_opt_0904_191423_c01.csv
OPT1 | 1 |  | -1.5 | 1 | 1.9 | 485.33 | 485,478,493 | 7.505553 | 4t2c_opt_0904_191423_c01.csv
OPT1 | 1 |  | -1.5 | 1 | 2 | 482.33 | 486,489,472 | 9.073772 | 4t2c_opt_0904_191423_c01.csv
OPT1 | 1 |  | -1.5 | 1 | 2.1 | 490.33 | 488,488,495 | 4.041452 | 4t2c_opt_0904_191423_c01.csv
OPT1 | 1 |  | -1.5 | 1 | 2.2 | 496.33 | 496,494,499 | 2.516611 | 4t2c_opt_0904_191423_c01.csv
OPT1 | 1 |  | -1.5 | 1 | 2.3 | 514 | 512,518,512 | 3.464102 | 4t2c_opt_0904_191423_c01.csv
OPT1 | 1 |  | -1.5 | 1 | 2.4 | 531 | 536,531,526 | 5 | 4t2c_opt_0904_191423_c01.csv
OPT1 | 1 |  | -1.5 | 1 | 2.5 | 560 | 556,558,566 | 5.291503 | 4t2c_opt_0904_191423_c01.csv
OPT1 | 1 |  | -1.5 | 1 | 2.6 | 584.67 | 583,583,588 | 2.886751 | 4t2c_opt_0904_191423_c01.csv
OPT1 | 1 |  | -1.5 | 1 | 2.7 | 616.67 | 614,616,620 | 3.05505 | 4t2c_opt_0904_191423_c01.csv
OPT1 | 1 |  | -1.5 | 1 | 2.8 | 644.67 | 648,640,646 | 4.163332 | 4t2c_opt_0904_191423_c01.csv
OPT1 | 1 |  | -1.5 | 1 | 2.9 | 674.33 | 680,668,675 | 6.027714 | 4t2c_opt_0904_191423_c01.csv
OPT1 | 1 |  | -1.5 | 1 | 3 | 710.67 | 716,712,704 | 6.110101 | 4t2c_opt_0904_191423_c01.csv
OPT1 | 1 |  | -1 | 1 | 0.3 | 850 | 854,845,851 | 4.582576 | 4t2c_opt_0904_191423_c01.csv
OPT1 | 1 |  | -1 | 1 | 0.4 | 814.33 | 821,815,807 | 7.023769 | 4t2c_opt_0904_191423_c01.csv
OPT1 | 1 |  | -1 | 1 | 0.5 | 786 | 791,784,783 | 4.358899 | 4t2c_opt_0904_191423_c01.csv
OPT1 | 1 |  | -1 | 1 | 0.6 | 755.67 | 760,755,752 | 4.041452 | 4t2c_opt_0904_191423_c01.csv
OPT1 | 1 |  | -1 | 1 | 0.7 | 724.67 | 732,719,723 | 6.658328 | 4t2c_opt_0904_191423_c01.csv
OPT1 | 1 |  | -1 | 1 | 0.8 | 696.33 | 688,702,699 | 7.371115 | 4t2c_opt_0904_191423_c01.csv
OPT1 | 1 |  | -1 | 1 | 0.9 | 667.67 | 667,668,668 | 0.5773503 | 4t2c_opt_0904_191423_c01.csv
OPT1 | 1 |  | -1 | 1 | 1 | 642.33 | 647,644,636 | 5.686241 | 4t2c_opt_0904_191423_c01.csv
OPT1 | 1 |  | -1 | 1 | 1.1 | 625.33 | 625,627,624 | 1.527525 | 4t2c_opt_0904_191423_c01.csv
OPT1 | 1 |  | -1 | 1 | 1.2 | 611.67 | 604,614,617 | 6.806859 | 4t2c_opt_0904_191423_c01.csv
OPT1 | 1 |  | -1 | 1 | 1.3 | 598 | 603,590,601 | 7 | 4t2c_opt_0904_191423_c01.csv
OPT1 | 1 |  | -1 | 1 | 1.4 | 589 | 584,595,588 | 5.567764 | 4t2c_opt_0904_191423_c01.csv
OPT1 | 1 |  | -1 | 1 | 1.5 | 584 | 583,574,595 | 10.53565 | 4t2c_opt_0904_191423_c01.csv
OPT1 | 1 |  | -1 | 1 | 1.6 | 590.33 | 588,592,591 | 2.081666 | 4t2c_opt_0904_191423_c01.csv
OPT1 | 1 |  | -1 | 1 | 1.7 | 589.67 | 595,591,583 | 6.110101 | 4t2c_opt_0904_191423_c01.csv
OPT1 | 1 |  | -1 | 1 | 1.8 | 593.67 | 592,588,601 | 6.658328 | 4t2c_opt_0904_191423_c01.csv
OPT1 | 1 |  | -1 | 1 | 1.9 | 606.33 | 608,600,611 | 5.686241 | 4t2c_opt_0904_191423_c01.csv
OPT1 | 1 |  | -1 | 1 | 2 | 626 | 631,625,622 | 4.582576 | 4t2c_opt_0904_191423_c01.csv
OPT1 | 1 |  | -1 | 1 | 2.1 | 650 | 652,646,652 | 3.464102 | 4t2c_opt_0904_191423_c01.csv
OPT1 | 1 |  | -1 | 1 | 2.2 | 665 | 665,668,662 | 3 | 4t2c_opt_0904_191423_c01.csv
OPT1 | 1 |  | -1 | 1 | 2.3 | 687.67 | 686,689,688 | 1.527525 | 4t2c_opt_0904_191423_c01.csv
OPT1 | 1 |  | -1 | 1 | 2.4 | 721 | 728,719,716 | 6.244998 | 4t2c_opt_0904_191423_c01.csv
OPT1 | 1 |  | -1 | 1 | 2.5 | 745 | 744,747,744 | 1.732051 | 4t2c_opt_0904_191423_c01.csv
OPT1 | 1 |  | -1 | 1 | 2.6 | 779.33 | 782,776,780 | 3.05505 | 4t2c_opt_0904_191423_c01.csv
OPT1 | 1 |  | -1 | 1 | 2.7 | 813 | 814,808,817 | 4.582576 | 4t2c_opt_0904_191423_c01.csv
OPT1 | 1 |  | -1 | 1 | 2.8 | 848.33 | 848,841,856 | 7.505553 | 4t2c_opt_0904_191423_c01.csv
OPT1 | 1 |  | -1 | 2 | 0.3 | 844 | 844,845,843 | 1 | 4t2c_opt_0904_191423_c01.csv
OPT1 | 1 |  | -1 | 2 | 0.4 | 809 | 799,817,811 | 9.165151 | 4t2c_opt_0904_191423_c01.csv
OPT1 | 1 |  | -1 | 2 | 0.5 | 776.33 | 782,771,776 | 5.507571 | 4t2c_opt_0904_191423_c01.csv
OPT1 | 1 |  | -1 | 2 | 0.6 | 752 | 748,755,753 | 3.605551 | 4t2c_opt_0904_191423_c01.csv
OPT1 | 1 |  | -1 | 2 | 0.7 | 710.67 | 717,704,711 | 6.506407 | 4t2c_opt_0904_191423_c01.csv
OPT1 | 1 |  | -1 | 2 | 0.8 | 689.33 | 689,688,691 | 1.527525 | 4t2c_opt_0904_191423_c01.csv
OPT1 | 1 |  | -1 | 2 | 0.9 | 662.33 | 667,656,664 | 5.686241 | 4t2c_opt_0904_191423_c01.csv
OPT1 | 1 |  | -1 | 2 | 1 | 640.67 | 647,635,640 | 6.027714 | 4t2c_opt_0904_191423_c01.csv
OPT1 | 1 |  | -1 | 2 | 1.1 | 623.67 | 624,623,624 | 0.5773503 | 4t2c_opt_0904_191423_c01.csv
OPT1 | 1 |  | -1 | 2 | 1.2 | 607.33 | 622,608,592 | 15.01111 | 4t2c_opt_0904_191423_c01.csv
OPT1 | 1 |  | -1 | 2 | 1.3 | 599 | 606,591,600 | 7.549834 | 4t2c_opt_0904_191423_c01.csv
OPT1 | 1 |  | -1 | 2 | 1.4 | 586 | 579,592,587 | 6.557439 | 4t2c_opt_0904_191423_c01.csv
OPT1 | 1 |  | -1 | 2 | 1.5 | 591 | 587,594,592 | 3.605551 | 4t2c_opt_0904_191423_c01.csv
OPT1 | 1 |  | -1 | 2 | 1.6 | 595.67 | 592,600,595 | 4.041452 | 4t2c_opt_0904_191423_c01.csv
OPT1 | 1 |  | -1 | 2 | 1.7 | 593.67 | 593,593,595 | 1.154701 | 4t2c_opt_0904_191423_c01.csv
OPT1 | 1 |  | -1 | 2 | 1.8 | 607.67 | 608,609,606 | 1.527525 | 4t2c_opt_0904_191423_c01.csv
OPT1 | 1 |  | -1 | 2 | 1.9 | 620.33 | 611,623,627 | 8.326664 | 4t2c_opt_0904_191423_c01.csv
OPT1 | 1 |  | -1 | 2 | 2 | 633 | 628,639,632 | 5.567764 | 4t2c_opt_0904_191423_c01.csv
OPT1 | 1 |  | -1 | 2 | 2.1 | 662.67 | 670,656,662 | 7.023769 | 4t2c_opt_0904_191423_c01.csv
OPT1 | 1 |  | -1 | 2 | 2.2 | 687 | 691,684,686 | 3.605551 | 4t2c_opt_0904_191423_c01.csv
OPT1 | 1 |  | -1 | 2 | 2.3 | 714 | 716,715,711 | 2.645751 | 4t2c_opt_0904_191423_c01.csv
OPT1 | 1 |  | -1 | 2 | 2.4 | 739.67 | 748,729,742 | 9.712535 | 4t2c_opt_0904_191423_c01.csv
OPT1 | 1 |  | -1 | 2 | 2.5 | 777 | 776,771,784 | 6.557439 | 4t2c_opt_0904_191423_c01.csv
OPT1 | 1 |  | -1 | 2 | 2.6 | 802.33 | 796,804,807 | 5.686241 | 4t2c_opt_0904_191423_c01.csv
OPT1 | 1 |  | -1 | 2 | 2.7 | 839.67 | 840,838,841 | 1.527525 | 4t2c_opt_0904_191423_c01.csv
OPT1 | 1 |  | -0.6 | 1 | -0.2 | 805 | 807,803,805 | 2 | 4t2c_opt_0904_191423_c01.csv
OPT1 | 1 |  | -0.6 | 1 | -0.1 | 772.67 | 774,769,775 | 3.21455 | 4t2c_opt_0904_191423_c01.csv
OPT1 | 1 |  | -0.6 | 1 | 0 | 740 | 737,739,744 | 3.605551 | 4t2c_opt_0904_191423_c01.csv
OPT1 | 1 |  | -0.6 | 1 | 0.1 | 705 | 709,697,709 | 6.928203 | 4t2c_opt_0904_191423_c01.csv
OPT1 | 1 |  | -0.6 | 1 | 0.2 | 674.67 | 667,682,675 | 7.505553 | 4t2c_opt_0904_191423_c01.csv
OPT1 | 1 |  | -0.6 | 1 | 0.3 | 650.33 | 648,648,655 | 4.041452 | 4t2c_opt_0904_191423_c01.csv
OPT1 | 1 |  | -0.6 | 1 | 0.4 | 624.67 | 624,625,625 | 0.5773503 | 4t2c_opt_0904_191423_c01.csv
OPT1 | 1 |  | -0.6 | 1 | 0.5 | 602.67 | 600,601,607 | 3.785939 | 4t2c_opt_0904_191423_c01.csv
OPT1 | 1 |  | -0.6 | 1 | 0.6 | 588 | 583,586,595 | 6.244998 | 4t2c_opt_0904_191423_c01.csv
OPT1 | 1 |  | -0.6 | 1 | 0.7 | 574 | 574,574,574 | 0 | 4t2c_opt_0904_191423_c01.csv
OPT1 | 1 |  | -0.6 | 1 | 0.8 | 569.67 | 572,571,566 | 3.21455 | 4t2c_opt_0904_191423_c01.csv
OPT1 | 1 |  | -0.6 | 1 | 0.9 | 562 | 561,567,558 | 4.582576 | 4t2c_opt_0904_191423_c01.csv
OPT1 | 1 |  | -0.6 | 1 | 1 | 554.67 | 556,545,563 | 9.073772 | 4t2c_opt_0904_191423_c01.csv
OPT1 | 1 |  | -0.6 | 1 | 1.1 | 556.33 | 556,560,553 | 3.511885 | 4t2c_opt_0904_191423_c01.csv
OPT1 | 1 |  | -0.6 | 1 | 1.2 | 572.67 | 571,579,568 | 5.686241 | 4t2c_opt_0904_191423_c01.csv
OPT1 | 1 |  | -0.6 | 1 | 1.3 | 586.33 | 580,591,588 | 5.686241 | 4t2c_opt_0904_191423_c01.csv
OPT1 | 1 |  | -0.6 | 1 | 1.4 | 592.33 | 594,592,591 | 1.527525 | 4t2c_opt_0904_191423_c01.csv
OPT1 | 1 |  | -0.6 | 1 | 1.5 | 620.67 | 620,619,623 | 2.081666 | 4t2c_opt_0904_191423_c01.csv
OPT1 | 1 |  | -0.6 | 1 | 1.6 | 640.67 | 646,640,636 | 5.033223 | 4t2c_opt_0904_191423_c01.csv
OPT1 | 1 |  | -0.6 | 1 | 1.7 | 669.67 | 668,671,670 | 1.527525 | 4t2c_opt_0904_191423_c01.csv
OPT1 | 1 |  | -0.6 | 1 | 1.8 | 696.33 | 699,691,699 | 4.618802 | 4t2c_opt_0904_191423_c01.csv
OPT1 | 1 |  | -0.6 | 1 | 1.9 | 729.33 | 736,724,728 | 6.110101 | 4t2c_opt_0904_191423_c01.csv
OPT1 | 1 |  | -0.6 | 1 | 2 | 754.67 | 756,752,756 | 2.309401 | 4t2c_opt_0904_191423_c01.csv
OPT1 | 1 |  | -0.6 | 1 | 2.1 | 798 | 800,798,796 | 2 | 4t2c_opt_0904_191423_c01.csv
OPT1 | 1 |  | -0.3 | 1 | -0.6 | 771.67 | 771,768,776 | 4.041452 | 4t2c_opt_0904_191423_c01.csv
OPT1 | 1 |  | -0.3 | 1 | -0.5 | 732.67 | 739,724,735 | 7.767453 | 4t2c_opt_0904_191423_c01.csv
OPT1 | 1 |  | -0.3 | 1 | -0.4 | 701.33 | 699,704,701 | 2.516611 | 4t2c_opt_0904_191423_c01.csv
OPT1 | 1 |  | -0.3 | 1 | -0.3 | 677.33 | 673,679,680 | 3.785939 | 4t2c_opt_0904_191423_c01.csv
OPT1 | 1 |  | -0.3 | 1 | -0.2 | 643.33 | 645,639,646 | 3.785939 | 4t2c_opt_0904_191423_c01.csv
OPT1 | 1 |  | -0.3 | 1 | -0.1 | 620 | 624,619,617 | 3.605551 | 4t2c_opt_0904_191423_c01.csv
OPT1 | 1 |  | -0.3 | 1 | 0 | 597.33 | 589,604,599 | 7.637626 | 4t2c_opt_0904_191423_c01.csv
OPT1 | 1 |  | -0.3 | 1 | 0.1 | 579.67 | 569,583,587 | 9.451631 | 4t2c_opt_0904_191423_c01.csv
OPT1 | 1 |  | -0.3 | 1 | 0.2 | 564.67 | 570,563,561 | 4.725816 | 4t2c_opt_0904_191423_c01.csv
OPT1 | 1 |  | -0.3 | 1 | 0.3 | 550.67 | 552,547,553 | 3.21455 | 4t2c_opt_0904_191423_c01.csv
OPT1 | 1 |  | -0.3 | 1 | 0.4 | 541 | 536,544,543 | 4.358899 | 4t2c_opt_0904_191423_c01.csv
OPT1 | 1 |  | -0.3 | 1 | 0.5 | 539.33 | 540,537,541 | 2.081666 | 4t2c_opt_0904_191423_c01.csv
OPT1 | 1 |  | -0.3 | 1 | 0.6 | 542.33 | 536,544,547 | 5.686241 | 4t2c_opt_0904_191423_c01.csv
OPT1 | 1 |  | -0.3 | 1 | 0.7 | 550.33 | 559,543,549 | 8.082904 | 4t2c_opt_0904_191423_c01.csv
OPT1 | 1 |  | -0.3 | 1 | 0.8 | 566.33 | 561,569,569 | 4.618802 | 4t2c_opt_0904_191423_c01.csv
OPT1 | 1 |  | -0.3 | 1 | 0.9 | 578.67 | 577,579,580 | 1.527525 | 4t2c_opt_0904_191423_c01.csv
OPT1 | 1 |  | -0.3 | 1 | 1 | 603.33 | 602,600,608 | 4.163332 | 4t2c_opt_0904_191423_c01.csv
OPT1 | 1 |  | -0.3 | 1 | 1.1 | 623.67 | 615,632,624 | 8.504901 | 4t2c_opt_0904_191423_c01.csv
OPT1 | 1 |  | -0.3 | 1 | 1.2 | 643.67 | 647,641,643 | 3.05505 | 4t2c_opt_0904_191423_c01.csv
OPT1 | 1 |  | -0.3 | 1 | 1.3 | 671.33 | 664,675,675 | 6.350853 | 4t2c_opt_0904_191423_c01.csv
OPT1 | 1 |  | -0.3 | 1 | 1.4 | 709 | 704,707,716 | 6.244998 | 4t2c_opt_0904_191423_c01.csv
OPT1 | 1 |  | -0.3 | 1 | 1.5 | 738.33 | 739,737,739 | 1.154701 | 4t2c_opt_0904_191423_c01.csv
OPT1 | 1 |  | -0.3 | 1 | 1.6 | 770.33 | 761,774,776 | 8.144528 | 4t2c_opt_0904_191423_c01.csv
OPT1 | 1 |  | -0.3 | 1 | 1.7 | 811 | 816,806,811 | 5 | 4t2c_opt_0904_191423_c01.csv
OPT1 | 1 |  | 0 | 1 | -1.2 | 806.33 | 803,808,808 | 2.886751 | 4t2c_opt_0904_191423_c01.csv
OPT1 | 1 |  | 0 | 1 | -1.1 | 770 | 771,768,771 | 1.732051 | 4t2c_opt_0904_191423_c01.csv
OPT1 | 1 |  | 0 | 1 | -1 | 739.33 | 737,736,745 | 4.932883 | 4t2c_opt_0904_191423_c01.csv
OPT1 | 1 |  | 0 | 1 | -0.9 | 701.67 | 704,696,705 | 4.932883 | 4t2c_opt_0904_191423_c01.csv
OPT1 | 1 |  | 0 | 1 | -0.8 | 670.67 | 665,679,668 | 7.371115 | 4t2c_opt_0904_191423_c01.csv
OPT1 | 1 |  | 0 | 1 | -0.7 | 639.33 | 643,639,636 | 3.511885 | 4t2c_opt_0904_191423_c01.csv
OPT1 | 1 |  | 0 | 1 | -0.6 | 619.33 | 621,622,615 | 3.785939 | 4t2c_opt_0904_191423_c01.csv
OPT1 | 1 |  | 0 | 1 | -0.5 | 597.67 | 600,601,592 | 4.932883 | 4t2c_opt_0904_191423_c01.csv
OPT1 | 1 |  | 0 | 1 | -0.4 | 579.67 | 574,588,577 | 7.371115 | 4t2c_opt_0904_191423_c01.csv
OPT1 | 1 |  | 0 | 1 | -0.3 | 565.67 | 561,571,565 | 5.033223 | 4t2c_opt_0904_191423_c01.csv
OPT1 | 1 |  | 0 | 1 | -0.2 | 553.33 | 551,551,558 | 4.041452 | 4t2c_opt_0904_191423_c01.csv
OPT1 | 1 |  | 0 | 1 | -0.1 | 543 | 553,533,543 | 10 | 4t2c_opt_0904_191423_c01.csv
OPT1 | 1 |  | 0 | 1 | 0 | 540.67 | 543,551,528 | 11.67619 | 4t2c_opt_0904_191423_c01.csv
OPT1 | 1 |  | 0 | 1 | 0.1 | 542.33 | 545,539,543 | 3.05505 | 4t2c_opt_0904_191423_c01.csv
OPT1 | 1 |  | 0 | 1 | 0.2 | 553 | 552,551,556 | 2.645751 | 4t2c_opt_0904_191423_c01.csv
OPT1 | 1 |  | 0 | 1 | 0.3 | 559 | 553,564,560 | 5.567764 | 4t2c_opt_0904_191423_c01.csv
OPT1 | 1 |  | 0 | 1 | 0.4 | 580.67 | 579,579,584 | 2.886751 | 4t2c_opt_0904_191423_c01.csv
OPT1 | 1 |  | 0 | 1 | 0.5 | 595.33 | 600,591,595 | 4.50925 | 4t2c_opt_0904_191423_c01.csv
OPT1 | 1 |  | 0 | 1 | 0.6 | 625.33 | 632,622,622 | 5.773503 | 4t2c_opt_0904_191423_c01.csv
OPT1 | 1 |  | 0 | 1 | 0.7 | 650 | 648,645,657 | 6.244998 | 4t2c_opt_0904_191423_c01.csv
OPT1 | 1 |  | 0 | 1 | 0.8 | 675.67 | 680,675,672 | 4.041452 | 4t2c_opt_0904_191423_c01.csv
OPT1 | 1 |  | 0 | 1 | 0.9 | 709 | 718,705,704 | 7.81025 | 4t2c_opt_0904_191423_c01.csv
OPT1 | 1 |  | 0 | 1 | 1 | 736.33 | 731,739,739 | 4.618802 | 4t2c_opt_0904_191423_c01.csv
OPT1 | 1 |  | 0 | 1 | 1.1 | 769.33 | 768,768,772 | 2.309401 | 4t2c_opt_0904_191423_c01.csv
OPT1 | 1 |  | 0 | 1 | 1.2 | 806.67 | 817,803,800 | 9.073772 | 4t2c_opt_0904_191423_c01.csv
OPT1 | 1 |  | 0.3 | 1 | -1.7 | 809.33 | 812,807,809 | 2.516611 | 4t2c_opt_0904_191423_c01.csv
OPT1 | 1 |  | 0.3 | 1 | -1.6 | 774.33 | 775,776,772 | 2.081666 | 4t2c_opt_0904_191423_c01.csv
OPT1 | 1 |  | 0.3 | 1 | -1.5 | 741.33 | 744,737,743 | 3.785939 | 4t2c_opt_0904_191423_c01.csv
OPT1 | 1 |  | 0.3 | 1 | -1.4 | 710.67 | 716,703,713 | 6.806859 | 4t2c_opt_0904_191423_c01.csv
OPT1 | 1 |  | 0.3 | 1 | -1.3 | 675.67 | 675,673,679 | 3.05505 | 4t2c_opt_0904_191423_c01.csv
OPT1 | 1 |  | 0.3 | 1 | -1.2 | 652.67 | 651,652,655 | 2.081666 | 4t2c_opt_0904_191423_c01.csv
OPT1 | 1 |  | 0.3 | 1 | -1.1 | 629 | 622,627,638 | 8.185353 | 4t2c_opt_0904_191423_c01.csv
OPT1 | 1 |  | 0.3 | 1 | -1 | 603.67 | 606,607,598 | 4.932883 | 4t2c_opt_0904_191423_c01.csv
OPT1 | 1 |  | 0.3 | 1 | -0.9 | 584 | 585,583,584 | 1 | 4t2c_opt_0904_191423_c01.csv
OPT1 | 1 |  | 0.3 | 1 | -0.8 | 566 | 563,569,566 | 3 | 4t2c_opt_0904_191423_c01.csv
OPT1 | 1 |  | 0.3 | 1 | -0.7 | 560.67 | 559,563,560 | 2.081666 | 4t2c_opt_0904_191423_c01.csv
OPT1 | 1 |  | 0.3 | 1 | -0.6 | 551 | 555,547,551 | 4 | 4t2c_opt_0904_191423_c01.csv
OPT1 | 1 |  | 0.3 | 1 | -0.5 | 547 | 545,545,551 | 3.464102 | 4t2c_opt_0904_191423_c01.csv
OPT1 | 1 |  | 0.3 | 1 | -0.4 | 553.67 | 563,551,547 | 8.326664 | 4t2c_opt_0904_191423_c01.csv
OPT1 | 1 |  | 0.3 | 1 | -0.3 | 560.67 | 558,556,568 | 6.429101 | 4t2c_opt_0904_191423_c01.csv
OPT1 | 1 |  | 0.3 | 1 | -0.2 | 566.67 | 570,567,563 | 3.511885 | 4t2c_opt_0904_191423_c01.csv
OPT1 | 1 |  | 0.3 | 1 | -0.1 | 577.33 | 579,575,578 | 2.081666 | 4t2c_opt_0904_191423_c01.csv
OPT1 | 1 |  | 0.3 | 1 | 0 | 610.33 | 608,616,607 | 4.932883 | 4t2c_opt_0904_191423_c01.csv
OPT1 | 1 |  | 0.3 | 1 | 0.1 | 622 | 624,621,621 | 1.732051 | 4t2c_opt_0904_191423_c01.csv
OPT1 | 1 |  | 0.3 | 1 | 0.2 | 646.67 | 648,644,648 | 2.309401 | 4t2c_opt_0904_191423_c01.csv
OPT1 | 1 |  | 0.3 | 1 | 0.3 | 670 | 667,679,664 | 7.937254 | 4t2c_opt_0904_191423_c01.csv
OPT1 | 1 |  | 0.3 | 1 | 0.4 | 709.67 | 705,716,708 | 5.686241 | 4t2c_opt_0904_191423_c01.csv
OPT1 | 1 |  | 0.3 | 1 | 0.5 | 737 | 737,735,739 | 2 | 4t2c_opt_0904_191423_c01.csv
OPT1 | 1 |  | 0.3 | 1 | 0.6 | 771.67 | 775,772,768 | 3.511885 | 4t2c_opt_0904_191423_c01.csv
OPT1 | 1 |  | 0.3 | 1 | 0.7 | 806 | 799,808,811 | 6.244998 | 4t2c_opt_0904_191423_c01.csv
OPT1 | 1 |  | 0.6 | 1 | -2.2 | 826.33 | 824,824,831 | 4.041452 | 4t2c_opt_0904_191423_c01.csv
OPT1 | 1 |  | 0.6 | 1 | -2.1 | 793.67 | 792,796,793 | 2.081666 | 4t2c_opt_0904_191423_c01.csv
OPT1 | 1 |  | 0.6 | 1 | -2 | 761 | 755,764,764 | 5.196152 | 4t2c_opt_0904_191423_c01.csv
OPT1 | 1 |  | 0.6 | 1 | -1.9 | 729.33 | 728,728,732 | 2.309401 | 4t2c_opt_0904_191423_c01.csv
OPT1 | 1 |  | 0.6 | 1 | -1.8 | 698 | 696,702,696 | 3.464102 | 4t2c_opt_0904_191423_c01.csv
OPT1 | 1 |  | 0.6 | 1 | -1.7 | 664 | 664,664,664 | 0 | 4t2c_opt_0904_191423_c01.csv
OPT1 | 1 |  | 0.6 | 1 | -1.6 | 642.33 | 638,643,646 | 4.041452 | 4t2c_opt_0904_191423_c01.csv
OPT1 | 1 |  | 0.6 | 1 | -1.5 | 613 | 608,611,620 | 6.244998 | 4t2c_opt_0904_191423_c01.csv
OPT1 | 1 |  | 0.6 | 1 | -1.4 | 596.33 | 600,599,590 | 5.507571 | 4t2c_opt_0904_191423_c01.csv
OPT1 | 1 |  | 0.6 | 1 | -1.3 | 581 | 576,586,581 | 5 | 4t2c_opt_0904_191423_c01.csv
OPT1 | 1 |  | 0.6 | 1 | -1.2 | 566.67 | 563,571,566 | 4.041452 | 4t2c_opt_0904_191423_c01.csv
OPT1 | 1 |  | 0.6 | 1 | -1.1 | 560.67 | 569,551,562 | 9.073772 | 4t2c_opt_0904_191423_c01.csv
OPT1 | 1 |  | 0.6 | 1 | -1 | 558.33 | 552,563,560 | 5.686241 | 4t2c_opt_0904_191423_c01.csv
OPT1 | 1 |  | 0.6 | 1 | -0.9 | 557 | 555,560,556 | 2.645751 | 4t2c_opt_0904_191423_c01.csv
OPT1 | 1 |  | 0.6 | 1 | -0.8 | 558 | 551,563,560 | 6.244998 | 4t2c_opt_0904_191423_c01.csv
OPT1 | 1 |  | 0.6 | 1 | -0.7 | 574.33 | 575,571,577 | 3.05505 | 4t2c_opt_0904_191423_c01.csv
OPT1 | 1 |  | 0.6 | 1 | -0.6 | 587.67 | 584,585,594 | 5.507571 | 4t2c_opt_0904_191423_c01.csv
OPT1 | 1 |  | 0.6 | 1 | -0.5 | 598 | 605,595,594 | 6.082763 | 4t2c_opt_0904_191423_c01.csv
OPT1 | 1 |  | 0.6 | 1 | -0.4 | 623.33 | 617,620,633 | 8.504901 | 4t2c_opt_0904_191423_c01.csv
OPT1 | 1 |  | 0.6 | 1 | -0.3 | 647.33 | 643,651,648 | 4.041452 | 4t2c_opt_0904_191423_c01.csv
OPT1 | 1 |  | 0.6 | 1 | -0.2 | 675 | 677,676,672 | 2.645751 | 4t2c_opt_0904_191423_c01.csv
OPT1 | 1 |  | 0.6 | 1 | -0.1 | 699.67 | 696,704,699 | 4.041452 | 4t2c_opt_0904_191423_c01.csv
OPT1 | 1 |  | 0.6 | 1 | 0 | 736 | 729,736,743 | 7 | 4t2c_opt_0904_191423_c01.csv
OPT1 | 1 |  | 0.6 | 1 | 0.1 | 768.33 | 768,768,769 | 0.5773503 | 4t2c_opt_0904_191423_c01.csv
OPT1 | 1 |  | 0.6 | 1 | 0.2 | 800.33 | 798,800,803 | 2.516611 | 4t2c_opt_0904_191423_c01.csv
OPT1 | 1 |  | 0.6 | 1 | 0.3 | 839.33 | 837,841,840 | 2.081666 | 4t2c_opt_0904_191423_c01.csv
OPT1 | 1 |  | 1 | 1 | -2.8 | 861 | 860,864,859 | 2.645751 | 4t2c_opt_0904_191423_c01.csv
OPT1 | 1 |  | 1 | 1 | -2.7 | 824.33 | 824,825,824 | 0.5773503 | 4t2c_opt_0904_191423_c01.csv
OPT1 | 1 |  | 1 | 1 | -2.6 | 794.67 | 792,799,793 | 3.785939 | 4t2c_opt_0904_191423_c01.csv
OPT1 | 1 |  | 1 | 1 | -2.5 | 763.33 | 764,760,766 | 3.05505 | 4t2c_opt_0904_191423_c01.csv
OPT1 | 1 |  | 1 | 1 | -2.4 | 731.67 | 739,732,724 | 7.505553 | 4t2c_opt_0904_191423_c01.csv
OPT1 | 1 |  | 1 | 1 | -2.3 | 704 | 704,704,704 | 0 | 4t2c_opt_0904_191423_c01.csv
OPT1 | 1 |  | 1 | 1 | -2.2 | 678.33 | 678,673,684 | 5.507571 | 4t2c_opt_0904_191423_c01.csv
OPT1 | 1 |  | 1 | 1 | -2.1 | 649 | 648,648,651 | 1.732051 | 4t2c_opt_0904_191423_c01.csv
OPT1 | 1 |  | 1 | 1 | -2 | 634 | 638,632,632 | 3.464102 | 4t2c_opt_0904_191423_c01.csv
OPT1 | 1 |  | 1 | 1 | -1.9 | 619.33 | 621,620,617 | 2.081666 | 4t2c_opt_0904_191423_c01.csv
OPT1 | 1 |  | 1 | 1 | -1.8 | 601 | 606,604,593 | 7 | 4t2c_opt_0904_191423_c01.csv
OPT1 | 1 |  | 1 | 1 | -1.7 | 596 | 600,595,593 | 3.605551 | 4t2c_opt_0904_191423_c01.csv
OPT1 | 1 |  | 1 | 1 | -1.6 | 592.33 | 592,593,592 | 0.5773503 | 4t2c_opt_0904_191423_c01.csv
OPT1 | 1 |  | 1 | 1 | -1.5 | 588 | 592,584,588 | 4 | 4t2c_opt_0904_191423_c01.csv
OPT1 | 1 |  | 1 | 1 | -1.4 | 601.33 | 601,608,595 | 6.506407 | 4t2c_opt_0904_191423_c01.csv
OPT1 | 1 |  | 1 | 1 | -1.3 | 603 | 599,611,599 | 6.928203 | 4t2c_opt_0904_191423_c01.csv
OPT1 | 1 |  | 1 | 1 | -1.2 | 621.33 | 622,615,627 | 6.027714 | 4t2c_opt_0904_191423_c01.csv
OPT1 | 1 |  | 1 | 1 | -1.1 | 629.33 | 624,628,636 | 6.110101 | 4t2c_opt_0904_191423_c01.csv
OPT1 | 1 |  | 1 | 1 | -1 | 647.33 | 655,644,643 | 6.658328 | 4t2c_opt_0904_191423_c01.csv
OPT1 | 1 |  | 1 | 1 | -0.9 | 675.33 | 676,670,680 | 5.033223 | 4t2c_opt_0904_191423_c01.csv
OPT1 | 1 |  | 1 | 1 | -0.8 | 698.33 | 699,696,700 | 2.081666 | 4t2c_opt_0904_191423_c01.csv
OPT1 | 1 |  | 1 | 1 | -0.7 | 726 | 728,727,723 | 2.645751 | 4t2c_opt_0904_191423_c01.csv
OPT1 | 1 |  | 1 | 1 | -0.6 | 753 | 755,744,760 | 8.185353 | 4t2c_opt_0904_191423_c01.csv
OPT1 | 1 |  | 1 | 1 | -0.5 | 788.67 | 787,792,787 | 2.886751 | 4t2c_opt_0904_191423_c01.csv
OPT1 | 1 |  | 1 | 1 | -0.4 | 817.67 | 817,824,812 | 6.027714 | 4t2c_opt_0904_191423_c01.csv
OPT1 | 1 |  | 1 | 1 | -0.3 | 855.33 | 856,855,855 | 0.5773503 | 4t2c_opt_0904_191423_c01.csv
OPT1 | 1 |  | 1.5 | 1 | -3 | 711 | 716,710,707 | 4.582576 | 4t2c_opt_0904_191423_c01.csv
OPT1 | 1 |  | 1.5 | 1 | -2.9 | 672.67 | 671,664,683 | 9.609024 | 4t2c_opt_0904_191423_c01.csv
OPT1 | 1 |  | 1.5 | 1 | -2.8 | 644.33 | 643,643,647 | 2.309401 | 4t2c_opt_0904_191423_c01.csv
OPT1 | 1 |  | 1.5 | 1 | -2.7 | 608.67 | 611,607,608 | 2.081666 | 4t2c_opt_0904_191423_c01.csv
OPT1 | 1 |  | 1.5 | 1 | -2.6 | 579.33 | 575,579,584 | 4.50925 | 4t2c_opt_0904_191423_c01.csv
OPT1 | 1 |  | 1.5 | 1 | -2.5 | 554.33 | 556,552,555 | 2.081666 | 4t2c_opt_0904_191423_c01.csv
OPT1 | 1 |  | 1.5 | 1 | -2.4 | 528.33 | 529,529,527 | 1.154701 | 4t2c_opt_0904_191423_c01.csv
OPT1 | 1 |  | 1.5 | 1 | -2.3 | 508.67 | 511,515,500 | 7.767453 | 4t2c_opt_0904_191423_c01.csv
OPT1 | 1 |  | 1.5 | 1 | -2.2 | 498.33 | 496,503,496 | 4.041452 | 4t2c_opt_0904_191423_c01.csv
OPT1 | 1 |  | 1.5 | 1 | -2.1 | 483.33 | 479,483,488 | 4.50925 | 4t2c_opt_0904_191423_c01.csv
OPT1 | 1 |  | 1.5 | 1 | -2 | 484 | 481,480,491 | 6.082763 | 4t2c_opt_0904_191423_c01.csv
OPT1 | 1 |  | 1.5 | 1 | -1.9 | 481 | 484,479,480 | 2.645751 | 4t2c_opt_0904_191423_c01.csv
OPT1 | 1 |  | 1.5 | 1 | -1.8 | 484 | 486,483,483 | 1.732051 | 4t2c_opt_0904_191423_c01.csv
OPT1 | 1 |  | 1.5 | 1 | -1.7 | 490 | 486,492,492 | 3.464102 | 4t2c_opt_0904_191423_c01.csv
OPT1 | 1 |  | 1.5 | 1 | -1.6 | 508 | 508,505,511 | 3 | 4t2c_opt_0904_191423_c01.csv
OPT1 | 1 |  | 1.5 | 1 | -1.5 | 523 | 515,528,526 | 7 | 4t2c_opt_0904_191423_c01.csv
OPT1 | 1 |  | 1.5 | 1 | -1.4 | 548.67 | 552,547,547 | 2.886751 | 4t2c_opt_0904_191423_c01.csv
OPT1 | 1 |  | 1.5 | 1 | -1.3 | 570.33 | 568,571,572 | 2.081666 | 4t2c_opt_0904_191423_c01.csv
OPT1 | 1 |  | 1.5 | 1 | -1.2 | 601 | 596,600,607 | 5.567764 | 4t2c_opt_0904_191423_c01.csv
OPT1 | 1 |  | 1.5 | 1 | -1.1 | 631.67 | 631,632,632 | 0.5773503 | 4t2c_opt_0904_191423_c01.csv
OPT1 | 1 |  | 1.5 | 1 | -1 | 662.33 | 667,657,663 | 5.033223 | 4t2c_opt_0904_191423_c01.csv
OPT1 | 1 |  | 1.5 | 1 | -0.9 | 699 | 704,696,697 | 4.358899 | 4t2c_opt_0904_191423_c01.csv
OPT1 | 2 |  | -1.5 | 1 | 1 | 593.33 | 601,588,591 | 6.806859 | 4t2c_opt_0904_191423_c02.csv
OPT1 | 2 |  | -1.5 | 1 | 1.1 | 560.67 | 564,558,560 | 3.05505 | 4t2c_opt_0904_191423_c02.csv
OPT1 | 2 |  | -1.5 | 1 | 1.2 | 530.33 | 519,540,532 | 10.59874 | 4t2c_opt_0904_191423_c02.csv
OPT1 | 2 |  | -1.5 | 1 | 1.3 | 502.33 | 502,504,501 | 1.527525 | 4t2c_opt_0904_191423_c02.csv
OPT1 | 2 |  | -1.5 | 1 | 1.4 | 473 | 471,472,476 | 2.645751 | 4t2c_opt_0904_191423_c02.csv
OPT1 | 2 |  | -1.5 | 1 | 1.5 | 447 | 449,444,448 | 2.645751 | 4t2c_opt_0904_191423_c02.csv
OPT1 | 2 |  | -1.5 | 1 | 1.6 | 424.67 | 431,427,416 | 7.767453 | 4t2c_opt_0904_191423_c02.csv
OPT1 | 2 |  | -1.5 | 1 | 1.7 | 411.67 | 411,412,412 | 0.5773503 | 4t2c_opt_0904_191423_c02.csv
OPT1 | 2 |  | -1.5 | 1 | 1.8 | 408.33 | 408,408,409 | 0.5773503 | 4t2c_opt_0904_191423_c02.csv
OPT1 | 2 |  | -1.5 | 1 | 1.9 | 401.67 | 395,402,408 | 6.506407 | 4t2c_opt_0904_191423_c02.csv
OPT1 | 2 |  | -1.5 | 1 | 2 | 398 | 395,405,394 | 6.082763 | 4t2c_opt_0904_191423_c02.csv
OPT1 | 2 |  | -1.5 | 1 | 2.1 | 401 | 407,404,392 | 7.937254 | 4t2c_opt_0904_191423_c02.csv
OPT1 | 2 |  | -1.5 | 1 | 2.2 | 416.33 | 416,419,414 | 2.516611 | 4t2c_opt_0904_191423_c02.csv
OPT1 | 2 |  | -1.5 | 1 | 2.3 | 433.33 | 438,432,430 | 4.163332 | 4t2c_opt_0904_191423_c02.csv
OPT1 | 2 |  | -1.5 | 1 | 2.4 | 451.33 | 451,448,455 | 3.511885 | 4t2c_opt_0904_191423_c02.csv
OPT1 | 2 |  | -1.5 | 1 | 2.5 | 478 | 478,476,480 | 2 | 4t2c_opt_0904_191423_c02.csv
OPT1 | 2 |  | -1.5 | 1 | 2.6 | 499 | 498,503,496 | 3.605551 | 4t2c_opt_0904_191423_c02.csv
OPT1 | 2 |  | -1.5 | 1 | 2.7 | 536.33 | 540,537,532 | 4.041452 | 4t2c_opt_0904_191423_c02.csv
OPT1 | 2 |  | -1.5 | 1 | 2.8 | 567.67 | 566,569,568 | 1.527525 | 4t2c_opt_0904_191423_c02.csv
OPT1 | 2 |  | -1 | 1 | 0.5 | 720.67 | 718,719,725 | 3.785939 | 4t2c_opt_0904_191423_c02.csv
OPT1 | 2 |  | -1 | 1 | 0.6 | 685.67 | 685,681,691 | 5.033223 | 4t2c_opt_0904_191423_c02.csv
OPT1 | 2 |  | -1 | 1 | 0.7 | 652.67 | 654,648,656 | 4.163332 | 4t2c_opt_0904_191423_c02.csv
OPT1 | 2 |  | -1 | 1 | 0.8 | 622.67 | 620,624,624 | 2.309401 | 4t2c_opt_0904_191423_c02.csv
OPT1 | 2 |  | -1 | 1 | 0.9 | 595.67 | 591,598,598 | 4.041452 | 4t2c_opt_0904_191423_c02.csv
OPT1 | 2 |  | -1 | 1 | 1 | 562.67 | 560,557,571 | 7.371115 | 4t2c_opt_0904_191423_c02.csv
OPT1 | 2 |  | -1 | 1 | 1.1 | 535.67 | 536,540,531 | 4.50925 | 4t2c_opt_0904_191423_c02.csv
OPT1 | 2 |  | -1 | 1 | 1.2 | 523.67 | 526,524,521 | 2.516611 | 4t2c_opt_0904_191423_c02.csv
OPT1 | 2 |  | -1 | 1 | 1.3 | 509.33 | 505,512,511 | 3.785939 | 4t2c_opt_0904_191423_c02.csv
OPT1 | 2 |  | -1 | 1 | 1.4 | 501.33 | 504,496,504 | 4.618802 | 4t2c_opt_0904_191423_c02.csv
OPT1 | 2 |  | -1 | 1 | 1.5 | 499.67 | 500,507,492 | 7.505553 | 4t2c_opt_0904_191423_c02.csv
OPT1 | 2 |  | -1 | 1 | 1.6 | 496.33 | 499,502,488 | 7.371115 | 4t2c_opt_0904_191423_c02.csv
OPT1 | 2 |  | -1 | 1 | 1.7 | 500 | 504,492,504 | 6.928203 | 4t2c_opt_0904_191423_c02.csv
OPT1 | 2 |  | -1 | 1 | 1.8 | 511.33 | 511,511,512 | 0.5773503 | 4t2c_opt_0904_191423_c02.csv
OPT1 | 2 |  | -1 | 1 | 1.9 | 525.33 | 523,534,519 | 7.767453 | 4t2c_opt_0904_191423_c02.csv
OPT1 | 2 |  | -1 | 1 | 2 | 540 | 539,545,536 | 4.582576 | 4t2c_opt_0904_191423_c02.csv
OPT1 | 2 |  | -1 | 1 | 2.1 | 561 | 562,563,558 | 2.645751 | 4t2c_opt_0904_191423_c02.csv
OPT1 | 2 |  | -1 | 1 | 2.2 | 581 | 588,572,583 | 8.185353 | 4t2c_opt_0904_191423_c02.csv
OPT1 | 2 |  | -1 | 1 | 2.3 | 618 | 617,622,615 | 3.605551 | 4t2c_opt_0904_191423_c02.csv
OPT1 | 2 |  | -1 | 1 | 2.4 | 642.67 | 639,640,649 | 5.507571 | 4t2c_opt_0904_191423_c02.csv
OPT1 | 2 |  | -1 | 1 | 2.5 | 679.33 | 676,684,678 | 4.163332 | 4t2c_opt_0904_191423_c02.csv
OPT1 | 2 |  | -1 | 1 | 2.6 | 712 | 707,721,708 | 7.81025 | 4t2c_opt_0904_191423_c02.csv
OPT1 | 2 |  | -1 | 2 | 0.4 | 740 | 735,736,749 | 7.81025 | 4t2c_opt_0904_191423_c02.csv
OPT1 | 2 |  | -1 | 2 | 0.5 | 701.67 | 705,696,704 | 4.932883 | 4t2c_opt_0904_191423_c02.csv
OPT1 | 2 |  | -1 | 2 | 0.6 | 666.67 | 671,665,664 | 3.785939 | 4t2c_opt_0904_191423_c02.csv
OPT1 | 2 |  | -1 | 2 | 0.7 | 637 | 639,632,640 | 4.358899 | 4t2c_opt_0904_191423_c02.csv
OPT1 | 2 |  | -1 | 2 | 0.8 | 608 | 611,606,607 | 2.645751 | 4t2c_opt_0904_191423_c02.csv
OPT1 | 2 |  | -1 | 2 | 0.9 | 582 | 583,583,580 | 1.732051 | 4t2c_opt_0904_191423_c02.csv
OPT1 | 2 |  | -1 | 2 | 1 | 556.67 | 563,552,555 | 5.686241 | 4t2c_opt_0904_191423_c02.csv
OPT1 | 2 |  | -1 | 2 | 1.1 | 535.33 | 540,535,531 | 4.50925 | 4t2c_opt_0904_191423_c02.csv
OPT1 | 2 |  | -1 | 2 | 1.2 | 522 | 523,519,524 | 2.645751 | 4t2c_opt_0904_191423_c02.csv
OPT1 | 2 |  | -1 | 2 | 1.3 | 509.33 | 504,511,513 | 4.725816 | 4t2c_opt_0904_191423_c02.csv
OPT1 | 2 |  | -1 | 2 | 1.4 | 496.67 | 497,497,496 | 0.5773503 | 4t2c_opt_0904_191423_c02.csv
OPT1 | 2 |  | -1 | 2 | 1.5 | 504 | 497,503,512 | 7.549834 | 4t2c_opt_0904_191423_c02.csv
OPT1 | 2 |  | -1 | 2 | 1.6 | 497 | 504,500,487 | 8.888194 | 4t2c_opt_0904_191423_c02.csv
OPT1 | 2 |  | -1 | 2 | 1.7 | 505 | 504,504,507 | 1.732051 | 4t2c_opt_0904_191423_c02.csv
OPT1 | 2 |  | -1 | 2 | 1.8 | 518.67 | 518,527,511 | 8.020806 | 4t2c_opt_0904_191423_c02.csv
OPT1 | 2 |  | -1 | 2 | 1.9 | 532.33 | 534,535,528 | 3.785939 | 4t2c_opt_0904_191423_c02.csv
OPT1 | 2 |  | -1 | 2 | 2 | 551.67 | 551,551,553 | 1.154701 | 4t2c_opt_0904_191423_c02.csv
OPT1 | 2 |  | -1 | 2 | 2.1 | 575 | 576,575,574 | 1 | 4t2c_opt_0904_191423_c02.csv
OPT1 | 2 |  | -1 | 2 | 2.2 | 608 | 606,604,614 | 5.291503 | 4t2c_opt_0904_191423_c02.csv
OPT1 | 2 |  | -1 | 2 | 2.3 | 638 | 635,640,639 | 2.645751 | 4t2c_opt_0904_191423_c02.csv
OPT1 | 2 |  | -1 | 2 | 2.4 | 667.67 | 664,671,668 | 3.511885 | 4t2c_opt_0904_191423_c02.csv
OPT1 | 2 |  | -1 | 2 | 2.5 | 695.67 | 702,689,696 | 6.506407 | 4t2c_opt_0904_191423_c02.csv
OPT1 | 2 |  | -1 | 2 | 2.6 | 736.33 | 731,736,742 | 5.507571 | 4t2c_opt_0904_191423_c02.csv
OPT1 | 2 |  | -0.6 | 1 | -0.1 | 704.67 | 707,703,704 | 2.081666 | 4t2c_opt_0904_191423_c02.csv
OPT1 | 2 |  | -0.6 | 1 | 0 | 667.33 | 660,672,670 | 6.429101 | 4t2c_opt_0904_191423_c02.csv
OPT1 | 2 |  | -0.6 | 1 | 0.1 | 638 | 636,638,640 | 2 | 4t2c_opt_0904_191423_c02.csv
OPT1 | 2 |  | -0.6 | 1 | 0.2 | 607.67 | 607,609,607 | 1.154701 | 4t2c_opt_0904_191423_c02.csv
OPT1 | 2 |  | -0.6 | 1 | 0.3 | 576.33 | 571,582,576 | 5.507571 | 4t2c_opt_0904_191423_c02.csv
OPT1 | 2 |  | -0.6 | 1 | 0.4 | 547.33 | 549,547,546 | 1.527525 | 4t2c_opt_0904_191423_c02.csv
OPT1 | 2 |  | -0.6 | 1 | 0.5 | 528.67 | 527,528,531 | 2.081666 | 4t2c_opt_0904_191423_c02.csv
OPT1 | 2 |  | -0.6 | 1 | 0.6 | 509 | 512,504,511 | 4.358899 | 4t2c_opt_0904_191423_c02.csv
OPT1 | 2 |  | -0.6 | 1 | 0.7 | 494.67 | 493,494,497 | 2.081666 | 4t2c_opt_0904_191423_c02.csv
OPT1 | 2 |  | -0.6 | 1 | 0.8 | 483.67 | 480,479,492 | 7.234178 | 4t2c_opt_0904_191423_c02.csv
OPT1 | 2 |  | -0.6 | 1 | 0.9 | 478 | 476,483,475 | 4.358899 | 4t2c_opt_0904_191423_c02.csv
OPT1 | 2 |  | -0.6 | 1 | 1 | 467 | 471,465,465 | 3.464102 | 4t2c_opt_0904_191423_c02.csv
OPT1 | 2 |  | -0.6 | 1 | 1.1 | 474.67 | 472,479,473 | 3.785939 | 4t2c_opt_0904_191423_c02.csv
OPT1 | 2 |  | -0.6 | 1 | 1.2 | 481.33 | 483,485,476 | 4.725816 | 4t2c_opt_0904_191423_c02.csv
OPT1 | 2 |  | -0.6 | 1 | 1.3 | 494.67 | 498,500,486 | 7.571878 | 4t2c_opt_0904_191423_c02.csv
OPT1 | 2 |  | -0.6 | 1 | 1.4 | 513.33 | 516,512,512 | 2.309401 | 4t2c_opt_0904_191423_c02.csv
OPT1 | 2 |  | -0.6 | 1 | 1.5 | 543.33 | 545,539,546 | 3.785939 | 4t2c_opt_0904_191423_c02.csv
OPT1 | 2 |  | -0.6 | 1 | 1.6 | 568.67 | 561,576,569 | 7.505553 | 4t2c_opt_0904_191423_c02.csv
OPT1 | 2 |  | -0.6 | 1 | 1.7 | 594.67 | 593,595,596 | 1.527525 | 4t2c_opt_0904_191423_c02.csv
OPT1 | 2 |  | -0.6 | 1 | 1.8 | 622 | 624,627,615 | 6.244998 | 4t2c_opt_0904_191423_c02.csv
OPT1 | 2 |  | -0.6 | 1 | 1.9 | 655.33 | 651,652,663 | 6.658328 | 4t2c_opt_0904_191423_c02.csv
OPT1 | 2 |  | -0.6 | 1 | 2 | 692 | 696,691,689 | 3.605551 | 4t2c_opt_0904_191423_c02.csv
OPT1 | 2 |  | -0.3 | 1 | -0.5 | 668.33 | 670,664,671 | 3.785939 | 4t2c_opt_0904_191423_c02.csv
OPT1 | 2 |  | -0.3 | 1 | -0.4 | 633.33 | 636,632,632 | 2.309401 | 4t2c_opt_0904_191423_c02.csv
OPT1 | 2 |  | -0.3 | 1 | -0.3 | 601 | 604,604,595 | 5.196152 | 4t2c_opt_0904_191423_c02.csv
OPT1 | 2 |  | -0.3 | 1 | -0.2 | 566.67 | 568,568,564 | 2.309401 | 4t2c_opt_0904_191423_c02.csv
OPT1 | 2 |  | -0.3 | 1 | -0.1 | 545 | 543,545,547 | 2 | 4t2c_opt_0904_191423_c02.csv
OPT1 | 2 |  | -0.3 | 1 | 0 | 517.33 | 520,517,515 | 2.516611 | 4t2c_opt_0904_191423_c02.csv
OPT1 | 2 |  | -0.3 | 1 | 0.1 | 492.33 | 493,489,495 | 3.05505 | 4t2c_opt_0904_191423_c02.csv
OPT1 | 2 |  | -0.3 | 1 | 0.2 | 478 | 475,481,478 | 3 | 4t2c_opt_0904_191423_c02.csv
OPT1 | 2 |  | -0.3 | 1 | 0.3 | 469.67 | 471,465,473 | 4.163332 | 4t2c_opt_0904_191423_c02.csv
OPT1 | 2 |  | -0.3 | 1 | 0.4 | 464 | 465,460,467 | 3.605551 | 4t2c_opt_0904_191423_c02.csv
OPT1 | 2 |  | -0.3 | 1 | 0.5 | 459 | 455,459,463 | 4 | 4t2c_opt_0904_191423_c02.csv
OPT1 | 2 |  | -0.3 | 1 | 0.6 | 461.67 | 462,460,463 | 1.527525 | 4t2c_opt_0904_191423_c02.csv
OPT1 | 2 |  | -0.3 | 1 | 0.7 | 472.67 | 468,483,467 | 8.962886 | 4t2c_opt_0904_191423_c02.csv
OPT1 | 2 |  | -0.3 | 1 | 0.8 | 480.33 | 486,476,479 | 5.131601 | 4t2c_opt_0904_191423_c02.csv
OPT1 | 2 |  | -0.3 | 1 | 0.9 | 502 | 492,507,507 | 8.660254 | 4t2c_opt_0904_191423_c02.csv
OPT1 | 2 |  | -0.3 | 1 | 1 | 523 | 527,522,520 | 3.605551 | 4t2c_opt_0904_191423_c02.csv
OPT1 | 2 |  | -0.3 | 1 | 1.1 | 543 | 542,543,544 | 1 | 4t2c_opt_0904_191423_c02.csv
OPT1 | 2 |  | -0.3 | 1 | 1.2 | 577.33 | 575,581,576 | 3.21455 | 4t2c_opt_0904_191423_c02.csv
OPT1 | 2 |  | -0.3 | 1 | 1.3 | 599 | 604,598,595 | 4.582576 | 4t2c_opt_0904_191423_c02.csv
OPT1 | 2 |  | -0.3 | 1 | 1.4 | 635.67 | 630,636,641 | 5.507571 | 4t2c_opt_0904_191423_c02.csv
OPT1 | 2 |  | -0.3 | 1 | 1.5 | 670 | 675,668,667 | 4.358899 | 4t2c_opt_0904_191423_c02.csv
OPT1 | 2 |  | 0 | 1 | -1 | 664.33 | 664,654,675 | 10.50397 | 4t2c_opt_0904_191423_c02.csv
OPT1 | 2 |  | 0 | 1 | -0.9 | 631 | 628,633,632 | 2.645751 | 4t2c_opt_0904_191423_c02.csv
OPT1 | 2 |  | 0 | 1 | -0.8 | 601 | 599,604,600 | 2.645751 | 4t2c_opt_0904_191423_c02.csv
OPT1 | 2 |  | 0 | 1 | -0.7 | 566.67 | 572,560,568 | 6.110101 | 4t2c_opt_0904_191423_c02.csv
OPT1 | 2 |  | 0 | 1 | -0.6 | 542.67 | 540,545,543 | 2.516611 | 4t2c_opt_0904_191423_c02.csv
OPT1 | 2 |  | 0 | 1 | -0.5 | 510.67 | 510,512,510 | 1.154701 | 4t2c_opt_0904_191423_c02.csv
OPT1 | 2 |  | 0 | 1 | -0.4 | 491.33 | 483,496,495 | 7.234178 | 4t2c_opt_0904_191423_c02.csv
OPT1 | 2 |  | 0 | 1 | -0.3 | 474 | 476,473,473 | 1.732051 | 4t2c_opt_0904_191423_c02.csv
OPT1 | 2 |  | 0 | 1 | -0.2 | 463 | 467,459,463 | 4 | 4t2c_opt_0904_191423_c02.csv
OPT1 | 2 |  | 0 | 1 | -0.1 | 462 | 459,467,460 | 4.358899 | 4t2c_opt_0904_191423_c02.csv
OPT1 | 2 |  | 0 | 1 | 0 | 455.67 | 459,457,451 | 4.163332 | 4t2c_opt_0904_191423_c02.csv
OPT1 | 2 |  | 0 | 1 | 0.1 | 457.33 | 453,463,456 | 5.131601 | 4t2c_opt_0904_191423_c02.csv
OPT1 | 2 |  | 0 | 1 | 0.2 | 462.33 | 467,457,463 | 5.033223 | 4t2c_opt_0904_191423_c02.csv
OPT1 | 2 |  | 0 | 1 | 0.3 | 476.33 | 476,474,479 | 2.516611 | 4t2c_opt_0904_191423_c02.csv
OPT1 | 2 |  | 0 | 1 | 0.4 | 493.67 | 502,492,487 | 7.637626 | 4t2c_opt_0904_191423_c02.csv
OPT1 | 2 |  | 0 | 1 | 0.5 | 517.33 | 512,520,520 | 4.618802 | 4t2c_opt_0904_191423_c02.csv
OPT1 | 2 |  | 0 | 1 | 0.6 | 536.67 | 536,531,543 | 6.027714 | 4t2c_opt_0904_191423_c02.csv
OPT1 | 2 |  | 0 | 1 | 0.7 | 577.33 | 577,579,576 | 1.527525 | 4t2c_opt_0904_191423_c02.csv
OPT1 | 2 |  | 0 | 1 | 0.8 | 598 | 600,596,598 | 2 | 4t2c_opt_0904_191423_c02.csv
OPT1 | 2 |  | 0 | 1 | 0.9 | 627.67 | 627,623,633 | 5.033223 | 4t2c_opt_0904_191423_c02.csv
OPT1 | 2 |  | 0 | 1 | 1 | 662.67 | 660,664,664 | 2.309401 | 4t2c_opt_0904_191423_c02.csv
OPT1 | 2 |  | 0.3 | 1 | -1.5 | 667.33 | 665,669,668 | 2.081666 | 4t2c_opt_0904_191423_c02.csv
OPT1 | 2 |  | 0.3 | 1 | -1.4 | 639 | 640,639,638 | 1 | 4t2c_opt_0904_191423_c02.csv
OPT1 | 2 |  | 0.3 | 1 | -1.3 | 606.33 | 607,604,608 | 2.081666 | 4t2c_opt_0904_191423_c02.csv
OPT1 | 2 |  | 0.3 | 1 | -1.2 | 574 | 574,572,576 | 2 | 4t2c_opt_0904_191423_c02.csv
OPT1 | 2 |  | 0.3 | 1 | -1.1 | 545.33 | 545,548,543 | 2.516611 | 4t2c_opt_0904_191423_c02.csv
OPT1 | 2 |  | 0.3 | 1 | -1 | 523.33 | 515,524,531 | 8.020806 | 4t2c_opt_0904_191423_c02.csv
OPT1 | 2 |  | 0.3 | 1 | -0.9 | 495.33 | 497,489,500 | 5.686241 | 4t2c_opt_0904_191423_c02.csv
OPT1 | 2 |  | 0.3 | 1 | -0.8 | 487 | 488,486,487 | 1 | 4t2c_opt_0904_191423_c02.csv
OPT1 | 2 |  | 0.3 | 1 | -0.7 | 468 | 472,472,460 | 6.928203 | 4t2c_opt_0904_191423_c02.csv
OPT1 | 2 |  | 0.3 | 1 | -0.6 | 459.33 | 463,464,451 | 7.234178 | 4t2c_opt_0904_191423_c02.csv
OPT1 | 2 |  | 0.3 | 1 | -0.5 | 452 | 448,448,460 | 6.928203 | 4t2c_opt_0904_191423_c02.csv
OPT1 | 2 |  | 0.3 | 1 | -0.4 | 467.33 | 470,460,472 | 6.429101 | 4t2c_opt_0904_191423_c02.csv
OPT1 | 2 |  | 0.3 | 1 | -0.3 | 469 | 467,472,468 | 2.645751 | 4t2c_opt_0904_191423_c02.csv
OPT1 | 2 |  | 0.3 | 1 | -0.2 | 491.33 | 493,484,497 | 6.658328 | 4t2c_opt_0904_191423_c02.csv
OPT1 | 2 |  | 0.3 | 1 | -0.1 | 501.33 | 503,504,497 | 3.785939 | 4t2c_opt_0904_191423_c02.csv
OPT1 | 2 |  | 0.3 | 1 | 0 | 516.33 | 515,516,518 | 1.527525 | 4t2c_opt_0904_191423_c02.csv
OPT1 | 2 |  | 0.3 | 1 | 0.1 | 541.67 | 542,542,541 | 0.5773503 | 4t2c_opt_0904_191423_c02.csv
OPT1 | 2 |  | 0.3 | 1 | 0.2 | 570.67 | 578,571,563 | 7.505553 | 4t2c_opt_0904_191423_c02.csv
OPT1 | 2 |  | 0.3 | 1 | 0.3 | 603 | 600,600,609 | 5.196152 | 4t2c_opt_0904_191423_c02.csv
OPT1 | 2 |  | 0.3 | 1 | 0.4 | 635 | 629,643,633 | 7.211103 | 4t2c_opt_0904_191423_c02.csv
OPT1 | 2 |  | 0.3 | 1 | 0.5 | 666 | 664,665,669 | 2.645751 | 4t2c_opt_0904_191423_c02.csv
OPT1 | 2 |  | 0.6 | 1 | -2 | 691.67 | 686,700,689 | 7.371115 | 4t2c_opt_0904_191423_c02.csv
OPT1 | 2 |  | 0.6 | 1 | -1.9 | 657 | 656,656,659 | 1.732051 | 4t2c_opt_0904_191423_c02.csv
OPT1 | 2 |  | 0.6 | 1 | -1.8 | 631.33 | 639,632,623 | 8.020806 | 4t2c_opt_0904_191423_c02.csv
OPT1 | 2 |  | 0.6 | 1 | -1.7 | 591 | 588,595,590 | 3.605551 | 4t2c_opt_0904_191423_c02.csv
OPT1 | 2 |  | 0.6 | 1 | -1.6 | 564.33 | 575,555,563 | 10.06645 | 4t2c_opt_0904_191423_c02.csv
OPT1 | 2 |  | 0.6 | 1 | -1.5 | 535.67 | 534,536,537 | 1.527525 | 4t2c_opt_0904_191423_c02.csv
OPT1 | 2 |  | 0.6 | 1 | -1.4 | 511.67 | 508,515,512 | 3.511885 | 4t2c_opt_0904_191423_c02.csv
OPT1 | 2 |  | 0.6 | 1 | -1.3 | 498.67 | 508,496,492 | 8.326664 | 4t2c_opt_0904_191423_c02.csv
OPT1 | 2 |  | 0.6 | 1 | -1.2 | 478 | 484,480,470 | 7.211103 | 4t2c_opt_0904_191423_c02.csv
OPT1 | 2 |  | 0.6 | 1 | -1.1 | 477 | 479,475,477 | 2 | 4t2c_opt_0904_191423_c02.csv
OPT1 | 2 |  | 0.6 | 1 | -1 | 467.67 | 467,464,472 | 4.041452 | 4t2c_opt_0904_191423_c02.csv
OPT1 | 2 |  | 0.6 | 1 | -0.9 | 463.33 | 463,471,456 | 7.505553 | 4t2c_opt_0904_191423_c02.csv
OPT1 | 2 |  | 0.6 | 1 | -0.8 | 474 | 476,473,473 | 1.732051 | 4t2c_opt_0904_191423_c02.csv
OPT1 | 2 |  | 0.6 | 1 | -0.7 | 484.67 | 496,477,481 | 10.01665 | 4t2c_opt_0904_191423_c02.csv
OPT1 | 2 |  | 0.6 | 1 | -0.6 | 506 | 510,504,504 | 3.464102 | 4t2c_opt_0904_191423_c02.csv
OPT1 | 2 |  | 0.6 | 1 | -0.5 | 517 | 512,524,515 | 6.244998 | 4t2c_opt_0904_191423_c02.csv
OPT1 | 2 |  | 0.6 | 1 | -0.4 | 545.67 | 549,552,536 | 8.504901 | 4t2c_opt_0904_191423_c02.csv
OPT1 | 2 |  | 0.6 | 1 | -0.3 | 576 | 579,568,581 | 7 | 4t2c_opt_0904_191423_c02.csv
OPT1 | 2 |  | 0.6 | 1 | -0.2 | 599.33 | 600,595,603 | 4.041452 | 4t2c_opt_0904_191423_c02.csv
OPT1 | 2 |  | 0.6 | 1 | -0.1 | 634.33 | 636,630,637 | 3.785939 | 4t2c_opt_0904_191423_c02.csv
OPT1 | 2 |  | 0.6 | 1 | 0 | 668.33 | 673,664,668 | 4.50925 | 4t2c_opt_0904_191423_c02.csv
OPT1 | 2 |  | 1 | 1 | -2.6 | 719.67 | 716,719,724 | 4.041452 | 4t2c_opt_0904_191423_c02.csv
OPT1 | 2 |  | 1 | 1 | -2.5 | 686.67 | 688,688,684 | 2.309401 | 4t2c_opt_0904_191423_c02.csv
OPT1 | 2 |  | 1 | 1 | -2.4 | 645.33 | 639,648,649 | 5.507571 | 4t2c_opt_0904_191423_c02.csv
OPT1 | 2 |  | 1 | 1 | -2.3 | 619.67 | 620,615,624 | 4.50925 | 4t2c_opt_0904_191423_c02.csv
OPT1 | 2 |  | 1 | 1 | -2.2 | 589.67 | 591,595,583 | 6.110101 | 4t2c_opt_0904_191423_c02.csv
OPT1 | 2 |  | 1 | 1 | -2.1 | 566.33 | 568,563,568 | 2.886751 | 4t2c_opt_0904_191423_c02.csv
OPT1 | 2 |  | 1 | 1 | -2 | 545.33 | 545,547,544 | 1.527525 | 4t2c_opt_0904_191423_c02.csv
OPT1 | 2 |  | 1 | 1 | -1.9 | 531 | 532,534,527 | 3.605551 | 4t2c_opt_0904_191423_c02.csv
OPT1 | 2 |  | 1 | 1 | -1.8 | 514.67 | 515,516,513 | 1.527525 | 4t2c_opt_0904_191423_c02.csv
OPT1 | 2 |  | 1 | 1 | -1.7 | 502 | 509,498,499 | 6.082763 | 4t2c_opt_0904_191423_c02.csv
OPT1 | 2 |  | 1 | 1 | -1.6 | 493.33 | 497,492,491 | 3.21455 | 4t2c_opt_0904_191423_c02.csv
OPT1 | 2 |  | 1 | 1 | -1.5 | 497.33 | 496,502,494 | 4.163332 | 4t2c_opt_0904_191423_c02.csv
OPT1 | 2 |  | 1 | 1 | -1.4 | 502 | 496,502,508 | 6 | 4t2c_opt_0904_191423_c02.csv
OPT1 | 2 |  | 1 | 1 | -1.3 | 510.33 | 500,516,515 | 8.962886 | 4t2c_opt_0904_191423_c02.csv
OPT1 | 2 |  | 1 | 1 | -1.2 | 528.67 | 536,528,522 | 7.023769 | 4t2c_opt_0904_191423_c02.csv
OPT1 | 2 |  | 1 | 1 | -1.1 | 541 | 536,540,547 | 5.567764 | 4t2c_opt_0904_191423_c02.csv
OPT1 | 2 |  | 1 | 1 | -1 | 560 | 556,560,564 | 4 | 4t2c_opt_0904_191423_c02.csv
OPT1 | 2 |  | 1 | 1 | -0.9 | 595.67 | 595,600,592 | 4.041452 | 4t2c_opt_0904_191423_c02.csv
OPT1 | 2 |  | 1 | 1 | -0.8 | 620.67 | 617,623,622 | 3.21455 | 4t2c_opt_0904_191423_c02.csv
OPT1 | 2 |  | 1 | 1 | -0.7 | 651.67 | 652,654,649 | 2.516611 | 4t2c_opt_0904_191423_c02.csv
OPT1 | 2 |  | 1 | 1 | -0.6 | 683.67 | 683,677,691 | 7.023769 | 4t2c_opt_0904_191423_c02.csv
OPT1 | 2 |  | 1 | 1 | -0.5 | 716.33 | 716,717,716 | 0.5773503 | 4t2c_opt_0904_191423_c02.csv
OPT1 | 2 |  | 1.5 | 1 | -2.8 | 566 | 576,564,558 | 9.165151 | 4t2c_opt_0904_191423_c02.csv
OPT1 | 2 |  | 1.5 | 1 | -2.7 | 534.67 | 529,536,539 | 5.131601 | 4t2c_opt_0904_191423_c02.csv
OPT1 | 2 |  | 1.5 | 1 | -2.6 | 505 | 505,502,508 | 3 | 4t2c_opt_0904_191423_c02.csv
OPT1 | 2 |  | 1.5 | 1 | -2.5 | 482.33 | 479,479,489 | 5.773503 | 4t2c_opt_0904_191423_c02.csv
OPT1 | 2 |  | 1.5 | 1 | -2.4 | 453 | 449,467,443 | 12.49 | 4t2c_opt_0904_191423_c02.csv
OPT1 | 2 |  | 1.5 | 1 | -2.3 | 438 | 435,435,444 | 5.196152 | 4t2c_opt_0904_191423_c02.csv
OPT1 | 2 |  | 1.5 | 1 | -2.2 | 411.33 | 417,416,401 | 8.962886 | 4t2c_opt_0904_191423_c02.csv
OPT1 | 2 |  | 1.5 | 1 | -2.1 | 400.67 | 403,406,393 | 6.806859 | 4t2c_opt_0904_191423_c02.csv
OPT1 | 2 |  | 1.5 | 1 | -2 | 396.67 | 392,398,400 | 4.163332 | 4t2c_opt_0904_191423_c02.csv
OPT1 | 2 |  | 1.5 | 1 | -1.9 | 395.67 | 385,399,403 | 9.451631 | 4t2c_opt_0904_191423_c02.csv
OPT1 | 2 |  | 1.5 | 1 | -1.8 | 401.33 | 397,411,396 | 8.386497 | 4t2c_opt_0904_191423_c02.csv
OPT1 | 2 |  | 1.5 | 1 | -1.7 | 408.67 | 411,401,414 | 6.806859 | 4t2c_opt_0904_191423_c02.csv
OPT1 | 2 |  | 1.5 | 1 | -1.6 | 426.67 | 425,419,436 | 8.621678 | 4t2c_opt_0904_191423_c02.csv
OPT1 | 2 |  | 1.5 | 1 | -1.5 | 444.67 | 439,444,451 | 6.027714 | 4t2c_opt_0904_191423_c02.csv
OPT1 | 2 |  | 1.5 | 1 | -1.4 | 466.33 | 465,467,467 | 1.154701 | 4t2c_opt_0904_191423_c02.csv
OPT1 | 2 |  | 1.5 | 1 | -1.3 | 495 | 492,495,498 | 3 | 4t2c_opt_0904_191423_c02.csv
OPT1 | 2 |  | 1.5 | 1 | -1.2 | 523.67 | 523,521,527 | 3.05505 | 4t2c_opt_0904_191423_c02.csv
OPT1 | 2 |  | 1.5 | 1 | -1.1 | 554.33 | 555,556,552 | 2.081666 | 4t2c_opt_0904_191423_c02.csv
OPT1 | 2 |  | 1.5 | 1 | -1 | 592.33 | 588,589,600 | 6.658328 | 4t2c_opt_0904_191423_c02.csv
OPT1 | 3 |  | -1.5 | 1 | 1.1 | 492 | 493,488,495 | 3.605551 | 4t2c_opt_0904_191423_c03.csv
OPT1 | 3 |  | -1.5 | 1 | 1.2 | 453.33 | 448,456,456 | 4.618802 | 4t2c_opt_0904_191423_c03.csv
OPT1 | 3 |  | -1.5 | 1 | 1.3 | 433 | 447,433,419 | 14 | 4t2c_opt_0904_191423_c03.csv
OPT1 | 3 |  | -1.5 | 1 | 1.4 | 409 | 415,406,406 | 5.196152 | 4t2c_opt_0904_191423_c03.csv
OPT1 | 3 |  | -1.5 | 1 | 1.5 | 384.33 | 384,385,384 | 0.5773503 | 4t2c_opt_0904_191423_c03.csv
OPT1 | 3 |  | -1.5 | 1 | 1.6 | 373 | 374,372,373 | 1 | 4t2c_opt_0904_191423_c03.csv
OPT1 | 3 |  | -1.5 | 1 | 1.7 | 358.33 | 364,353,358 | 5.507571 | 4t2c_opt_0904_191423_c03.csv
OPT1 | 3 |  | -1.5 | 1 | 1.8 | 349 | 348,351,348 | 1.732051 | 4t2c_opt_0904_191423_c03.csv
OPT1 | 3 |  | -1.5 | 1 | 1.9 | 349.33 | 343,348,357 | 7.094599 | 4t2c_opt_0904_191423_c03.csv
OPT1 | 3 |  | -1.5 | 1 | 2 | 345 | 346,347,342 | 2.645751 | 4t2c_opt_0904_191423_c03.csv
OPT1 | 3 |  | -1.5 | 1 | 2.1 | 352 | 359,353,344 | 7.549834 | 4t2c_opt_0904_191423_c03.csv
OPT1 | 3 |  | -1.5 | 1 | 2.2 | 361.67 | 371,364,350 | 10.69268 | 4t2c_opt_0904_191423_c03.csv
OPT1 | 3 |  | -1.5 | 1 | 2.3 | 380.67 | 381,381,380 | 0.5773503 | 4t2c_opt_0904_191423_c03.csv
OPT1 | 3 |  | -1.5 | 1 | 2.4 | 387.67 | 393,384,386 | 4.725816 | 4t2c_opt_0904_191423_c03.csv
OPT1 | 3 |  | -1.5 | 1 | 2.5 | 417.67 | 415,419,419 | 2.309401 | 4t2c_opt_0904_191423_c03.csv
OPT1 | 3 |  | -1.5 | 1 | 2.6 | 448.67 | 449,451,446 | 2.516611 | 4t2c_opt_0904_191423_c03.csv
OPT1 | 3 |  | -1.5 | 1 | 2.7 | 471.33 | 471,470,473 | 1.527525 | 4t2c_opt_0904_191423_c03.csv
OPT1 | 3 |  | -1.5 | 1 | 2.8 | 505.33 | 506,506,504 | 1.154701 | 4t2c_opt_0904_191423_c03.csv
OPT1 | 3 |  | -1 | 1 | 0.7 | 586 | 579,592,587 | 6.557439 | 4t2c_opt_0904_191423_c03.csv
OPT1 | 3 |  | -1 | 1 | 0.8 | 547 | 545,549,547 | 2 | 4t2c_opt_0904_191423_c03.csv
OPT1 | 3 |  | -1 | 1 | 0.9 | 515.67 | 516,520,511 | 4.50925 | 4t2c_opt_0904_191423_c03.csv
OPT1 | 3 |  | -1 | 1 | 1 | 500.33 | 506,496,499 | 5.131601 | 4t2c_opt_0904_191423_c03.csv
OPT1 | 3 |  | -1 | 1 | 1.1 | 468.67 | 470,464,472 | 4.163332 | 4t2c_opt_0904_191423_c03.csv
OPT1 | 3 |  | -1 | 1 | 1.2 | 445.33 | 456,440,440 | 9.237604 | 4t2c_opt_0904_191423_c03.csv
OPT1 | 3 |  | -1 | 1 | 1.3 | 433.33 | 435,433,432 | 1.527525 | 4t2c_opt_0904_191423_c03.csv
OPT1 | 3 |  | -1 | 1 | 1.4 | 421.33 | 427,417,420 | 5.131601 | 4t2c_opt_0904_191423_c03.csv
OPT1 | 3 |  | -1 | 1 | 1.5 | 422 | 432,422,412 | 10 | 4t2c_opt_0904_191423_c03.csv
OPT1 | 3 |  | -1 | 1 | 1.6 | 414 | 419,414,409 | 5 | 4t2c_opt_0904_191423_c03.csv
OPT1 | 3 |  | -1 | 1 | 1.7 | 412.67 | 416,416,406 | 5.773503 | 4t2c_opt_0904_191423_c03.csv
OPT1 | 3 |  | -1 | 1 | 1.8 | 426.67 | 427,417,436 | 9.504385 | 4t2c_opt_0904_191423_c03.csv
OPT1 | 3 |  | -1 | 1 | 1.9 | 445 | 442,450,443 | 4.358899 | 4t2c_opt_0904_191423_c03.csv
OPT1 | 3 |  | -1 | 1 | 2 | 464.67 | 470,460,464 | 5.033223 | 4t2c_opt_0904_191423_c03.csv
OPT1 | 3 |  | -1 | 1 | 2.1 | 489.67 | 484,499,486 | 8.144528 | 4t2c_opt_0904_191423_c03.csv
OPT1 | 3 |  | -1 | 1 | 2.2 | 515.33 | 515,511,520 | 4.50925 | 4t2c_opt_0904_191423_c03.csv
OPT1 | 3 |  | -1 | 1 | 2.3 | 543.33 | 541,547,542 | 3.21455 | 4t2c_opt_0904_191423_c03.csv
OPT1 | 3 |  | -1 | 1 | 2.4 | 575 | 575,583,567 | 8 | 4t2c_opt_0904_191423_c03.csv
OPT1 | 3 |  | -1 | 1 | 2.5 | 607.67 | 608,607,608 | 0.5773503 | 4t2c_opt_0904_191423_c03.csv
OPT1 | 3 |  | -1 | 2 | 0.5 | 632 | 627,632,637 | 5 | 4t2c_opt_0904_191423_c03.csv
OPT1 | 3 |  | -1 | 2 | 0.6 | 591 | 595,583,595 | 6.928203 | 4t2c_opt_0904_191423_c03.csv
OPT1 | 3 |  | -1 | 2 | 0.7 | 568 | 573,568,563 | 5 | 4t2c_opt_0904_191423_c03.csv
OPT1 | 3 |  | -1 | 2 | 0.8 | 532 | 536,524,536 | 6.928203 | 4t2c_opt_0904_191423_c03.csv
OPT1 | 3 |  | -1 | 2 | 0.9 | 505.67 | 507,504,506 | 1.527525 | 4t2c_opt_0904_191423_c03.csv
OPT1 | 3 |  | -1 | 2 | 1 | 474.67 | 472,475,477 | 2.516611 | 4t2c_opt_0904_191423_c03.csv
OPT1 | 3 |  | -1 | 2 | 1.1 | 458.67 | 465,454,457 | 5.686241 | 4t2c_opt_0904_191423_c03.csv
OPT1 | 3 |  | -1 | 2 | 1.2 | 437 | 440,444,427 | 8.888194 | 4t2c_opt_0904_191423_c03.csv
OPT1 | 3 |  | -1 | 2 | 1.3 | 426.33 | 428,423,428 | 2.886751 | 4t2c_opt_0904_191423_c03.csv
OPT1 | 3 |  | -1 | 2 | 1.4 | 418.67 | 420,411,425 | 7.094599 | 4t2c_opt_0904_191423_c03.csv
OPT1 | 3 |  | -1 | 2 | 1.5 | 412.33 | 419,403,415 | 8.326664 | 4t2c_opt_0904_191423_c03.csv
OPT1 | 3 |  | -1 | 2 | 1.6 | 418 | 425,411,418 | 7 | 4t2c_opt_0904_191423_c03.csv
OPT1 | 3 |  | -1 | 2 | 1.7 | 425 | 420,423,432 | 6.244998 | 4t2c_opt_0904_191423_c03.csv
OPT1 | 3 |  | -1 | 2 | 1.8 | 438.33 | 444,436,435 | 4.932883 | 4t2c_opt_0904_191423_c03.csv
OPT1 | 3 |  | -1 | 2 | 1.9 | 453.67 | 453,453,455 | 1.154701 | 4t2c_opt_0904_191423_c03.csv
OPT1 | 3 |  | -1 | 2 | 2 | 475.67 | 476,468,483 | 7.505553 | 4t2c_opt_0904_191423_c03.csv
OPT1 | 3 |  | -1 | 2 | 2.1 | 504 | 497,511,504 | 7 | 4t2c_opt_0904_191423_c03.csv
OPT1 | 3 |  | -1 | 2 | 2.2 | 529.67 | 534,537,518 | 10.21437 | 4t2c_opt_0904_191423_c03.csv
OPT1 | 3 |  | -1 | 2 | 2.3 | 554.67 | 556,551,557 | 3.21455 | 4t2c_opt_0904_191423_c03.csv
OPT1 | 3 |  | -1 | 2 | 2.4 | 597.33 | 591,606,595 | 7.767453 | 4t2c_opt_0904_191423_c03.csv
OPT1 | 3 |  | -0.6 | 1 | 0.1 | 563.67 | 561,567,563 | 3.05505 | 4t2c_opt_0904_191423_c03.csv
OPT1 | 3 |  | -0.6 | 1 | 0.2 | 533 | 533,527,539 | 6 | 4t2c_opt_0904_191423_c03.csv
OPT1 | 3 |  | -0.6 | 1 | 0.3 | 501.67 | 501,501,503 | 1.154701 | 4t2c_opt_0904_191423_c03.csv
OPT1 | 3 |  | -0.6 | 1 | 0.4 | 473 | 473,472,474 | 1 | 4t2c_opt_0904_191423_c03.csv
OPT1 | 3 |  | -0.6 | 1 | 0.5 | 448.33 | 449,448,448 | 0.5773503 | 4t2c_opt_0904_191423_c03.csv
OPT1 | 3 |  | -0.6 | 1 | 0.6 | 429 | 425,435,427 | 5.291503 | 4t2c_opt_0904_191423_c03.csv
OPT1 | 3 |  | -0.6 | 1 | 0.7 | 411.33 | 408,411,415 | 3.511885 | 4t2c_opt_0904_191423_c03.csv
OPT1 | 3 |  | -0.6 | 1 | 0.8 | 401 | 402,403,398 | 2.645751 | 4t2c_opt_0904_191423_c03.csv
OPT1 | 3 |  | -0.6 | 1 | 0.9 | 395.33 | 403,387,396 | 8.020806 | 4t2c_opt_0904_191423_c03.csv
OPT1 | 3 |  | -0.6 | 1 | 1 | 396 | 406,389,393 | 8.888194 | 4t2c_opt_0904_191423_c03.csv
OPT1 | 3 |  | -0.6 | 1 | 1.1 | 397.33 | 403,392,397 | 5.507571 | 4t2c_opt_0904_191423_c03.csv
OPT1 | 3 |  | -0.6 | 1 | 1.2 | 408.33 | 409,404,412 | 4.041452 | 4t2c_opt_0904_191423_c03.csv
OPT1 | 3 |  | -0.6 | 1 | 1.3 | 424.33 | 424,423,426 | 1.527525 | 4t2c_opt_0904_191423_c03.csv
OPT1 | 3 |  | -0.6 | 1 | 1.4 | 445.67 | 454,438,445 | 8.020806 | 4t2c_opt_0904_191423_c03.csv
OPT1 | 3 |  | -0.6 | 1 | 1.5 | 466 | 467,464,467 | 1.732051 | 4t2c_opt_0904_191423_c03.csv
OPT1 | 3 |  | -0.6 | 1 | 1.6 | 492.67 | 493,488,497 | 4.50925 | 4t2c_opt_0904_191423_c03.csv
OPT1 | 3 |  | -0.6 | 1 | 1.7 | 513 | 507,511,521 | 7.211103 | 4t2c_opt_0904_191423_c03.csv
OPT1 | 3 |  | -0.6 | 1 | 1.8 | 550.67 | 547,550,555 | 4.041452 | 4t2c_opt_0904_191423_c03.csv
OPT1 | 3 |  | -0.6 | 1 | 1.9 | 582.67 | 591,583,574 | 8.504901 | 4t2c_opt_0904_191423_c03.csv
OPT1 | 3 |  | -0.3 | 1 | -0.4 | 567.33 | 559,569,574 | 7.637626 | 4t2c_opt_0904_191423_c03.csv
OPT1 | 3 |  | -0.3 | 1 | -0.3 | 532.33 | 535,534,528 | 3.785939 | 4t2c_opt_0904_191423_c03.csv
OPT1 | 3 |  | -0.3 | 1 | -0.2 | 498.33 | 488,500,507 | 9.609024 | 4t2c_opt_0904_191423_c03.csv
OPT1 | 3 |  | -0.3 | 1 | -0.1 | 473 | 474,474,471 | 1.732051 | 4t2c_opt_0904_191423_c03.csv
OPT1 | 3 |  | -0.3 | 1 | 0 | 450 | 444,461,445 | 9.539392 | 4t2c_opt_0904_191423_c03.csv
OPT1 | 3 |  | -0.3 | 1 | 0.1 | 426.33 | 431,423,425 | 4.163332 | 4t2c_opt_0904_191423_c03.csv
OPT1 | 3 |  | -0.3 | 1 | 0.2 | 411.33 | 411,408,415 | 3.511885 | 4t2c_opt_0904_191423_c03.csv
OPT1 | 3 |  | -0.3 | 1 | 0.3 | 397 | 395,404,392 | 6.244998 | 4t2c_opt_0904_191423_c03.csv
OPT1 | 3 |  | -0.3 | 1 | 0.4 | 392.33 | 398,391,388 | 5.131601 | 4t2c_opt_0904_191423_c03.csv
OPT1 | 3 |  | -0.3 | 1 | 0.5 | 385.33 | 384,384,388 | 2.309401 | 4t2c_opt_0904_191423_c03.csv
OPT1 | 3 |  | -0.3 | 1 | 0.6 | 392.33 | 385,393,399 | 7.023769 | 4t2c_opt_0904_191423_c03.csv
OPT1 | 3 |  | -0.3 | 1 | 0.7 | 394 | 395,391,396 | 2.645751 | 4t2c_opt_0904_191423_c03.csv
OPT1 | 3 |  | -0.3 | 1 | 0.8 | 408.67 | 411,404,411 | 4.041452 | 4t2c_opt_0904_191423_c03.csv
OPT1 | 3 |  | -0.3 | 1 | 0.9 | 433.33 | 435,436,429 | 3.785939 | 4t2c_opt_0904_191423_c03.csv
OPT1 | 3 |  | -0.3 | 1 | 1 | 448.33 | 448,448,449 | 0.5773503 | 4t2c_opt_0904_191423_c03.csv
OPT1 | 3 |  | -0.3 | 1 | 1.1 | 472.67 | 476,463,479 | 8.504901 | 4t2c_opt_0904_191423_c03.csv
OPT1 | 3 |  | -0.3 | 1 | 1.2 | 510 | 510,512,508 | 2 | 4t2c_opt_0904_191423_c03.csv
OPT1 | 3 |  | -0.3 | 1 | 1.3 | 533.67 | 532,535,534 | 1.527525 | 4t2c_opt_0904_191423_c03.csv
OPT1 | 3 |  | -0.3 | 1 | 1.4 | 567.33 | 568,563,571 | 4.041452 | 4t2c_opt_0904_191423_c03.csv
OPT1 | 3 |  | 0 | 1 | -0.9 | 565.67 | 568,566,563 | 2.516611 | 4t2c_opt_0904_191423_c03.csv
OPT1 | 3 |  | 0 | 1 | -0.8 | 527.33 | 527,526,529 | 1.527525 | 4t2c_opt_0904_191423_c03.csv
OPT1 | 3 |  | 0 | 1 | -0.7 | 511.67 | 509,516,510 | 3.785939 | 4t2c_opt_0904_191423_c03.csv
OPT1 | 3 |  | 0 | 1 | -0.6 | 473.33 | 483,471,466 | 8.736895 | 4t2c_opt_0904_191423_c03.csv
OPT1 | 3 |  | 0 | 1 | -0.5 | 452 | 452,453,451 | 1 | 4t2c_opt_0904_191423_c03.csv
OPT1 | 3 |  | 0 | 1 | -0.4 | 424.33 | 417,425,431 | 7.023769 | 4t2c_opt_0904_191423_c03.csv
OPT1 | 3 |  | 0 | 1 | -0.3 | 408.33 | 411,406,408 | 2.516611 | 4t2c_opt_0904_191423_c03.csv
OPT1 | 3 |  | 0 | 1 | -0.2 | 399 | 399,397,401 | 2 | 4t2c_opt_0904_191423_c03.csv
OPT1 | 3 |  | 0 | 1 | -0.1 | 389.33 | 391,388,389 | 1.527525 | 4t2c_opt_0904_191423_c03.csv
OPT1 | 3 |  | 0 | 1 | 0 | 385 | 387,383,385 | 2 | 4t2c_opt_0904_191423_c03.csv
OPT1 | 3 |  | 0 | 1 | 0.1 | 386.33 | 384,391,384 | 4.041452 | 4t2c_opt_0904_191423_c03.csv
OPT1 | 3 |  | 0 | 1 | 0.2 | 397 | 403,392,396 | 5.567764 | 4t2c_opt_0904_191423_c03.csv
OPT1 | 3 |  | 0 | 1 | 0.3 | 411.67 | 411,407,417 | 5.033223 | 4t2c_opt_0904_191423_c03.csv
OPT1 | 3 |  | 0 | 1 | 0.4 | 423.67 | 428,427,416 | 6.658328 | 4t2c_opt_0904_191423_c03.csv
OPT1 | 3 |  | 0 | 1 | 0.5 | 446 | 443,447,448 | 2.645751 | 4t2c_opt_0904_191423_c03.csv
OPT1 | 3 |  | 0 | 1 | 0.6 | 475 | 480,473,472 | 4.358899 | 4t2c_opt_0904_191423_c03.csv
OPT1 | 3 |  | 0 | 1 | 0.7 | 501.33 | 499,501,504 | 2.516611 | 4t2c_opt_0904_191423_c03.csv
OPT1 | 3 |  | 0 | 1 | 0.8 | 534.33 | 536,536,531 | 2.886751 | 4t2c_opt_0904_191423_c03.csv
OPT1 | 3 |  | 0 | 1 | 0.9 | 569.33 | 572,567,569 | 2.516611 | 4t2c_opt_0904_191423_c03.csv
OPT1 | 3 |  | 0.3 | 1 | -1.4 | 571.67 | 572,571,572 | 0.5773503 | 4t2c_opt_0904_191423_c03.csv
OPT1 | 3 |  | 0.3 | 1 | -1.3 | 540.33 | 537,545,539 | 4.163332 | 4t2c_opt_0904_191423_c03.csv
OPT1 | 3 |  | 0.3 | 1 | -1.2 | 510.33 | 514,512,505 | 4.725816 | 4t2c_opt_0904_191423_c03.csv
OPT1 | 3 |  | 0.3 | 1 | -1.1 | 482 | 483,483,480 | 1.732051 | 4t2c_opt_0904_191423_c03.csv
OPT1 | 3 |  | 0.3 | 1 | -1 | 456.67 | 455,455,460 | 2.886751 | 4t2c_opt_0904_191423_c03.csv
OPT1 | 3 |  | 0.3 | 1 | -0.9 | 436 | 432,443,433 | 6.082763 | 4t2c_opt_0904_191423_c03.csv
OPT1 | 3 |  | 0.3 | 1 | -0.8 | 415 | 414,410,421 | 5.567764 | 4t2c_opt_0904_191423_c03.csv
OPT1 | 3 |  | 0.3 | 1 | -0.7 | 403.67 | 401,399,411 | 6.429101 | 4t2c_opt_0904_191423_c03.csv
OPT1 | 3 |  | 0.3 | 1 | -0.6 | 394.67 | 397,397,390 | 4.041452 | 4t2c_opt_0904_191423_c03.csv
OPT1 | 3 |  | 0.3 | 1 | -0.5 | 395 | 392,393,400 | 4.358899 | 4t2c_opt_0904_191423_c03.csv
OPT1 | 3 |  | 0.3 | 1 | -0.4 | 394.67 | 393,392,399 | 3.785939 | 4t2c_opt_0904_191423_c03.csv
OPT1 | 3 |  | 0.3 | 1 | -0.3 | 396.67 | 399,402,389 | 6.806859 | 4t2c_opt_0904_191423_c03.csv
OPT1 | 3 |  | 0.3 | 1 | -0.2 | 414.33 | 419,415,409 | 5.033223 | 4t2c_opt_0904_191423_c03.csv
OPT1 | 3 |  | 0.3 | 1 | -0.1 | 429.67 | 429,435,425 | 5.033223 | 4t2c_opt_0904_191423_c03.csv
OPT1 | 3 |  | 0.3 | 1 | 0 | 445 | 449,440,446 | 4.582576 | 4t2c_opt_0904_191423_c03.csv
OPT1 | 3 |  | 0.3 | 1 | 0.1 | 469.33 | 468,476,464 | 6.110101 | 4t2c_opt_0904_191423_c03.csv
OPT1 | 3 |  | 0.3 | 1 | 0.2 | 508 | 512,503,509 | 4.582576 | 4t2c_opt_0904_191423_c03.csv
OPT1 | 3 |  | 0.3 | 1 | 0.3 | 533.67 | 531,537,533 | 3.05505 | 4t2c_opt_0904_191423_c03.csv
OPT1 | 3 |  | 0.3 | 1 | 0.4 | 567 | 568,568,565 | 1.732051 | 4t2c_opt_0904_191423_c03.csv
OPT1 | 3 |  | 0.6 | 1 | -1.9 | 595.67 | 592,592,603 | 6.350853 | 4t2c_opt_0904_191423_c03.csv
OPT1 | 3 |  | 0.6 | 1 | -1.8 | 559 | 560,559,558 | 1 | 4t2c_opt_0904_191423_c03.csv
OPT1 | 3 |  | 0.6 | 1 | -1.7 | 529 | 532,519,536 | 8.888194 | 4t2c_opt_0904_191423_c03.csv
OPT1 | 3 |  | 0.6 | 1 | -1.6 | 504 | 502,507,503 | 2.645751 | 4t2c_opt_0904_191423_c03.csv
OPT1 | 3 |  | 0.6 | 1 | -1.5 | 472.33 | 469,467,481 | 7.571878 | 4t2c_opt_0904_191423_c03.csv
OPT1 | 3 |  | 0.6 | 1 | -1.4 | 450.33 | 449,440,462 | 11.06044 | 4t2c_opt_0904_191423_c03.csv
OPT1 | 3 |  | 0.6 | 1 | -1.3 | 429.67 | 428,429,432 | 2.081666 | 4t2c_opt_0904_191423_c03.csv
OPT1 | 3 |  | 0.6 | 1 | -1.2 | 417.33 | 414,427,411 | 8.504901 | 4t2c_opt_0904_191423_c03.csv
OPT1 | 3 |  | 0.6 | 1 | -1.1 | 407.67 | 406,416,401 | 7.637626 | 4t2c_opt_0904_191423_c03.csv
OPT1 | 3 |  | 0.6 | 1 | -1 | 397 | 400,391,400 | 5.196152 | 4t2c_opt_0904_191423_c03.csv
OPT1 | 3 |  | 0.6 | 1 | -0.9 | 400.33 | 403,398,400 | 2.516611 | 4t2c_opt_0904_191423_c03.csv
OPT1 | 3 |  | 0.6 | 1 | -0.8 | 405.67 | 404,408,405 | 2.081666 | 4t2c_opt_0904_191423_c03.csv
OPT1 | 3 |  | 0.6 | 1 | -0.7 | 414.67 | 415,423,406 | 8.504901 | 4t2c_opt_0904_191423_c03.csv
OPT1 | 3 |  | 0.6 | 1 | -0.6 | 428 | 428,422,434 | 6 | 4t2c_opt_0904_191423_c03.csv
OPT1 | 3 |  | 0.6 | 1 | -0.5 | 457 | 455,453,463 | 5.291503 | 4t2c_opt_0904_191423_c03.csv
OPT1 | 3 |  | 0.6 | 1 | -0.4 | 476 | 477,472,479 | 3.605551 | 4t2c_opt_0904_191423_c03.csv
OPT1 | 3 |  | 0.6 | 1 | -0.3 | 506 | 503,504,511 | 4.358899 | 4t2c_opt_0904_191423_c03.csv
OPT1 | 3 |  | 0.6 | 1 | -0.2 | 535.33 | 527,540,539 | 7.234178 | 4t2c_opt_0904_191423_c03.csv
OPT1 | 3 |  | 0.6 | 1 | -0.1 | 569.67 | 561,573,575 | 7.571878 | 4t2c_opt_0904_191423_c03.csv
OPT1 | 3 |  | 1 | 1 | -2.5 | 612.67 | 606,617,615 | 5.859465 | 4t2c_opt_0904_191423_c03.csv
OPT1 | 3 |  | 1 | 1 | -2.4 | 583.33 | 583,587,580 | 3.511885 | 4t2c_opt_0904_191423_c03.csv
OPT1 | 3 |  | 1 | 1 | -2.3 | 549.33 | 550,547,551 | 2.081666 | 4t2c_opt_0904_191423_c03.csv
OPT1 | 3 |  | 1 | 1 | -2.2 | 520.33 | 521,521,519 | 1.154701 | 4t2c_opt_0904_191423_c03.csv
OPT1 | 3 |  | 1 | 1 | -2.1 | 496.67 | 494,496,500 | 3.05505 | 4t2c_opt_0904_191423_c03.csv
OPT1 | 3 |  | 1 | 1 | -2 | 473 | 480,475,464 | 8.185353 | 4t2c_opt_0904_191423_c03.csv
OPT1 | 3 |  | 1 | 1 | -1.9 | 445.33 | 440,448,448 | 4.618802 | 4t2c_opt_0904_191423_c03.csv
OPT1 | 3 |  | 1 | 1 | -1.8 | 435.67 | 433,435,439 | 3.05505 | 4t2c_opt_0904_191423_c03.csv
OPT1 | 3 |  | 1 | 1 | -1.7 | 424.33 | 419,428,426 | 4.725816 | 4t2c_opt_0904_191423_c03.csv
OPT1 | 3 |  | 1 | 1 | -1.6 | 418.67 | 412,419,425 | 6.506407 | 4t2c_opt_0904_191423_c03.csv
OPT1 | 3 |  | 1 | 1 | -1.5 | 418.33 | 421,411,423 | 6.429101 | 4t2c_opt_0904_191423_c03.csv
OPT1 | 3 |  | 1 | 1 | -1.4 | 425 | 423,428,424 | 2.645751 | 4t2c_opt_0904_191423_c03.csv
OPT1 | 3 |  | 1 | 1 | -1.3 | 429.67 | 430,427,432 | 2.516611 | 4t2c_opt_0904_191423_c03.csv
OPT1 | 3 |  | 1 | 1 | -1.2 | 446.33 | 441,454,444 | 6.806859 | 4t2c_opt_0904_191423_c03.csv
OPT1 | 3 |  | 1 | 1 | -1.1 | 462.33 | 462,468,457 | 5.507571 | 4t2c_opt_0904_191423_c03.csv
OPT1 | 3 |  | 1 | 1 | -1 | 491 | 481,496,496 | 8.660254 | 4t2c_opt_0904_191423_c03.csv
OPT1 | 3 |  | 1 | 1 | -0.9 | 518.67 | 529,515,512 | 9.073772 | 4t2c_opt_0904_191423_c03.csv
OPT1 | 3 |  | 1 | 1 | -0.8 | 544.33 | 547,543,543 | 2.309401 | 4t2c_opt_0904_191423_c03.csv
OPT1 | 3 |  | 1 | 1 | -0.7 | 577.67 | 583,577,573 | 5.033223 | 4t2c_opt_0904_191423_c03.csv
OPT1 | 3 |  | 1 | 1 | -0.6 | 604 | 611,601,600 | 6.082763 | 4t2c_opt_0904_191423_c03.csv
OPT1 | 3 |  | 1.5 | 1 | -2.8 | 499.33 | 500,503,495 | 4.041452 | 4t2c_opt_0904_191423_c03.csv
OPT1 | 3 |  | 1.5 | 1 | -2.7 | 473.33 | 465,472,483 | 9.073772 | 4t2c_opt_0904_191423_c03.csv
OPT1 | 3 |  | 1.5 | 1 | -2.6 | 447 | 444,449,448 | 2.645751 | 4t2c_opt_0904_191423_c03.csv
OPT1 | 3 |  | 1.5 | 1 | -2.5 | 421.67 | 426,422,417 | 4.50925 | 4t2c_opt_0904_191423_c03.csv
OPT1 | 3 |  | 1.5 | 1 | -2.4 | 396.33 | 408,388,393 | 10.40833 | 4t2c_opt_0904_191423_c03.csv
OPT1 | 3 |  | 1.5 | 1 | -2.3 | 374.33 | 372,372,379 | 4.041452 | 4t2c_opt_0904_191423_c03.csv
OPT1 | 3 |  | 1.5 | 1 | -2.2 | 360.67 | 359,363,360 | 2.081666 | 4t2c_opt_0904_191423_c03.csv
OPT1 | 3 |  | 1.5 | 1 | -2.1 | 346.33 | 350,344,345 | 3.21455 | 4t2c_opt_0904_191423_c03.csv
OPT1 | 3 |  | 1.5 | 1 | -2 | 346.67 | 345,344,351 | 3.785939 | 4t2c_opt_0904_191423_c03.csv
OPT1 | 3 |  | 1.5 | 1 | -1.9 | 338.67 | 340,337,339 | 1.527525 | 4t2c_opt_0904_191423_c03.csv
OPT1 | 3 |  | 1.5 | 1 | -1.8 | 343.67 | 339,342,350 | 5.686241 | 4t2c_opt_0904_191423_c03.csv
OPT1 | 3 |  | 1.5 | 1 | -1.7 | 355.67 | 357,354,356 | 1.527525 | 4t2c_opt_0904_191423_c03.csv
OPT1 | 3 |  | 1.5 | 1 | -1.6 | 372.67 | 368,371,379 | 5.686241 | 4t2c_opt_0904_191423_c03.csv
OPT1 | 3 |  | 1.5 | 1 | -1.5 | 387.33 | 384,385,393 | 4.932883 | 4t2c_opt_0904_191423_c03.csv
OPT1 | 3 |  | 1.5 | 1 | -1.4 | 410 | 406,410,414 | 4 | 4t2c_opt_0904_191423_c03.csv
OPT1 | 3 |  | 1.5 | 1 | -1.3 | 429.33 | 432,425,431 | 3.785939 | 4t2c_opt_0904_191423_c03.csv
OPT1 | 3 |  | 1.5 | 1 | -1.2 | 459.67 | 461,461,457 | 2.309401 | 4t2c_opt_0904_191423_c03.csv
OPT1 | 3 |  | 1.5 | 1 | -1.1 | 486.33 | 488,472,499 | 13.57694 | 4t2c_opt_0904_191423_c03.csv
OPT1 | 4 |  | -1.5 | 1 | 1.3 | 429.67 | 418,430,441 | 11.50362 | 4t2c_opt_0904_191423_c04.csv
OPT1 | 4 |  | -1.5 | 1 | 1.4 | 402 | 404,399,403 | 2.645751 | 4t2c_opt_0904_191423_c04.csv
OPT1 | 4 |  | -1.5 | 1 | 1.5 | 386.33 | 388,387,384 | 2.081666 | 4t2c_opt_0904_191423_c04.csv
OPT1 | 4 |  | -1.5 | 1 | 1.6 | 370.67 | 371,369,372 | 1.527525 | 4t2c_opt_0904_191423_c04.csv
OPT1 | 4 |  | -1.5 | 1 | 1.7 | 359 | 363,356,358 | 3.605551 | 4t2c_opt_0904_191423_c04.csv
OPT1 | 4 |  | -1.5 | 1 | 1.8 | 346 | 338,345,355 | 8.544004 | 4t2c_opt_0904_191423_c04.csv
OPT1 | 4 |  | -1.5 | 1 | 1.9 | 350 | 348,350,352 | 2 | 4t2c_opt_0904_191423_c04.csv
OPT1 | 4 |  | -1.5 | 1 | 2 | 350.67 | 352,352,348 | 2.309401 | 4t2c_opt_0904_191423_c04.csv
OPT1 | 4 |  | -1.5 | 1 | 2.1 | 353.33 | 351,351,358 | 4.041452 | 4t2c_opt_0904_191423_c04.csv
OPT1 | 4 |  | -1.5 | 1 | 2.2 | 361.33 | 363,360,361 | 1.527525 | 4t2c_opt_0904_191423_c04.csv
OPT1 | 4 |  | -1.5 | 1 | 2.3 | 369.67 | 371,364,374 | 5.131601 | 4t2c_opt_0904_191423_c04.csv
OPT1 | 4 |  | -1.5 | 1 | 2.4 | 396 | 392,396,400 | 4 | 4t2c_opt_0904_191423_c04.csv
OPT1 | 4 |  | -1.5 | 1 | 2.5 | 420.33 | 420,420,421 | 0.5773503 | 4t2c_opt_0904_191423_c04.csv
OPT1 | 4 |  | -1.5 | 1 | 2.6 | 444.67 | 448,442,444 | 3.05505 | 4t2c_opt_0904_191423_c04.csv
OPT1 | 4 |  | -1 | 1 | 0.9 | 520 | 521,524,515 | 4.582576 | 4t2c_opt_0904_191423_c04.csv
OPT1 | 4 |  | -1 | 1 | 1 | 492.33 | 496,485,496 | 6.350853 | 4t2c_opt_0904_191423_c04.csv
OPT1 | 4 |  | -1 | 1 | 1.1 | 475.33 | 470,478,478 | 4.618802 | 4t2c_opt_0904_191423_c04.csv
OPT1 | 4 |  | -1 | 1 | 1.2 | 449 | 448,443,456 | 6.557439 | 4t2c_opt_0904_191423_c04.csv
OPT1 | 4 |  | -1 | 1 | 1.3 | 433.67 | 436,433,432 | 2.081666 | 4t2c_opt_0904_191423_c04.csv
OPT1 | 4 |  | -1 | 1 | 1.4 | 427.67 | 429,422,432 | 5.131601 | 4t2c_opt_0904_191423_c04.csv
OPT1 | 4 |  | -1 | 1 | 1.5 | 420.67 | 417,422,423 | 3.21455 | 4t2c_opt_0904_191423_c04.csv
OPT1 | 4 |  | -1 | 1 | 1.6 | 416.67 | 416,415,419 | 2.081666 | 4t2c_opt_0904_191423_c04.csv
OPT1 | 4 |  | -1 | 1 | 1.7 | 421 | 420,419,424 | 2.645751 | 4t2c_opt_0904_191423_c04.csv
OPT1 | 4 |  | -1 | 1 | 1.8 | 434 | 432,440,430 | 5.291503 | 4t2c_opt_0904_191423_c04.csv
OPT1 | 4 |  | -1 | 1 | 1.9 | 445.33 | 451,449,436 | 8.144528 | 4t2c_opt_0904_191423_c04.csv
OPT1 | 4 |  | -1 | 1 | 2 | 470.67 | 472,470,470 | 1.154701 | 4t2c_opt_0904_191423_c04.csv
OPT1 | 4 |  | -1 | 1 | 2.1 | 488 | 491,484,489 | 3.605551 | 4t2c_opt_0904_191423_c04.csv
OPT1 | 4 |  | -1 | 1 | 2.2 | 526.33 | 531,520,528 | 5.686241 | 4t2c_opt_0904_191423_c04.csv
OPT1 | 4 |  | -1 | 2 | 0.9 | 507.67 | 513,508,502 | 5.507571 | 4t2c_opt_0904_191423_c04.csv
OPT1 | 4 |  | -1 | 2 | 1 | 483.33 | 495,472,483 | 11.50362 | 4t2c_opt_0904_191423_c04.csv
OPT1 | 4 |  | -1 | 2 | 1.1 | 459 | 456,460,461 | 2.645751 | 4t2c_opt_0904_191423_c04.csv
OPT1 | 4 |  | -1 | 2 | 1.2 | 435.33 | 431,435,440 | 4.50925 | 4t2c_opt_0904_191423_c04.csv
OPT1 | 4 |  | -1 | 2 | 1.3 | 430 | 432,430,428 | 2 | 4t2c_opt_0904_191423_c04.csv
OPT1 | 4 |  | -1 | 2 | 1.4 | 420.67 | 424,414,424 | 5.773503 | 4t2c_opt_0904_191423_c04.csv
OPT1 | 4 |  | -1 | 2 | 1.5 | 416.33 | 421,414,414 | 4.041452 | 4t2c_opt_0904_191423_c04.csv
OPT1 | 4 |  | -1 | 2 | 1.6 | 420 | 417,421,422 | 2.645751 | 4t2c_opt_0904_191423_c04.csv
OPT1 | 4 |  | -1 | 2 | 1.7 | 426.67 | 427,431,422 | 4.50925 | 4t2c_opt_0904_191423_c04.csv
OPT1 | 4 |  | -1 | 2 | 1.8 | 438 | 430,439,445 | 7.549834 | 4t2c_opt_0904_191423_c04.csv
OPT1 | 4 |  | -1 | 2 | 1.9 | 458.67 | 457,459,460 | 1.527525 | 4t2c_opt_0904_191423_c04.csv
OPT1 | 4 |  | -1 | 2 | 2 | 483.67 | 488,480,483 | 4.041452 | 4t2c_opt_0904_191423_c04.csv
OPT1 | 4 |  | -1 | 2 | 2.1 | 507.33 | 512,499,511 | 7.234178 | 4t2c_opt_0904_191423_c04.csv
OPT1 | 4 |  | -0.6 | 1 | 0.4 | 476 | 472,481,475 | 4.582576 | 4t2c_opt_0904_191423_c04.csv
OPT1 | 4 |  | -0.6 | 1 | 0.5 | 451.67 | 451,443,461 | 9.0185 | 4t2c_opt_0904_191423_c04.csv
OPT1 | 4 |  | -0.6 | 1 | 0.6 | 432.33 | 430,440,427 | 6.806859 | 4t2c_opt_0904_191423_c04.csv
OPT1 | 4 |  | -0.6 | 1 | 0.7 | 407.67 | 402,406,415 | 6.658328 | 4t2c_opt_0904_191423_c04.csv
OPT1 | 4 |  | -0.6 | 1 | 0.8 | 399.33 | 394,399,405 | 5.507571 | 4t2c_opt_0904_191423_c04.csv
OPT1 | 4 |  | -0.6 | 1 | 0.9 | 397.67 | 399,400,394 | 3.21455 | 4t2c_opt_0904_191423_c04.csv
OPT1 | 4 |  | -0.6 | 1 | 1 | 392.33 | 398,388,391 | 5.131601 | 4t2c_opt_0904_191423_c04.csv
OPT1 | 4 |  | -0.6 | 1 | 1.1 | 402.67 | 404,411,393 | 9.073772 | 4t2c_opt_0904_191423_c04.csv
OPT1 | 4 |  | -0.6 | 1 | 1.2 | 410 | 412,410,408 | 2 | 4t2c_opt_0904_191423_c04.csv
OPT1 | 4 |  | -0.6 | 1 | 1.3 | 423 | 430,415,424 | 7.549834 | 4t2c_opt_0904_191423_c04.csv
OPT1 | 4 |  | -0.6 | 1 | 1.4 | 443 | 450,436,443 | 7 | 4t2c_opt_0904_191423_c04.csv
OPT1 | 4 |  | -0.6 | 1 | 1.5 | 462.33 | 464,464,459 | 2.886751 | 4t2c_opt_0904_191423_c04.csv
OPT1 | 4 |  | -0.6 | 1 | 1.6 | 499 | 491,502,504 | 7 | 4t2c_opt_0904_191423_c04.csv
OPT1 | 4 |  | -0.3 | 1 | -0.1 | 475 | 472,480,473 | 4.358899 | 4t2c_opt_0904_191423_c04.csv
OPT1 | 4 |  | -0.3 | 1 | 0 | 449.67 | 447,455,447 | 4.618802 | 4t2c_opt_0904_191423_c04.csv
OPT1 | 4 |  | -0.3 | 1 | 0.1 | 425.67 | 425,428,424 | 2.081666 | 4t2c_opt_0904_191423_c04.csv
OPT1 | 4 |  | -0.3 | 1 | 0.2 | 409.67 | 405,416,408 | 5.686241 | 4t2c_opt_0904_191423_c04.csv
OPT1 | 4 |  | -0.3 | 1 | 0.3 | 395.33 | 392,395,399 | 3.511885 | 4t2c_opt_0904_191423_c04.csv
OPT1 | 4 |  | -0.3 | 1 | 0.4 | 386 | 383,388,387 | 2.645751 | 4t2c_opt_0904_191423_c04.csv
OPT1 | 4 |  | -0.3 | 1 | 0.5 | 386 | 384,390,384 | 3.464102 | 4t2c_opt_0904_191423_c04.csv
OPT1 | 4 |  | -0.3 | 1 | 0.6 | 389 | 392,384,391 | 4.358899 | 4t2c_opt_0904_191423_c04.csv
OPT1 | 4 |  | -0.3 | 1 | 0.7 | 397 | 393,400,398 | 3.605551 | 4t2c_opt_0904_191423_c04.csv
OPT1 | 4 |  | -0.3 | 1 | 0.8 | 410.33 | 411,414,406 | 4.041452 | 4t2c_opt_0904_191423_c04.csv
OPT1 | 4 |  | -0.3 | 1 | 0.9 | 432.33 | 444,428,425 | 10.21437 | 4t2c_opt_0904_191423_c04.csv
OPT1 | 4 |  | -0.3 | 1 | 1 | 450.33 | 452,444,455 | 5.686241 | 4t2c_opt_0904_191423_c04.csv
OPT1 | 4 |  | -0.3 | 1 | 1.1 | 471 | 470,463,480 | 8.544004 | 4t2c_opt_0904_191423_c04.csv
OPT1 | 4 |  | 0 | 1 | -0.6 | 469.33 | 471,461,476 | 7.637626 | 4t2c_opt_0904_191423_c04.csv
OPT1 | 4 |  | 0 | 1 | -0.5 | 442.33 | 439,456,432 | 12.34234 | 4t2c_opt_0904_191423_c04.csv
OPT1 | 4 |  | 0 | 1 | -0.4 | 424.33 | 424,425,424 | 0.5773503 | 4t2c_opt_0904_191423_c04.csv
OPT1 | 4 |  | 0 | 1 | -0.3 | 409.67 | 408,414,407 | 3.785939 | 4t2c_opt_0904_191423_c04.csv
OPT1 | 4 |  | 0 | 1 | -0.2 | 391.67 | 392,391,392 | 0.5773503 | 4t2c_opt_0904_191423_c04.csv
OPT1 | 4 |  | 0 | 1 | -0.1 | 389.67 | 384,388,397 | 6.658328 | 4t2c_opt_0904_191423_c04.csv
OPT1 | 4 |  | 0 | 1 | 0 | 384.67 | 390,384,380 | 5.033223 | 4t2c_opt_0904_191423_c04.csv
OPT1 | 4 |  | 0 | 1 | 0.1 | 388.33 | 389,392,384 | 4.041452 | 4t2c_opt_0904_191423_c04.csv
OPT1 | 4 |  | 0 | 1 | 0.2 | 395.67 | 396,391,400 | 4.50925 | 4t2c_opt_0904_191423_c04.csv
OPT1 | 4 |  | 0 | 1 | 0.3 | 407 | 407,411,403 | 4 | 4t2c_opt_0904_191423_c04.csv
OPT1 | 4 |  | 0 | 1 | 0.4 | 423 | 422,428,419 | 4.582576 | 4t2c_opt_0904_191423_c04.csv
OPT1 | 4 |  | 0 | 1 | 0.5 | 450.67 | 447,449,456 | 4.725816 | 4t2c_opt_0904_191423_c04.csv
OPT1 | 4 |  | 0.3 | 1 | -1.1 | 483.33 | 488,483,479 | 4.50925 | 4t2c_opt_0904_191423_c04.csv
OPT1 | 4 |  | 0.3 | 1 | -1 | 455.33 | 454,451,461 | 5.131601 | 4t2c_opt_0904_191423_c04.csv
OPT1 | 4 |  | 0.3 | 1 | -0.9 | 431 | 434,432,427 | 3.605551 | 4t2c_opt_0904_191423_c04.csv
OPT1 | 4 |  | 0.3 | 1 | -0.8 | 411.33 | 417,412,405 | 6.027714 | 4t2c_opt_0904_191423_c04.csv
OPT1 | 4 |  | 0.3 | 1 | -0.7 | 398.33 | 392,400,403 | 5.686241 | 4t2c_opt_0904_191423_c04.csv
OPT1 | 4 |  | 0.3 | 1 | -0.6 | 389 | 392,383,392 | 5.196152 | 4t2c_opt_0904_191423_c04.csv
OPT1 | 4 |  | 0.3 | 1 | -0.5 | 388.67 | 387,382,397 | 7.637626 | 4t2c_opt_0904_191423_c04.csv
OPT1 | 4 |  | 0.3 | 1 | -0.4 | 397.33 | 401,399,392 | 4.725816 | 4t2c_opt_0904_191423_c04.csv
OPT1 | 4 |  | 0.3 | 1 | -0.3 | 398.33 | 399,399,397 | 1.154701 | 4t2c_opt_0904_191423_c04.csv
OPT1 | 4 |  | 0.3 | 1 | -0.2 | 411.67 | 411,412,412 | 0.5773503 | 4t2c_opt_0904_191423_c04.csv
OPT1 | 4 |  | 0.3 | 1 | -0.1 | 428.33 | 429,424,432 | 4.041452 | 4t2c_opt_0904_191423_c04.csv
OPT1 | 4 |  | 0.3 | 1 | 0 | 446.67 | 448,445,447 | 1.527525 | 4t2c_opt_0904_191423_c04.csv
OPT1 | 4 |  | 0.3 | 1 | 0.1 | 478 | 467,483,484 | 9.539392 | 4t2c_opt_0904_191423_c04.csv
OPT1 | 4 |  | 0.6 | 1 | -1.6 | 494 | 492,493,497 | 2.645751 | 4t2c_opt_0904_191423_c04.csv
OPT1 | 4 |  | 0.6 | 1 | -1.5 | 465.67 | 463,466,468 | 2.516611 | 4t2c_opt_0904_191423_c04.csv
OPT1 | 4 |  | 0.6 | 1 | -1.4 | 449.33 | 444,448,456 | 6.110101 | 4t2c_opt_0904_191423_c04.csv
OPT1 | 4 |  | 0.6 | 1 | -1.3 | 433 | 427,440,432 | 6.557439 | 4t2c_opt_0904_191423_c04.csv
OPT1 | 4 |  | 0.6 | 1 | -1.2 | 408.33 | 403,408,414 | 5.507571 | 4t2c_opt_0904_191423_c04.csv
OPT1 | 4 |  | 0.6 | 1 | -1.1 | 405.67 | 401,406,410 | 4.50925 | 4t2c_opt_0904_191423_c04.csv
OPT1 | 4 |  | 0.6 | 1 | -1 | 400 | 403,399,398 | 2.645751 | 4t2c_opt_0904_191423_c04.csv
OPT1 | 4 |  | 0.6 | 1 | -0.9 | 392 | 389,392,395 | 3 | 4t2c_opt_0904_191423_c04.csv
OPT1 | 4 |  | 0.6 | 1 | -0.8 | 400.33 | 399,401,401 | 1.154701 | 4t2c_opt_0904_191423_c04.csv
OPT1 | 4 |  | 0.6 | 1 | -0.7 | 412 | 412,415,409 | 3 | 4t2c_opt_0904_191423_c04.csv
OPT1 | 4 |  | 0.6 | 1 | -0.6 | 433 | 428,432,439 | 5.567764 | 4t2c_opt_0904_191423_c04.csv
OPT1 | 4 |  | 0.6 | 1 | -0.5 | 451 | 449,455,449 | 3.464102 | 4t2c_opt_0904_191423_c04.csv
OPT1 | 4 |  | 0.6 | 1 | -0.4 | 478.33 | 477,482,476 | 3.21455 | 4t2c_opt_0904_191423_c04.csv
OPT1 | 4 |  | 1 | 1 | -2.2 | 524 | 523,520,529 | 4.582576 | 4t2c_opt_0904_191423_c04.csv
OPT1 | 4 |  | 1 | 1 | -2.1 | 487 | 489,481,491 | 5.291503 | 4t2c_opt_0904_191423_c04.csv
OPT1 | 4 |  | 1 | 1 | -2 | 473.67 | 467,468,486 | 10.69268 | 4t2c_opt_0904_191423_c04.csv
OPT1 | 4 |  | 1 | 1 | -1.9 | 454 | 448,459,455 | 5.567764 | 4t2c_opt_0904_191423_c04.csv
OPT1 | 4 |  | 1 | 1 | -1.8 | 438.33 | 440,440,435 | 2.886751 | 4t2c_opt_0904_191423_c04.csv
OPT1 | 4 |  | 1 | 1 | -1.7 | 422.67 | 423,428,417 | 5.507571 | 4t2c_opt_0904_191423_c04.csv
OPT1 | 4 |  | 1 | 1 | -1.6 | 418.33 | 412,420,423 | 5.686241 | 4t2c_opt_0904_191423_c04.csv
OPT1 | 4 |  | 1 | 1 | -1.5 | 420 | 415,428,417 | 7 | 4t2c_opt_0904_191423_c04.csv
OPT1 | 4 |  | 1 | 1 | -1.4 | 418.33 | 423,419,413 | 5.033223 | 4t2c_opt_0904_191423_c04.csv
OPT1 | 4 |  | 1 | 1 | -1.3 | 434.33 | 444,432,427 | 8.736895 | 4t2c_opt_0904_191423_c04.csv
OPT1 | 4 |  | 1 | 1 | -1.2 | 453.67 | 450,460,451 | 5.507571 | 4t2c_opt_0904_191423_c04.csv
OPT1 | 4 |  | 1 | 1 | -1.1 | 468 | 467,465,472 | 3.605551 | 4t2c_opt_0904_191423_c04.csv
OPT1 | 4 |  | 1 | 1 | -1 | 487.67 | 488,494,481 | 6.506407 | 4t2c_opt_0904_191423_c04.csv
OPT1 | 4 |  | 1 | 1 | -0.9 | 519 | 518,520,519 | 1 | 4t2c_opt_0904_191423_c04.csv
OPT1 | 4 |  | 1.5 | 1 | -2.6 | 452 | 454,456,446 | 5.291503 | 4t2c_opt_0904_191423_c04.csv
OPT1 | 4 |  | 1.5 | 1 | -2.5 | 415 | 414,412,419 | 3.605551 | 4t2c_opt_0904_191423_c04.csv
OPT1 | 4 |  | 1.5 | 1 | -2.4 | 395.33 | 392,398,396 | 3.05505 | 4t2c_opt_0904_191423_c04.csv
OPT1 | 4 |  | 1.5 | 1 | -2.3 | 373.67 | 367,381,373 | 7.023769 | 4t2c_opt_0904_191423_c04.csv
OPT1 | 4 |  | 1.5 | 1 | -2.2 | 360 | 355,363,362 | 4.358899 | 4t2c_opt_0904_191423_c04.csv
OPT1 | 4 |  | 1.5 | 1 | -2.1 | 349.67 | 353,340,356 | 8.504901 | 4t2c_opt_0904_191423_c04.csv
OPT1 | 4 |  | 1.5 | 1 | -2 | 346.33 | 355,336,348 | 9.609024 | 4t2c_opt_0904_191423_c04.csv
OPT1 | 4 |  | 1.5 | 1 | -1.9 | 343 | 341,347,341 | 3.464102 | 4t2c_opt_0904_191423_c04.csv
OPT1 | 4 |  | 1.5 | 1 | -1.8 | 352 | 360,352,344 | 8 | 4t2c_opt_0904_191423_c04.csv
OPT1 | 4 |  | 1.5 | 1 | -1.7 | 346.67 | 351,347,342 | 4.50925 | 4t2c_opt_0904_191423_c04.csv
OPT1 | 4 |  | 1.5 | 1 | -1.6 | 373.67 | 371,376,374 | 2.516611 | 4t2c_opt_0904_191423_c04.csv
OPT1 | 4 |  | 1.5 | 1 | -1.5 | 386.67 | 381,383,396 | 8.144528 | 4t2c_opt_0904_191423_c04.csv
OPT1 | 4 |  | 1.5 | 1 | -1.4 | 404 | 401,402,409 | 4.358899 | 4t2c_opt_0904_191423_c04.csv
OPT1 | 4 |  | 1.5 | 1 | -1.3 | 425.33 | 424,428,424 | 2.309401 | 4t2c_opt_0904_191423_c04.csv
OPT1 | 5 |  | -1.5 | 1 | 0.9 | 680.67 | 680,684,678 | 3.05505 | 4t2c_opt_0904_191423_c05.csv
OPT1 | 5 |  | -1.5 | 1 | 1 | 645 | 646,641,648 | 3.605551 | 4t2c_opt_0904_191423_c05.csv
OPT1 | 5 |  | -1.5 | 1 | 1.1 | 620 | 615,620,625 | 5 | 4t2c_opt_0904_191423_c05.csv
OPT1 | 5 |  | -1.5 | 1 | 1.2 | 585 | 584,587,584 | 1.732051 | 4t2c_opt_0904_191423_c05.csv
OPT1 | 5 |  | -1.5 | 1 | 1.3 | 553 | 548,556,555 | 4.358899 | 4t2c_opt_0904_191423_c05.csv
OPT1 | 5 |  | -1.5 | 1 | 1.4 | 529 | 528,531,528 | 1.732051 | 4t2c_opt_0904_191423_c05.csv
OPT1 | 5 |  | -1.5 | 1 | 1.5 | 512.33 | 512,510,515 | 2.516611 | 4t2c_opt_0904_191423_c05.csv
OPT1 | 5 |  | -1.5 | 1 | 1.6 | 490.67 | 488,488,496 | 4.618802 | 4t2c_opt_0904_191423_c05.csv
OPT1 | 5 |  | -1.5 | 1 | 1.7 | 479.33 | 484,478,476 | 4.163332 | 4t2c_opt_0904_191423_c05.csv
OPT1 | 5 |  | -1.5 | 1 | 1.8 | 469.33 | 464,474,470 | 5.033223 | 4t2c_opt_0904_191423_c05.csv
OPT1 | 5 |  | -1.5 | 1 | 1.9 | 463.33 | 464,466,460 | 3.05505 | 4t2c_opt_0904_191423_c05.csv
OPT1 | 5 |  | -1.5 | 1 | 2 | 464 | 469,464,459 | 5 | 4t2c_opt_0904_191423_c05.csv
OPT1 | 5 |  | -1.5 | 1 | 2.1 | 479.33 | 481,478,479 | 1.527525 | 4t2c_opt_0904_191423_c05.csv
OPT1 | 5 |  | -1.5 | 1 | 2.2 | 489.67 | 494,492,483 | 5.859465 | 4t2c_opt_0904_191423_c05.csv
OPT1 | 5 |  | -1.5 | 1 | 2.3 | 500.67 | 491,504,507 | 8.504901 | 4t2c_opt_0904_191423_c05.csv
OPT1 | 5 |  | -1.5 | 1 | 2.4 | 520 | 521,526,513 | 6.557439 | 4t2c_opt_0904_191423_c05.csv
OPT1 | 5 |  | -1.5 | 1 | 2.5 | 555 | 548,556,561 | 6.557439 | 4t2c_opt_0904_191423_c05.csv
OPT1 | 5 |  | -1.5 | 1 | 2.6 | 574.67 | 572,575,577 | 2.516611 | 4t2c_opt_0904_191423_c05.csv
OPT1 | 5 |  | -1.5 | 1 | 2.7 | 607.67 | 600,616,607 | 8.020806 | 4t2c_opt_0904_191423_c05.csv
OPT1 | 5 |  | -1.5 | 1 | 2.8 | 635.33 | 639,639,628 | 6.350853 | 4t2c_opt_0904_191423_c05.csv
OPT1 | 5 |  | -1.5 | 1 | 2.9 | 675.33 | 671,675,680 | 4.50925 | 4t2c_opt_0904_191423_c05.csv
OPT1 | 5 |  | -1 | 1 | 0.3 | 863.33 | 863,864,863 | 0.5773503 | 4t2c_opt_0904_191423_c05.csv
OPT1 | 5 |  | -1 | 1 | 0.4 | 828.33 | 840,817,828 | 11.50362 | 4t2c_opt_0904_191423_c05.csv
OPT1 | 5 |  | -1 | 1 | 0.5 | 795.67 | 803,797,787 | 8.082904 | 4t2c_opt_0904_191423_c05.csv
OPT1 | 5 |  | -1 | 1 | 0.6 | 762.33 | 761,760,766 | 3.21455 | 4t2c_opt_0904_191423_c05.csv
OPT1 | 5 |  | -1 | 1 | 0.7 | 730.67 | 726,737,729 | 5.686241 | 4t2c_opt_0904_191423_c05.csv
OPT1 | 5 |  | -1 | 1 | 0.8 | 705 | 708,704,703 | 2.645751 | 4t2c_opt_0904_191423_c05.csv
OPT1 | 5 |  | -1 | 1 | 0.9 | 676 | 673,675,680 | 3.605551 | 4t2c_opt_0904_191423_c05.csv
OPT1 | 5 |  | -1 | 1 | 1 | 656 | 655,656,657 | 1 | 4t2c_opt_0904_191423_c05.csv
OPT1 | 5 |  | -1 | 1 | 1.1 | 632.33 | 633,632,632 | 0.5773503 | 4t2c_opt_0904_191423_c05.csv
OPT1 | 5 |  | -1 | 1 | 1.2 | 616 | 613,615,620 | 3.605551 | 4t2c_opt_0904_191423_c05.csv
OPT1 | 5 |  | -1 | 1 | 1.3 | 605.33 | 599,606,611 | 6.027714 | 4t2c_opt_0904_191423_c05.csv
OPT1 | 5 |  | -1 | 1 | 1.4 | 602.67 | 608,596,604 | 6.110101 | 4t2c_opt_0904_191423_c05.csv
OPT1 | 5 |  | -1 | 1 | 1.5 | 595 | 595,598,592 | 3 | 4t2c_opt_0904_191423_c05.csv
OPT1 | 5 |  | -1 | 1 | 1.6 | 596.67 | 592,600,598 | 4.163332 | 4t2c_opt_0904_191423_c05.csv
OPT1 | 5 |  | -1 | 1 | 1.7 | 596.67 | 600,592,598 | 4.163332 | 4t2c_opt_0904_191423_c05.csv
OPT1 | 5 |  | -1 | 1 | 1.8 | 601 | 608,600,595 | 6.557439 | 4t2c_opt_0904_191423_c05.csv
OPT1 | 5 |  | -1 | 1 | 1.9 | 616.33 | 617,616,616 | 0.5773503 | 4t2c_opt_0904_191423_c05.csv
OPT1 | 5 |  | -1 | 1 | 2 | 638.33 | 639,638,638 | 0.5773503 | 4t2c_opt_0904_191423_c05.csv
OPT1 | 5 |  | -1 | 1 | 2.1 | 659.67 | 659,664,656 | 4.041452 | 4t2c_opt_0904_191423_c05.csv
OPT1 | 5 |  | -1 | 1 | 2.2 | 678.33 | 673,681,681 | 4.618802 | 4t2c_opt_0904_191423_c05.csv
OPT1 | 5 |  | -1 | 1 | 2.3 | 698.33 | 694,697,704 | 5.131601 | 4t2c_opt_0904_191423_c05.csv
OPT1 | 5 |  | -1 | 1 | 2.4 | 733 | 735,736,728 | 4.358899 | 4t2c_opt_0904_191423_c05.csv
OPT1 | 5 |  | -1 | 1 | 2.5 | 758.67 | 760,764,752 | 6.110101 | 4t2c_opt_0904_191423_c05.csv
OPT1 | 5 |  | -1 | 1 | 2.6 | 788.33 | 790,785,790 | 2.886751 | 4t2c_opt_0904_191423_c05.csv
OPT1 | 5 |  | -1 | 1 | 2.7 | 820.33 | 825,816,820 | 4.50925 | 4t2c_opt_0904_191423_c05.csv
OPT1 | 5 |  | -1 | 1 | 2.8 | 858.33 | 856,859,860 | 2.081666 | 4t2c_opt_0904_191423_c05.csv
OPT1 | 5 |  | -1 | 2 | 0.2 | 878 | 879,876,879 | 1.732051 | 4t2c_opt_0904_191423_c05.csv
OPT1 | 5 |  | -1 | 2 | 0.3 | 849 | 847,856,844 | 6.244998 | 4t2c_opt_0904_191423_c05.csv
OPT1 | 5 |  | -1 | 2 | 0.4 | 807.33 | 816,809,797 | 9.609024 | 4t2c_opt_0904_191423_c05.csv
OPT1 | 5 |  | -1 | 2 | 0.5 | 775.67 | 775,784,768 | 8.020806 | 4t2c_opt_0904_191423_c05.csv
OPT1 | 5 |  | -1 | 2 | 0.6 | 742 | 748,741,737 | 5.567764 | 4t2c_opt_0904_191423_c05.csv
OPT1 | 5 |  | -1 | 2 | 0.7 | 715 | 715,718,712 | 3 | 4t2c_opt_0904_191423_c05.csv
OPT1 | 5 |  | -1 | 2 | 0.8 | 689.67 | 685,696,688 | 5.686241 | 4t2c_opt_0904_191423_c05.csv
OPT1 | 5 |  | -1 | 2 | 0.9 | 664.67 | 659,671,664 | 6.027714 | 4t2c_opt_0904_191423_c05.csv
OPT1 | 5 |  | -1 | 2 | 1 | 641 | 643,640,640 | 1.732051 | 4t2c_opt_0904_191423_c05.csv
OPT1 | 5 |  | -1 | 2 | 1.1 | 625 | 621,631,623 | 5.291503 | 4t2c_opt_0904_191423_c05.csv
OPT1 | 5 |  | -1 | 2 | 1.2 | 616.33 | 623,615,611 | 6.110101 | 4t2c_opt_0904_191423_c05.csv
OPT1 | 5 |  | -1 | 2 | 1.3 | 608.67 | 607,600,619 | 9.609024 | 4t2c_opt_0904_191423_c05.csv
OPT1 | 5 |  | -1 | 2 | 1.4 | 596.67 | 599,600,591 | 4.932883 | 4t2c_opt_0904_191423_c05.csv
OPT1 | 5 |  | -1 | 2 | 1.5 | 596 | 595,595,598 | 1.732051 | 4t2c_opt_0904_191423_c05.csv
OPT1 | 5 |  | -1 | 2 | 1.6 | 596 | 598,597,593 | 2.645751 | 4t2c_opt_0904_191423_c05.csv
OPT1 | 5 |  | -1 | 2 | 1.7 | 605 | 611,600,604 | 5.567764 | 4t2c_opt_0904_191423_c05.csv
OPT1 | 5 |  | -1 | 2 | 1.8 | 615.67 | 616,616,615 | 0.5773503 | 4t2c_opt_0904_191423_c05.csv
OPT1 | 5 |  | -1 | 2 | 1.9 | 625.67 | 630,622,625 | 4.041452 | 4t2c_opt_0904_191423_c05.csv
OPT1 | 5 |  | -1 | 2 | 2 | 637 | 643,633,635 | 5.291503 | 4t2c_opt_0904_191423_c05.csv
OPT1 | 5 |  | -1 | 2 | 2.1 | 658.67 | 659,657,660 | 1.527525 | 4t2c_opt_0904_191423_c05.csv
OPT1 | 5 |  | -1 | 2 | 2.2 | 688.33 | 686,688,691 | 2.516611 | 4t2c_opt_0904_191423_c05.csv
OPT1 | 5 |  | -1 | 2 | 2.3 | 714.67 | 712,713,719 | 3.785939 | 4t2c_opt_0904_191423_c05.csv
OPT1 | 5 |  | -1 | 2 | 2.4 | 742.33 | 739,744,744 | 2.886751 | 4t2c_opt_0904_191423_c05.csv
OPT1 | 5 |  | -1 | 2 | 2.5 | 773.67 | 779,774,768 | 5.507571 | 4t2c_opt_0904_191423_c05.csv
OPT1 | 5 |  | -1 | 2 | 2.6 | 803.33 | 806,803,801 | 2.516611 | 4t2c_opt_0904_191423_c05.csv
OPT1 | 5 |  | -1 | 2 | 2.7 | 843.67 | 848,844,839 | 4.50925 | 4t2c_opt_0904_191423_c05.csv
OPT1 | 5 |  | -1 | 2 | 2.8 | 877 | 883,872,876 | 5.567764 | 4t2c_opt_0904_191423_c05.csv
OPT1 | 5 |  | -0.6 | 1 | -0.2 | 811.33 | 811,807,816 | 4.50925 | 4t2c_opt_0904_191423_c05.csv
OPT1 | 5 |  | -0.6 | 1 | -0.1 | 778.33 | 783,783,769 | 8.082904 | 4t2c_opt_0904_191423_c05.csv
OPT1 | 5 |  | -0.6 | 1 | 0 | 744 | 744,744,744 | 0 | 4t2c_opt_0904_191423_c05.csv
OPT1 | 5 |  | -0.6 | 1 | 0.1 | 712.67 | 710,717,711 | 3.785939 | 4t2c_opt_0904_191423_c05.csv
OPT1 | 5 |  | -0.6 | 1 | 0.2 | 685 | 684,683,688 | 2.645751 | 4t2c_opt_0904_191423_c05.csv
OPT1 | 5 |  | -0.6 | 1 | 0.3 | 659 | 664,659,654 | 5 | 4t2c_opt_0904_191423_c05.csv
OPT1 | 5 |  | -0.6 | 1 | 0.4 | 638.33 | 636,640,639 | 2.081666 | 4t2c_opt_0904_191423_c05.csv
OPT1 | 5 |  | -0.6 | 1 | 0.5 | 611 | 609,615,609 | 3.464102 | 4t2c_opt_0904_191423_c05.csv
OPT1 | 5 |  | -0.6 | 1 | 0.6 | 595.67 | 595,600,592 | 4.041452 | 4t2c_opt_0904_191423_c05.csv
OPT1 | 5 |  | -0.6 | 1 | 0.7 | 577 | 575,584,572 | 6.244998 | 4t2c_opt_0904_191423_c05.csv
OPT1 | 5 |  | -0.6 | 1 | 0.8 | 568 | 568,569,567 | 1 | 4t2c_opt_0904_191423_c05.csv
OPT1 | 5 |  | -0.6 | 1 | 0.9 | 558.67 | 555,558,563 | 4.041452 | 4t2c_opt_0904_191423_c05.csv
OPT1 | 5 |  | -0.6 | 1 | 1 | 559.33 | 560,564,554 | 5.033223 | 4t2c_opt_0904_191423_c05.csv
OPT1 | 5 |  | -0.6 | 1 | 1.1 | 567.67 | 568,566,569 | 1.527525 | 4t2c_opt_0904_191423_c05.csv
OPT1 | 5 |  | -0.6 | 1 | 1.2 | 570.67 | 574,571,567 | 3.511885 | 4t2c_opt_0904_191423_c05.csv
OPT1 | 5 |  | -0.6 | 1 | 1.3 | 590 | 592,588,590 | 2 | 4t2c_opt_0904_191423_c05.csv
OPT1 | 5 |  | -0.6 | 1 | 1.4 | 608 | 608,608,608 | 0 | 4t2c_opt_0904_191423_c05.csv
OPT1 | 5 |  | -0.6 | 1 | 1.5 | 621.67 | 617,628,620 | 5.686241 | 4t2c_opt_0904_191423_c05.csv
OPT1 | 5 |  | -0.6 | 1 | 1.6 | 641.33 | 643,640,641 | 1.527525 | 4t2c_opt_0904_191423_c05.csv
OPT1 | 5 |  | -0.6 | 1 | 1.7 | 667 | 675,667,659 | 8 | 4t2c_opt_0904_191423_c05.csv
OPT1 | 5 |  | -0.6 | 1 | 1.8 | 705.33 | 705,707,704 | 1.527525 | 4t2c_opt_0904_191423_c05.csv
OPT1 | 5 |  | -0.6 | 1 | 1.9 | 735.67 | 736,739,732 | 3.511885 | 4t2c_opt_0904_191423_c05.csv
OPT1 | 5 |  | -0.6 | 1 | 2 | 765.33 | 764,763,769 | 3.21455 | 4t2c_opt_0904_191423_c05.csv
OPT1 | 5 |  | -0.6 | 1 | 2.1 | 792.67 | 799,792,787 | 6.027714 | 4t2c_opt_0904_191423_c05.csv
OPT1 | 5 |  | -0.6 | 1 | 2.2 | 835.33 | 832,839,835 | 3.511885 | 4t2c_opt_0904_191423_c05.csv
OPT1 | 5 |  | -0.3 | 1 | -0.7 | 815.33 | 816,807,823 | 8.020806 | 4t2c_opt_0904_191423_c05.csv
OPT1 | 5 |  | -0.3 | 1 | -0.6 | 767.33 | 768,765,769 | 2.081666 | 4t2c_opt_0904_191423_c05.csv
OPT1 | 5 |  | -0.3 | 1 | -0.5 | 745 | 748,744,743 | 2.645751 | 4t2c_opt_0904_191423_c05.csv
OPT1 | 5 |  | -0.3 | 1 | -0.4 | 707 | 705,705,711 | 3.464102 | 4t2c_opt_0904_191423_c05.csv
OPT1 | 5 |  | -0.3 | 1 | -0.3 | 674 | 675,668,679 | 5.567764 | 4t2c_opt_0904_191423_c05.csv
OPT1 | 5 |  | -0.3 | 1 | -0.2 | 652.67 | 655,648,655 | 4.041452 | 4t2c_opt_0904_191423_c05.csv
OPT1 | 5 |  | -0.3 | 1 | -0.1 | 625.67 | 628,625,624 | 2.081666 | 4t2c_opt_0904_191423_c05.csv
OPT1 | 5 |  | -0.3 | 1 | 0 | 609.33 | 601,608,619 | 9.073772 | 4t2c_opt_0904_191423_c05.csv
OPT1 | 5 |  | -0.3 | 1 | 0.1 | 588.33 | 587,591,587 | 2.309401 | 4t2c_opt_0904_191423_c05.csv
OPT1 | 5 |  | -0.3 | 1 | 0.2 | 569.33 | 569,568,571 | 1.527525 | 4t2c_opt_0904_191423_c05.csv
OPT1 | 5 |  | -0.3 | 1 | 0.3 | 558 | 555,559,560 | 2.645751 | 4t2c_opt_0904_191423_c05.csv
OPT1 | 5 |  | -0.3 | 1 | 0.4 | 559.67 | 567,551,561 | 8.082904 | 4t2c_opt_0904_191423_c05.csv
OPT1 | 5 |  | -0.3 | 1 | 0.5 | 550.33 | 544,551,556 | 6.027714 | 4t2c_opt_0904_191423_c05.csv
OPT1 | 5 |  | -0.3 | 1 | 0.6 | 550 | 553,544,553 | 5.196152 | 4t2c_opt_0904_191423_c05.csv
OPT1 | 5 |  | -0.3 | 1 | 0.7 | 560.33 | 561,560,560 | 0.5773503 | 4t2c_opt_0904_191423_c05.csv
OPT1 | 5 |  | -0.3 | 1 | 0.8 | 567.33 | 571,563,568 | 4.041452 | 4t2c_opt_0904_191423_c05.csv
OPT1 | 5 |  | -0.3 | 1 | 0.9 | 583.67 | 599,576,576 | 13.27906 | 4t2c_opt_0904_191423_c05.csv
OPT1 | 5 |  | -0.3 | 1 | 1 | 611.33 | 611,615,608 | 3.511885 | 4t2c_opt_0904_191423_c05.csv
OPT1 | 5 |  | -0.3 | 1 | 1.1 | 627.33 | 624,628,630 | 3.05505 | 4t2c_opt_0904_191423_c05.csv
OPT1 | 5 |  | -0.3 | 1 | 1.2 | 648.67 | 653,645,648 | 4.041452 | 4t2c_opt_0904_191423_c05.csv
OPT1 | 5 |  | -0.3 | 1 | 1.3 | 684 | 681,680,691 | 6.082763 | 4t2c_opt_0904_191423_c05.csv
OPT1 | 5 |  | -0.3 | 1 | 1.4 | 712.33 | 711,715,711 | 2.309401 | 4t2c_opt_0904_191423_c05.csv
OPT1 | 5 |  | -0.3 | 1 | 1.5 | 740.67 | 744,744,734 | 5.773503 | 4t2c_opt_0904_191423_c05.csv
OPT1 | 5 |  | -0.3 | 1 | 1.6 | 778 | 779,779,776 | 1.732051 | 4t2c_opt_0904_191423_c05.csv
OPT1 | 5 |  | -0.3 | 1 | 1.7 | 815 | 816,822,807 | 7.549834 | 4t2c_opt_0904_191423_c05.csv
OPT1 | 5 |  | 0 | 1 | -1.2 | 811 | 803,811,819 | 8 | 4t2c_opt_0904_191423_c05.csv
OPT1 | 5 |  | 0 | 1 | -1.1 | 772.67 | 775,775,768 | 4.041452 | 4t2c_opt_0904_191423_c05.csv
OPT1 | 5 |  | 0 | 1 | -1 | 741.67 | 739,739,747 | 4.618802 | 4t2c_opt_0904_191423_c05.csv
OPT1 | 5 |  | 0 | 1 | -0.9 | 707.33 | 711,704,707 | 3.511885 | 4t2c_opt_0904_191423_c05.csv
OPT1 | 5 |  | 0 | 1 | -0.8 | 675.67 | 679,671,677 | 4.163332 | 4t2c_opt_0904_191423_c05.csv
OPT1 | 5 |  | 0 | 1 | -0.7 | 653.33 | 655,649,656 | 3.785939 | 4t2c_opt_0904_191423_c05.csv
OPT1 | 5 |  | 0 | 1 | -0.6 | 627 | 625,629,627 | 2 | 4t2c_opt_0904_191423_c05.csv
OPT1 | 5 |  | 0 | 1 | -0.5 | 601.33 | 601,603,600 | 1.527525 | 4t2c_opt_0904_191423_c05.csv
OPT1 | 5 |  | 0 | 1 | -0.4 | 585 | 580,590,585 | 5 | 4t2c_opt_0904_191423_c05.csv
OPT1 | 5 |  | 0 | 1 | -0.3 | 562.67 | 568,567,553 | 8.386497 | 4t2c_opt_0904_191423_c05.csv
OPT1 | 5 |  | 0 | 1 | -0.2 | 555.33 | 547,561,558 | 7.371115 | 4t2c_opt_0904_191423_c05.csv
OPT1 | 5 |  | 0 | 1 | -0.1 | 546.33 | 551,544,544 | 4.041452 | 4t2c_opt_0904_191423_c05.csv
OPT1 | 5 |  | 0 | 1 | 0 | 541.67 | 543,537,545 | 4.163332 | 4t2c_opt_0904_191423_c05.csv
OPT1 | 5 |  | 0 | 1 | 0.1 | 544 | 548,552,532 | 10.58301 | 4t2c_opt_0904_191423_c05.csv
OPT1 | 5 |  | 0 | 1 | 0.2 | 559.67 | 568,559,552 | 8.020806 | 4t2c_opt_0904_191423_c05.csv
OPT1 | 5 |  | 0 | 1 | 0.3 | 567.67 | 564,574,565 | 5.507571 | 4t2c_opt_0904_191423_c05.csv
OPT1 | 5 |  | 0 | 1 | 0.4 | 585 | 593,579,583 | 7.211103 | 4t2c_opt_0904_191423_c05.csv
OPT1 | 5 |  | 0 | 1 | 0.5 | 605.67 | 608,609,600 | 4.932883 | 4t2c_opt_0904_191423_c05.csv
OPT1 | 5 |  | 0 | 1 | 0.6 | 627.33 | 620,631,631 | 6.350853 | 4t2c_opt_0904_191423_c05.csv
OPT1 | 5 |  | 0 | 1 | 0.7 | 643 | 640,640,649 | 5.196152 | 4t2c_opt_0904_191423_c05.csv
OPT1 | 5 |  | 0 | 1 | 0.8 | 683 | 680,678,691 | 7 | 4t2c_opt_0904_191423_c05.csv
OPT1 | 5 |  | 0 | 1 | 0.9 | 700.33 | 704,701,696 | 4.041452 | 4t2c_opt_0904_191423_c05.csv
OPT1 | 5 |  | 0 | 1 | 1 | 739.33 | 731,744,743 | 7.234178 | 4t2c_opt_0904_191423_c05.csv
OPT1 | 5 |  | 0 | 1 | 1.1 | 772.33 | 769,768,780 | 6.658328 | 4t2c_opt_0904_191423_c05.csv
OPT1 | 5 |  | 0 | 1 | 1.2 | 810.33 | 799,815,817 | 9.865766 | 4t2c_opt_0904_191423_c05.csv
OPT1 | 5 |  | 0.3 | 1 | -1.7 | 813.67 | 812,817,812 | 2.886751 | 4t2c_opt_0904_191423_c05.csv
OPT1 | 5 |  | 0.3 | 1 | -1.6 | 779.67 | 775,787,777 | 6.429101 | 4t2c_opt_0904_191423_c05.csv
OPT1 | 5 |  | 0.3 | 1 | -1.5 | 741.33 | 737,745,742 | 4.041452 | 4t2c_opt_0904_191423_c05.csv
OPT1 | 5 |  | 0.3 | 1 | -1.4 | 713.33 | 719,712,709 | 5.131601 | 4t2c_opt_0904_191423_c05.csv
OPT1 | 5 |  | 0.3 | 1 | -1.3 | 681.33 | 680,680,684 | 2.309401 | 4t2c_opt_0904_191423_c05.csv
OPT1 | 5 |  | 0.3 | 1 | -1.2 | 655.67 | 657,655,655 | 1.154701 | 4t2c_opt_0904_191423_c05.csv
OPT1 | 5 |  | 0.3 | 1 | -1.1 | 633 | 631,632,636 | 2.645751 | 4t2c_opt_0904_191423_c05.csv
OPT1 | 5 |  | 0.3 | 1 | -1 | 608.33 | 611,608,606 | 2.516611 | 4t2c_opt_0904_191423_c05.csv
OPT1 | 5 |  | 0.3 | 1 | -0.9 | 587.33 | 588,589,585 | 2.081666 | 4t2c_opt_0904_191423_c05.csv
OPT1 | 5 |  | 0.3 | 1 | -0.8 | 573.33 | 575,568,577 | 4.725816 | 4t2c_opt_0904_191423_c05.csv
OPT1 | 5 |  | 0.3 | 1 | -0.7 | 563.33 | 556,579,555 | 13.57694 | 4t2c_opt_0904_191423_c05.csv
OPT1 | 5 |  | 0.3 | 1 | -0.6 | 550 | 549,552,549 | 1.732051 | 4t2c_opt_0904_191423_c05.csv
OPT1 | 5 |  | 0.3 | 1 | -0.5 | 548.67 | 548,551,547 | 2.081666 | 4t2c_opt_0904_191423_c05.csv
OPT1 | 5 |  | 0.3 | 1 | -0.4 | 551.33 | 551,551,552 | 0.5773503 | 4t2c_opt_0904_191423_c05.csv
OPT1 | 5 |  | 0.3 | 1 | -0.3 | 568.33 | 572,570,563 | 4.725816 | 4t2c_opt_0904_191423_c05.csv
OPT1 | 5 |  | 0.3 | 1 | -0.2 | 565.67 | 561,565,571 | 5.033223 | 4t2c_opt_0904_191423_c05.csv
OPT1 | 5 |  | 0.3 | 1 | -0.1 | 587.67 | 588,587,588 | 0.5773503 | 4t2c_opt_0904_191423_c05.csv
OPT1 | 5 |  | 0.3 | 1 | 0 | 601 | 603,600,600 | 1.732051 | 4t2c_opt_0904_191423_c05.csv
OPT1 | 5 |  | 0.3 | 1 | 0.1 | 628 | 621,631,632 | 6.082763 | 4t2c_opt_0904_191423_c05.csv
OPT1 | 5 |  | 0.3 | 1 | 0.2 | 646.67 | 648,644,648 | 2.309401 | 4t2c_opt_0904_191423_c05.csv
OPT1 | 5 |  | 0.3 | 1 | 0.3 | 676.67 | 677,677,676 | 0.5773503 | 4t2c_opt_0904_191423_c05.csv
OPT1 | 5 |  | 0.3 | 1 | 0.4 | 701 | 705,703,695 | 5.291503 | 4t2c_opt_0904_191423_c05.csv
OPT1 | 5 |  | 0.3 | 1 | 0.5 | 739.67 | 736,739,744 | 4.041452 | 4t2c_opt_0904_191423_c05.csv
OPT1 | 5 |  | 0.3 | 1 | 0.6 | 778 | 783,780,771 | 6.244998 | 4t2c_opt_0904_191423_c05.csv
OPT1 | 5 |  | 0.3 | 1 | 0.7 | 809.33 | 808,812,808 | 2.309401 | 4t2c_opt_0904_191423_c05.csv
OPT1 | 5 |  | 0.6 | 1 | -2.2 | 838.33 | 839,841,835 | 3.05505 | 4t2c_opt_0904_191423_c05.csv
OPT1 | 5 |  | 0.6 | 1 | -2.1 | 797.67 | 799,796,798 | 1.527525 | 4t2c_opt_0904_191423_c05.csv
OPT1 | 5 |  | 0.6 | 1 | -2 | 767.67 | 768,771,764 | 3.511885 | 4t2c_opt_0904_191423_c05.csv
OPT1 | 5 |  | 0.6 | 1 | -1.9 | 731.67 | 736,732,727 | 4.50925 | 4t2c_opt_0904_191423_c05.csv
OPT1 | 5 |  | 0.6 | 1 | -1.8 | 709 | 712,711,704 | 4.358899 | 4t2c_opt_0904_191423_c05.csv
OPT1 | 5 |  | 0.6 | 1 | -1.7 | 671.67 | 671,671,673 | 1.154701 | 4t2c_opt_0904_191423_c05.csv
OPT1 | 5 |  | 0.6 | 1 | -1.6 | 648.67 | 649,648,649 | 0.5773503 | 4t2c_opt_0904_191423_c05.csv
OPT1 | 5 |  | 0.6 | 1 | -1.5 | 623.33 | 620,625,625 | 2.886751 | 4t2c_opt_0904_191423_c05.csv
OPT1 | 5 |  | 0.6 | 1 | -1.4 | 605.33 | 608,604,604 | 2.309401 | 4t2c_opt_0904_191423_c05.csv
OPT1 | 5 |  | 0.6 | 1 | -1.3 | 589.33 | 591,592,585 | 3.785939 | 4t2c_opt_0904_191423_c05.csv
OPT1 | 5 |  | 0.6 | 1 | -1.2 | 569.33 | 569,575,564 | 5.507571 | 4t2c_opt_0904_191423_c05.csv
OPT1 | 5 |  | 0.6 | 1 | -1.1 | 564.33 | 575,566,552 | 11.59023 | 4t2c_opt_0904_191423_c05.csv
OPT1 | 5 |  | 0.6 | 1 | -1 | 558.67 | 560,567,549 | 9.073772 | 4t2c_opt_0904_191423_c05.csv
OPT1 | 5 |  | 0.6 | 1 | -0.9 | 558.33 | 553,562,560 | 4.725816 | 4t2c_opt_0904_191423_c05.csv
OPT1 | 5 |  | 0.6 | 1 | -0.8 | 571.33 | 568,579,567 | 6.658328 | 4t2c_opt_0904_191423_c05.csv
OPT1 | 5 |  | 0.6 | 1 | -0.7 | 572.33 | 573,577,567 | 5.033223 | 4t2c_opt_0904_191423_c05.csv
OPT1 | 5 |  | 0.6 | 1 | -0.6 | 594.33 | 595,588,600 | 6.027714 | 4t2c_opt_0904_191423_c05.csv
OPT1 | 5 |  | 0.6 | 1 | -0.5 | 608 | 606,609,609 | 1.732051 | 4t2c_opt_0904_191423_c05.csv
OPT1 | 5 |  | 0.6 | 1 | -0.4 | 629 | 627,630,630 | 1.732051 | 4t2c_opt_0904_191423_c05.csv
OPT1 | 5 |  | 0.6 | 1 | -0.3 | 654 | 657,656,649 | 4.358899 | 4t2c_opt_0904_191423_c05.csv
OPT1 | 5 |  | 0.6 | 1 | -0.2 | 679.33 | 675,684,679 | 4.50925 | 4t2c_opt_0904_191423_c05.csv
OPT1 | 5 |  | 0.6 | 1 | -0.1 | 713.67 | 712,718,711 | 3.785939 | 4t2c_opt_0904_191423_c05.csv
OPT1 | 5 |  | 0.6 | 1 | 0 | 742.67 | 745,744,739 | 3.21455 | 4t2c_opt_0904_191423_c05.csv
OPT1 | 5 |  | 0.6 | 1 | 0.1 | 772.67 | 776,771,771 | 2.886751 | 4t2c_opt_0904_191423_c05.csv
OPT1 | 5 |  | 0.6 | 1 | 0.2 | 805 | 796,812,807 | 8.185353 | 4t2c_opt_0904_191423_c05.csv
OPT1 | 5 |  | 1 | 1 | -2.8 | 859.67 | 856,871,852 | 10.01665 | 4t2c_opt_0904_191423_c05.csv
OPT1 | 5 |  | 1 | 1 | -2.7 | 822.67 | 825,827,816 | 5.859465 | 4t2c_opt_0904_191423_c05.csv
OPT1 | 5 |  | 1 | 1 | -2.6 | 789.67 | 796,793,780 | 8.504901 | 4t2c_opt_0904_191423_c05.csv
OPT1 | 5 |  | 1 | 1 | -2.5 | 758.67 | 756,756,764 | 4.618802 | 4t2c_opt_0904_191423_c05.csv
OPT1 | 5 |  | 1 | 1 | -2.4 | 730.33 | 728,728,735 | 4.041452 | 4t2c_opt_0904_191423_c05.csv
OPT1 | 5 |  | 1 | 1 | -2.3 | 696.67 | 700,702,688 | 7.571878 | 4t2c_opt_0904_191423_c05.csv
OPT1 | 5 |  | 1 | 1 | -2.2 | 672.33 | 671,675,671 | 2.309401 | 4t2c_opt_0904_191423_c05.csv
OPT1 | 5 |  | 1 | 1 | -2.1 | 655.67 | 656,656,655 | 0.5773503 | 4t2c_opt_0904_191423_c05.csv
OPT1 | 5 |  | 1 | 1 | -2 | 632 | 633,635,628 | 3.605551 | 4t2c_opt_0904_191423_c05.csv
OPT1 | 5 |  | 1 | 1 | -1.9 | 620.67 | 624,624,614 | 5.773503 | 4t2c_opt_0904_191423_c05.csv
OPT1 | 5 |  | 1 | 1 | -1.8 | 602 | 608,606,592 | 8.717798 | 4t2c_opt_0904_191423_c05.csv
OPT1 | 5 |  | 1 | 1 | -1.7 | 594.67 | 600,591,593 | 4.725816 | 4t2c_opt_0904_191423_c05.csv
OPT1 | 5 |  | 1 | 1 | -1.6 | 593 | 600,587,592 | 6.557439 | 4t2c_opt_0904_191423_c05.csv
OPT1 | 5 |  | 1 | 1 | -1.5 | 595 | 598,593,594 | 2.645751 | 4t2c_opt_0904_191423_c05.csv
OPT1 | 5 |  | 1 | 1 | -1.4 | 601 | 604,601,598 | 3 | 4t2c_opt_0904_191423_c05.csv
OPT1 | 5 |  | 1 | 1 | -1.3 | 605.67 | 608,604,605 | 2.081666 | 4t2c_opt_0904_191423_c05.csv
OPT1 | 5 |  | 1 | 1 | -1.2 | 619.67 | 617,615,627 | 6.429101 | 4t2c_opt_0904_191423_c05.csv
OPT1 | 5 |  | 1 | 1 | -1.1 | 628.33 | 636,620,629 | 8.020806 | 4t2c_opt_0904_191423_c05.csv
OPT1 | 5 |  | 1 | 1 | -1 | 649.33 | 649,647,652 | 2.516611 | 4t2c_opt_0904_191423_c05.csv
OPT1 | 5 |  | 1 | 1 | -0.9 | 674 | 672,679,671 | 4.358899 | 4t2c_opt_0904_191423_c05.csv
OPT1 | 5 |  | 1 | 1 | -0.8 | 697.67 | 695,691,707 | 8.326664 | 4t2c_opt_0904_191423_c05.csv
OPT1 | 5 |  | 1 | 1 | -0.7 | 728 | 733,723,728 | 5 | 4t2c_opt_0904_191423_c05.csv
OPT1 | 5 |  | 1 | 1 | -0.6 | 754 | 753,752,757 | 2.645751 | 4t2c_opt_0904_191423_c05.csv
OPT1 | 5 |  | 1 | 1 | -0.5 | 784.67 | 787,784,783 | 2.081666 | 4t2c_opt_0904_191423_c05.csv
OPT1 | 5 |  | 1 | 1 | -0.4 | 821 | 816,819,828 | 6.244998 | 4t2c_opt_0904_191423_c05.csv
OPT1 | 5 |  | 1 | 1 | -0.3 | 858.67 | 851,860,865 | 7.094599 | 4t2c_opt_0904_191423_c05.csv
OPT1 | 5 |  | 1.5 | 1 | -2.9 | 671.67 | 676,672,667 | 4.50925 | 4t2c_opt_0904_191423_c05.csv
OPT1 | 5 |  | 1.5 | 1 | -2.8 | 638.33 | 633,643,639 | 5.033223 | 4t2c_opt_0904_191423_c05.csv
OPT1 | 5 |  | 1.5 | 1 | -2.7 | 600.67 | 604,607,591 | 8.504901 | 4t2c_opt_0904_191423_c05.csv
OPT1 | 5 |  | 1.5 | 1 | -2.6 | 576 | 577,579,572 | 3.605551 | 4t2c_opt_0904_191423_c05.csv
OPT1 | 5 |  | 1.5 | 1 | -2.5 | 551 | 560,548,545 | 7.937254 | 4t2c_opt_0904_191423_c05.csv
OPT1 | 5 |  | 1.5 | 1 | -2.4 | 522 | 519,524,523 | 2.645751 | 4t2c_opt_0904_191423_c05.csv
OPT1 | 5 |  | 1.5 | 1 | -2.3 | 509.33 | 510,510,508 | 1.154701 | 4t2c_opt_0904_191423_c05.csv
OPT1 | 5 |  | 1.5 | 1 | -2.2 | 489.33 | 492,492,484 | 4.618802 | 4t2c_opt_0904_191423_c05.csv
OPT1 | 5 |  | 1.5 | 1 | -2.1 | 479 | 479,480,478 | 1 | 4t2c_opt_0904_191423_c05.csv
OPT1 | 5 |  | 1.5 | 1 | -2 | 469.67 | 469,470,470 | 0.5773503 | 4t2c_opt_0904_191423_c05.csv
OPT1 | 5 |  | 1.5 | 1 | -1.9 | 467.33 | 463,472,467 | 4.50925 | 4t2c_opt_0904_191423_c05.csv
OPT1 | 5 |  | 1.5 | 1 | -1.8 | 473.67 | 469,476,476 | 4.041452 | 4t2c_opt_0904_191423_c05.csv
OPT1 | 5 |  | 1.5 | 1 | -1.7 | 486.33 | 488,491,480 | 5.686241 | 4t2c_opt_0904_191423_c05.csv
OPT1 | 5 |  | 1.5 | 1 | -1.6 | 492.33 | 492,492,493 | 0.5773503 | 4t2c_opt_0904_191423_c05.csv
OPT1 | 5 |  | 1.5 | 1 | -1.5 | 514 | 512,517,513 | 2.645751 | 4t2c_opt_0904_191423_c05.csv
OPT1 | 5 |  | 1.5 | 1 | -1.4 | 532 | 528,535,533 | 3.605551 | 4t2c_opt_0904_191423_c05.csv
OPT1 | 5 |  | 1.5 | 1 | -1.3 | 566.33 | 572,566,561 | 5.507571 | 4t2c_opt_0904_191423_c05.csv
OPT1 | 5 |  | 1.5 | 1 | -1.2 | 587.67 | 587,589,587 | 1.154701 | 4t2c_opt_0904_191423_c05.csv
OPT1 | 5 |  | 1.5 | 1 | -1.1 | 619 | 615,620,622 | 3.605551 | 4t2c_opt_0904_191423_c05.csv
OPT1 | 5 |  | 1.5 | 1 | -1 | 649 | 643,653,651 | 5.291503 | 4t2c_opt_0904_191423_c05.csv
OPT1 | 5 |  | 1.5 | 1 | -0.9 | 684 | 680,687,685 | 3.605551 | 4t2c_opt_0904_191423_c05.csv
OPT1 | 6 |  | -1.5 | 1 | 0.6 | 656.67 | 659,652,659 | 4.041452 | 4t2c_opt_0904_191423_c06.csv
OPT1 | 6 |  | -1.5 | 1 | 0.7 | 613.67 | 615,619,607 | 6.110101 | 4t2c_opt_0904_191423_c06.csv
OPT1 | 6 |  | -1.5 | 1 | 0.8 | 585.67 | 593,583,581 | 6.429101 | 4t2c_opt_0904_191423_c06.csv
OPT1 | 6 |  | -1.5 | 1 | 0.9 | 549.67 | 545,553,551 | 4.163332 | 4t2c_opt_0904_191423_c06.csv
OPT1 | 6 |  | -1.5 | 1 | 1 | 513.67 | 510,519,512 | 4.725816 | 4t2c_opt_0904_191423_c06.csv
OPT1 | 6 |  | -1.5 | 1 | 1.1 | 483 | 481,483,485 | 2 | 4t2c_opt_0904_191423_c06.csv
OPT1 | 6 |  | -1.5 | 1 | 1.2 | 451 | 447,451,455 | 4 | 4t2c_opt_0904_191423_c06.csv
OPT1 | 6 |  | -1.5 | 1 | 1.3 | 422.33 | 424,420,423 | 2.081666 | 4t2c_opt_0904_191423_c06.csv
OPT1 | 6 |  | -1.5 | 1 | 1.4 | 400.33 | 401,399,401 | 1.154701 | 4t2c_opt_0904_191423_c06.csv
OPT1 | 6 |  | -1.5 | 1 | 1.5 | 379.67 | 384,382,373 | 5.859465 | 4t2c_opt_0904_191423_c06.csv
OPT1 | 6 |  | -1.5 | 1 | 1.6 | 369.67 | 374,364,371 | 5.131601 | 4t2c_opt_0904_191423_c06.csv
OPT1 | 6 |  | -1.5 | 1 | 1.7 | 354.67 | 355,352,357 | 2.516611 | 4t2c_opt_0904_191423_c06.csv
OPT1 | 6 |  | -1.5 | 1 | 1.8 | 348.67 | 355,339,352 | 8.504901 | 4t2c_opt_0904_191423_c06.csv
OPT1 | 6 |  | -1.5 | 1 | 1.9 | 346 | 347,340,351 | 5.567764 | 4t2c_opt_0904_191423_c06.csv
OPT1 | 6 |  | -1.5 | 1 | 2 | 341.33 | 340,334,350 | 8.082904 | 4t2c_opt_0904_191423_c06.csv
OPT1 | 6 |  | -1.5 | 1 | 2.1 | 351.67 | 348,352,355 | 3.511885 | 4t2c_opt_0904_191423_c06.csv
OPT1 | 6 |  | -1.5 | 1 | 2.2 | 361.67 | 364,355,366 | 5.859465 | 4t2c_opt_0904_191423_c06.csv
OPT1 | 6 |  | -1.5 | 1 | 2.3 | 373.67 | 376,370,375 | 3.21455 | 4t2c_opt_0904_191423_c06.csv
OPT1 | 6 |  | -1.5 | 1 | 2.4 | 395.33 | 395,384,407 | 11.50362 | 4t2c_opt_0904_191423_c06.csv
OPT1 | 6 |  | -1.5 | 1 | 2.5 | 415 | 414,412,419 | 3.605551 | 4t2c_opt_0904_191423_c06.csv
OPT1 | 6 |  | -1.5 | 1 | 2.6 | 445.67 | 449,443,445 | 3.05505 | 4t2c_opt_0904_191423_c06.csv
OPT1 | 6 |  | -1.5 | 1 | 2.7 | 476.33 | 476,477,476 | 0.5773503 | 4t2c_opt_0904_191423_c06.csv
OPT1 | 6 |  | -1.5 | 1 | 2.8 | 506.67 | 504,504,512 | 4.618802 | 4t2c_opt_0904_191423_c06.csv
OPT1 | 6 |  | -1.5 | 1 | 2.9 | 539.67 | 540,540,539 | 0.5773503 | 4t2c_opt_0904_191423_c06.csv
OPT1 | 6 |  | -1.5 | 1 | 3 | 563.67 | 569,563,559 | 5.033223 | 4t2c_opt_0904_191423_c06.csv
OPT1 | 6 |  | -1 | 1 | 0 | 826.33 | 828,832,819 | 6.658328 | 4t2c_opt_0904_191423_c06.csv
OPT1 | 6 |  | -1 | 1 | 0.1 | 795 | 793,791,801 | 5.291503 | 4t2c_opt_0904_191423_c06.csv
OPT1 | 6 |  | -1 | 1 | 0.2 | 761.33 | 768,760,756 | 6.110101 | 4t2c_opt_0904_191423_c06.csv
OPT1 | 6 |  | -1 | 1 | 0.3 | 725 | 719,735,721 | 8.717798 | 4t2c_opt_0904_191423_c06.csv
OPT1 | 6 |  | -1 | 1 | 0.4 | 691 | 691,691,691 | 0 | 4t2c_opt_0904_191423_c06.csv
OPT1 | 6 |  | -1 | 1 | 0.5 | 653.33 | 649,663,648 | 8.386497 | 4t2c_opt_0904_191423_c06.csv
OPT1 | 6 |  | -1 | 1 | 0.6 | 619.33 | 631,616,611 | 10.40833 | 4t2c_opt_0904_191423_c06.csv
OPT1 | 6 |  | -1 | 1 | 0.7 | 589.67 | 595,583,591 | 6.110101 | 4t2c_opt_0904_191423_c06.csv
OPT1 | 6 |  | -1 | 1 | 0.8 | 548.67 | 547,547,552 | 2.886751 | 4t2c_opt_0904_191423_c06.csv
OPT1 | 6 |  | -1 | 1 | 0.9 | 520.67 | 519,524,519 | 2.886751 | 4t2c_opt_0904_191423_c06.csv
OPT1 | 6 |  | -1 | 1 | 1 | 495.67 | 493,496,498 | 2.516611 | 4t2c_opt_0904_191423_c06.csv
OPT1 | 6 |  | -1 | 1 | 1.1 | 472.33 | 479,467,471 | 6.110101 | 4t2c_opt_0904_191423_c06.csv
OPT1 | 6 |  | -1 | 1 | 1.2 | 448.67 | 451,455,440 | 7.767453 | 4t2c_opt_0904_191423_c06.csv
OPT1 | 6 |  | -1 | 1 | 1.3 | 438.67 | 427,440,449 | 11.06044 | 4t2c_opt_0904_191423_c06.csv
OPT1 | 6 |  | -1 | 1 | 1.4 | 426 | 428,425,425 | 1.732051 | 4t2c_opt_0904_191423_c06.csv
OPT1 | 6 |  | -1 | 1 | 1.5 | 420.67 | 423,416,423 | 4.041452 | 4t2c_opt_0904_191423_c06.csv
OPT1 | 6 |  | -1 | 1 | 1.6 | 419.67 | 416,428,415 | 7.234178 | 4t2c_opt_0904_191423_c06.csv
OPT1 | 6 |  | -1 | 1 | 1.7 | 428 | 424,439,421 | 9.643651 | 4t2c_opt_0904_191423_c06.csv
OPT1 | 6 |  | -1 | 1 | 1.8 | 436.33 | 441,432,436 | 4.50925 | 4t2c_opt_0904_191423_c06.csv
OPT1 | 6 |  | -1 | 1 | 1.9 | 448.33 | 454,451,440 | 7.371115 | 4t2c_opt_0904_191423_c06.csv
OPT1 | 6 |  | -1 | 1 | 2 | 469.67 | 469,470,470 | 0.5773503 | 4t2c_opt_0904_191423_c06.csv
OPT1 | 6 |  | -1 | 1 | 2.1 | 489 | 492,486,489 | 3 | 4t2c_opt_0904_191423_c06.csv
OPT1 | 6 |  | -1 | 1 | 2.2 | 517.67 | 520,518,515 | 2.516611 | 4t2c_opt_0904_191423_c06.csv
OPT1 | 6 |  | -1 | 1 | 2.3 | 546.33 | 540,552,547 | 6.027714 | 4t2c_opt_0904_191423_c06.csv
OPT1 | 6 |  | -1 | 1 | 2.4 | 574.33 | 576,571,576 | 2.886751 | 4t2c_opt_0904_191423_c06.csv
OPT1 | 6 |  | -1 | 1 | 2.5 | 604 | 608,608,596 | 6.928203 | 4t2c_opt_0904_191423_c06.csv
OPT1 | 6 |  | -1 | 1 | 2.6 | 644.33 | 643,647,643 | 2.309401 | 4t2c_opt_0904_191423_c06.csv
OPT1 | 6 |  | -1 | 1 | 2.7 | 684.67 | 684,684,686 | 1.154701 | 4t2c_opt_0904_191423_c06.csv
OPT1 | 6 |  | -1 | 1 | 2.8 | 720.67 | 718,728,716 | 6.429101 | 4t2c_opt_0904_191423_c06.csv
OPT1 | 6 |  | -1 | 1 | 2.9 | 756.67 | 747,755,768 | 10.59874 | 4t2c_opt_0904_191423_c06.csv
OPT1 | 6 |  | -1 | 1 | 3 | 786.67 | 790,783,787 | 3.511885 | 4t2c_opt_0904_191423_c06.csv
OPT1 | 6 |  | -1 | 2 | 0 | 807 | 803,809,809 | 3.464102 | 4t2c_opt_0904_191423_c06.csv
OPT1 | 6 |  | -1 | 2 | 0.1 | 773.33 | 777,775,768 | 4.725816 | 4t2c_opt_0904_191423_c06.csv
OPT1 | 6 |  | -1 | 2 | 0.2 | 734 | 737,732,733 | 2.645751 | 4t2c_opt_0904_191423_c06.csv
OPT1 | 6 |  | -1 | 2 | 0.3 | 699.67 | 699,696,704 | 4.041452 | 4t2c_opt_0904_191423_c06.csv
OPT1 | 6 |  | -1 | 2 | 0.4 | 664.67 | 671,664,659 | 6.027714 | 4t2c_opt_0904_191423_c06.csv
OPT1 | 6 |  | -1 | 2 | 0.5 | 628.67 | 632,627,627 | 2.886751 | 4t2c_opt_0904_191423_c06.csv
OPT1 | 6 |  | -1 | 2 | 0.6 | 596 | 592,595,601 | 4.582576 | 4t2c_opt_0904_191423_c06.csv
OPT1 | 6 |  | -1 | 2 | 0.7 | 563 | 560,568,561 | 4.358899 | 4t2c_opt_0904_191423_c06.csv
OPT1 | 6 |  | -1 | 2 | 0.8 | 531 | 531,531,531 | 0 | 4t2c_opt_0904_191423_c06.csv
OPT1 | 6 |  | -1 | 2 | 0.9 | 499 | 504,498,495 | 4.582576 | 4t2c_opt_0904_191423_c06.csv
OPT1 | 6 |  | -1 | 2 | 1 | 474.33 | 486,469,468 | 10.11599 | 4t2c_opt_0904_191423_c06.csv
OPT1 | 6 |  | -1 | 2 | 1.1 | 459.67 | 460,456,463 | 3.511885 | 4t2c_opt_0904_191423_c06.csv
OPT1 | 6 |  | -1 | 2 | 1.2 | 437.67 | 446,428,439 | 9.073772 | 4t2c_opt_0904_191423_c06.csv
OPT1 | 6 |  | -1 | 2 | 1.3 | 429.67 | 433,424,432 | 4.932883 | 4t2c_opt_0904_191423_c06.csv
OPT1 | 6 |  | -1 | 2 | 1.4 | 414.33 | 406,420,417 | 7.371115 | 4t2c_opt_0904_191423_c06.csv
OPT1 | 6 |  | -1 | 2 | 1.5 | 413 | 415,413,411 | 2 | 4t2c_opt_0904_191423_c06.csv
OPT1 | 6 |  | -1 | 2 | 1.6 | 415.67 | 414,417,416 | 1.527525 | 4t2c_opt_0904_191423_c06.csv
OPT1 | 6 |  | -1 | 2 | 1.7 | 424.33 | 424,422,427 | 2.516611 | 4t2c_opt_0904_191423_c06.csv
OPT1 | 6 |  | -1 | 2 | 1.8 | 438.33 | 440,446,429 | 8.621678 | 4t2c_opt_0904_191423_c06.csv
OPT1 | 6 |  | -1 | 2 | 1.9 | 450 | 452,451,447 | 2.645751 | 4t2c_opt_0904_191423_c06.csv
OPT1 | 6 |  | -1 | 2 | 2 | 472.33 | 480,465,472 | 7.505553 | 4t2c_opt_0904_191423_c06.csv
OPT1 | 6 |  | -1 | 2 | 2.1 | 499.33 | 504,499,495 | 4.50925 | 4t2c_opt_0904_191423_c06.csv
OPT1 | 6 |  | -1 | 2 | 2.2 | 529.67 | 526,527,536 | 5.507571 | 4t2c_opt_0904_191423_c06.csv
OPT1 | 6 |  | -1 | 2 | 2.3 | 558.33 | 555,558,562 | 3.511885 | 4t2c_opt_0904_191423_c06.csv
OPT1 | 6 |  | -1 | 2 | 2.4 | 593.33 | 592,596,592 | 2.309401 | 4t2c_opt_0904_191423_c06.csv
OPT1 | 6 |  | -1 | 2 | 2.5 | 624.33 | 624,625,624 | 0.5773503 | 4t2c_opt_0904_191423_c06.csv
OPT1 | 6 |  | -1 | 2 | 2.6 | 661 | 665,656,662 | 4.582576 | 4t2c_opt_0904_191423_c06.csv
OPT1 | 6 |  | -1 | 2 | 2.7 | 697.33 | 696,704,692 | 6.110101 | 4t2c_opt_0904_191423_c06.csv
OPT1 | 6 |  | -1 | 2 | 2.8 | 732.67 | 734,728,736 | 4.163332 | 4t2c_opt_0904_191423_c06.csv
OPT1 | 6 |  | -1 | 2 | 2.9 | 767.33 | 776,768,758 | 9.0185 | 4t2c_opt_0904_191423_c06.csv
OPT1 | 6 |  | -1 | 2 | 3 | 797.67 | 800,801,792 | 4.932883 | 4t2c_opt_0904_191423_c06.csv
OPT1 | 6 |  | -0.6 | 1 | -0.4 | 752.67 | 748,755,755 | 4.041452 | 4t2c_opt_0904_191423_c06.csv
OPT1 | 6 |  | -0.6 | 1 | -0.3 | 713.67 | 715,713,713 | 1.154701 | 4t2c_opt_0904_191423_c06.csv
OPT1 | 6 |  | -0.6 | 1 | -0.2 | 677.67 | 677,677,679 | 1.154701 | 4t2c_opt_0904_191423_c06.csv
OPT1 | 6 |  | -0.6 | 1 | -0.1 | 639.67 | 640,636,643 | 3.511885 | 4t2c_opt_0904_191423_c06.csv
OPT1 | 6 |  | -0.6 | 1 | 0 | 602.67 | 601,603,604 | 1.527525 | 4t2c_opt_0904_191423_c06.csv
OPT1 | 6 |  | -0.6 | 1 | 0.1 | 571.33 | 568,577,569 | 4.932883 | 4t2c_opt_0904_191423_c06.csv
OPT1 | 6 |  | -0.6 | 1 | 0.2 | 532.33 | 537,532,528 | 4.50925 | 4t2c_opt_0904_191423_c06.csv
OPT1 | 6 |  | -0.6 | 1 | 0.3 | 502 | 501,501,504 | 1.732051 | 4t2c_opt_0904_191423_c06.csv
OPT1 | 6 |  | -0.6 | 1 | 0.4 | 481.33 | 489,476,479 | 6.806859 | 4t2c_opt_0904_191423_c06.csv
OPT1 | 6 |  | -0.6 | 1 | 0.5 | 449.67 | 453,445,451 | 4.163332 | 4t2c_opt_0904_191423_c06.csv
OPT1 | 6 |  | -0.6 | 1 | 0.6 | 433 | 436,428,435 | 4.358899 | 4t2c_opt_0904_191423_c06.csv
OPT1 | 6 |  | -0.6 | 1 | 0.7 | 417 | 419,416,416 | 1.732051 | 4t2c_opt_0904_191423_c06.csv
OPT1 | 6 |  | -0.6 | 1 | 0.8 | 403 | 403,397,409 | 6 | 4t2c_opt_0904_191423_c06.csv
OPT1 | 6 |  | -0.6 | 1 | 0.9 | 396.67 | 396,397,397 | 0.5773503 | 4t2c_opt_0904_191423_c06.csv
OPT1 | 6 |  | -0.6 | 1 | 1 | 394 | 387,392,403 | 8.185353 | 4t2c_opt_0904_191423_c06.csv
OPT1 | 6 |  | -0.6 | 1 | 1.1 | 395.33 | 391,398,397 | 3.785939 | 4t2c_opt_0904_191423_c06.csv
OPT1 | 6 |  | -0.6 | 1 | 1.2 | 415 | 412,418,415 | 3 | 4t2c_opt_0904_191423_c06.csv
OPT1 | 6 |  | -0.6 | 1 | 1.3 | 425.33 | 425,427,424 | 1.527525 | 4t2c_opt_0904_191423_c06.csv
OPT1 | 6 |  | -0.6 | 1 | 1.4 | 444.67 | 446,444,444 | 1.154701 | 4t2c_opt_0904_191423_c06.csv
OPT1 | 6 |  | -0.6 | 1 | 1.5 | 466 | 470,456,472 | 8.717798 | 4t2c_opt_0904_191423_c06.csv
OPT1 | 6 |  | -0.6 | 1 | 1.6 | 498 | 495,487,512 | 12.76715 | 4t2c_opt_0904_191423_c06.csv
OPT1 | 6 |  | -0.6 | 1 | 1.7 | 523 | 528,518,523 | 5 | 4t2c_opt_0904_191423_c06.csv
OPT1 | 6 |  | -0.6 | 1 | 1.8 | 552.33 | 544,560,553 | 8.020806 | 4t2c_opt_0904_191423_c06.csv
OPT1 | 6 |  | -0.6 | 1 | 1.9 | 590 | 591,591,588 | 1.732051 | 4t2c_opt_0904_191423_c06.csv
OPT1 | 6 |  | -0.6 | 1 | 2 | 619.67 | 622,620,617 | 2.516611 | 4t2c_opt_0904_191423_c06.csv
OPT1 | 6 |  | -0.6 | 1 | 2.1 | 659.33 | 664,660,654 | 5.033223 | 4t2c_opt_0904_191423_c06.csv
OPT1 | 6 |  | -0.6 | 1 | 2.2 | 700.67 | 700,705,697 | 4.041452 | 4t2c_opt_0904_191423_c06.csv
OPT1 | 6 |  | -0.6 | 1 | 2.3 | 732.33 | 723,732,742 | 9.504385 | 4t2c_opt_0904_191423_c06.csv
OPT1 | 6 |  | -0.6 | 1 | 2.4 | 764 | 764,764,764 | 0 | 4t2c_opt_0904_191423_c06.csv
OPT1 | 6 |  | -0.3 | 1 | -0.8 | 733.33 | 731,737,732 | 3.21455 | 4t2c_opt_0904_191423_c06.csv
OPT1 | 6 |  | -0.3 | 1 | -0.7 | 690.33 | 691,691,689 | 1.154701 | 4t2c_opt_0904_191423_c06.csv
OPT1 | 6 |  | -0.3 | 1 | -0.6 | 640.67 | 643,639,640 | 2.081666 | 4t2c_opt_0904_191423_c06.csv
OPT1 | 6 |  | -0.3 | 1 | -0.5 | 605 | 607,601,607 | 3.464102 | 4t2c_opt_0904_191423_c06.csv
OPT1 | 6 |  | -0.3 | 1 | -0.4 | 565 | 579,553,563 | 13.11488 | 4t2c_opt_0904_191423_c06.csv
OPT1 | 6 |  | -0.3 | 1 | -0.3 | 536 | 541,533,534 | 4.358899 | 4t2c_opt_0904_191423_c06.csv
OPT1 | 6 |  | -0.3 | 1 | -0.2 | 502.33 | 507,504,496 | 5.686241 | 4t2c_opt_0904_191423_c06.csv
OPT1 | 6 |  | -0.3 | 1 | -0.1 | 472.33 | 475,475,467 | 4.618802 | 4t2c_opt_0904_191423_c06.csv
OPT1 | 6 |  | -0.3 | 1 | 0 | 449.33 | 448,451,449 | 1.527525 | 4t2c_opt_0904_191423_c06.csv
OPT1 | 6 |  | -0.3 | 1 | 0.1 | 434 | 437,440,425 | 7.937254 | 4t2c_opt_0904_191423_c06.csv
OPT1 | 6 |  | -0.3 | 1 | 0.2 | 412 | 409,412,415 | 3 | 4t2c_opt_0904_191423_c06.csv
OPT1 | 6 |  | -0.3 | 1 | 0.3 | 397 | 396,398,397 | 1 | 4t2c_opt_0904_191423_c06.csv
OPT1 | 6 |  | -0.3 | 1 | 0.4 | 386 | 385,393,380 | 6.557439 | 4t2c_opt_0904_191423_c06.csv
OPT1 | 6 |  | -0.3 | 1 | 0.5 | 384.33 | 384,381,388 | 3.511885 | 4t2c_opt_0904_191423_c06.csv
OPT1 | 6 |  | -0.3 | 1 | 0.6 | 389.67 | 391,390,388 | 1.527525 | 4t2c_opt_0904_191423_c06.csv
OPT1 | 6 |  | -0.3 | 1 | 0.7 | 396.33 | 401,391,397 | 5.033223 | 4t2c_opt_0904_191423_c06.csv
OPT1 | 6 |  | -0.3 | 1 | 0.8 | 413.33 | 417,412,411 | 3.21455 | 4t2c_opt_0904_191423_c06.csv
OPT1 | 6 |  | -0.3 | 1 | 0.9 | 429.33 | 428,427,433 | 3.21455 | 4t2c_opt_0904_191423_c06.csv
OPT1 | 6 |  | -0.3 | 1 | 1 | 451 | 445,455,453 | 5.291503 | 4t2c_opt_0904_191423_c06.csv
OPT1 | 6 |  | -0.3 | 1 | 1.1 | 479.67 | 479,481,479 | 1.154701 | 4t2c_opt_0904_191423_c06.csv
OPT1 | 6 |  | -0.3 | 1 | 1.2 | 505.33 | 515,497,504 | 9.073772 | 4t2c_opt_0904_191423_c06.csv
OPT1 | 6 |  | -0.3 | 1 | 1.3 | 530.67 | 523,533,536 | 6.806859 | 4t2c_opt_0904_191423_c06.csv
OPT1 | 6 |  | -0.3 | 1 | 1.4 | 569.33 | 568,563,577 | 7.094599 | 4t2c_opt_0904_191423_c06.csv
OPT1 | 6 |  | -0.3 | 1 | 1.5 | 605.33 | 608,604,604 | 2.309401 | 4t2c_opt_0904_191423_c06.csv
OPT1 | 6 |  | -0.3 | 1 | 1.6 | 638.33 | 636,640,639 | 2.081666 | 4t2c_opt_0904_191423_c06.csv
OPT1 | 6 |  | -0.3 | 1 | 1.7 | 676.67 | 680,675,675 | 2.886751 | 4t2c_opt_0904_191423_c06.csv
OPT1 | 6 |  | -0.3 | 1 | 1.8 | 705.33 | 699,710,707 | 5.686241 | 4t2c_opt_0904_191423_c06.csv
OPT1 | 6 |  | -0.3 | 1 | 1.9 | 745 | 744,748,743 | 2.645751 | 4t2c_opt_0904_191423_c06.csv
OPT1 | 6 |  | 0 | 1 | -1.4 | 761.33 | 761,763,760 | 1.527525 | 4t2c_opt_0904_191423_c06.csv
OPT1 | 6 |  | 0 | 1 | -1.3 | 715 | 713,713,719 | 3.464102 | 4t2c_opt_0904_191423_c06.csv
OPT1 | 6 |  | 0 | 1 | -1.2 | 680.33 | 677,680,684 | 3.511885 | 4t2c_opt_0904_191423_c06.csv
OPT1 | 6 |  | 0 | 1 | -1.1 | 641.33 | 643,641,640 | 1.527525 | 4t2c_opt_0904_191423_c06.csv
OPT1 | 6 |  | 0 | 1 | -1 | 607 | 604,605,612 | 4.358899 | 4t2c_opt_0904_191423_c06.csv
OPT1 | 6 |  | 0 | 1 | -0.9 | 567 | 575,555,571 | 10.58301 | 4t2c_opt_0904_191423_c06.csv
OPT1 | 6 |  | 0 | 1 | -0.8 | 534.67 | 536,544,524 | 10.06645 | 4t2c_opt_0904_191423_c06.csv
OPT1 | 6 |  | 0 | 1 | -0.7 | 504.67 | 507,503,504 | 2.081666 | 4t2c_opt_0904_191423_c06.csv
OPT1 | 6 |  | 0 | 1 | -0.6 | 476 | 483,476,469 | 7 | 4t2c_opt_0904_191423_c06.csv
OPT1 | 6 |  | 0 | 1 | -0.5 | 450.33 | 455,451,445 | 5.033223 | 4t2c_opt_0904_191423_c06.csv
OPT1 | 6 |  | 0 | 1 | -0.4 | 424.67 | 428,427,419 | 4.932883 | 4t2c_opt_0904_191423_c06.csv
OPT1 | 6 |  | 0 | 1 | -0.3 | 410 | 409,415,406 | 4.582576 | 4t2c_opt_0904_191423_c06.csv
OPT1 | 6 |  | 0 | 1 | -0.2 | 401 | 408,394,401 | 7 | 4t2c_opt_0904_191423_c06.csv
OPT1 | 6 |  | 0 | 1 | -0.1 | 391.33 | 397,385,392 | 6.027714 | 4t2c_opt_0904_191423_c06.csv
OPT1 | 6 |  | 0 | 1 | 0 | 384 | 391,379,382 | 6.244998 | 4t2c_opt_0904_191423_c06.csv
OPT1 | 6 |  | 0 | 1 | 0.1 | 389 | 396,384,387 | 6.244998 | 4t2c_opt_0904_191423_c06.csv
OPT1 | 6 |  | 0 | 1 | 0.2 | 400 | 399,401,400 | 1 | 4t2c_opt_0904_191423_c06.csv
OPT1 | 6 |  | 0 | 1 | 0.3 | 412 | 415,409,412 | 3 | 4t2c_opt_0904_191423_c06.csv
OPT1 | 6 |  | 0 | 1 | 0.4 | 426.33 | 427,428,424 | 2.081666 | 4t2c_opt_0904_191423_c06.csv
OPT1 | 6 |  | 0 | 1 | 0.5 | 449 | 445,449,453 | 4 | 4t2c_opt_0904_191423_c06.csv
OPT1 | 6 |  | 0 | 1 | 0.6 | 479 | 476,488,473 | 7.937254 | 4t2c_opt_0904_191423_c06.csv
OPT1 | 6 |  | 0 | 1 | 0.7 | 502 | 500,503,503 | 1.732051 | 4t2c_opt_0904_191423_c06.csv
OPT1 | 6 |  | 0 | 1 | 0.8 | 537.33 | 536,540,536 | 2.309401 | 4t2c_opt_0904_191423_c06.csv
OPT1 | 6 |  | 0 | 1 | 0.9 | 566 | 571,566,561 | 5 | 4t2c_opt_0904_191423_c06.csv
OPT1 | 6 |  | 0 | 1 | 1 | 603 | 606,599,604 | 3.605551 | 4t2c_opt_0904_191423_c06.csv
OPT1 | 6 |  | 0 | 1 | 1.1 | 641 | 640,636,647 | 5.567764 | 4t2c_opt_0904_191423_c06.csv
OPT1 | 6 |  | 0 | 1 | 1.2 | 678.33 | 679,675,681 | 3.05505 | 4t2c_opt_0904_191423_c06.csv
OPT1 | 6 |  | 0 | 1 | 1.3 | 725.33 | 728,719,729 | 5.507571 | 4t2c_opt_0904_191423_c06.csv
OPT1 | 6 |  | 0.3 | 1 | -1.9 | 750.33 | 752,747,752 | 2.886751 | 4t2c_opt_0904_191423_c06.csv
OPT1 | 6 |  | 0.3 | 1 | -1.8 | 714.33 | 711,711,721 | 5.773503 | 4t2c_opt_0904_191423_c06.csv
OPT1 | 6 |  | 0.3 | 1 | -1.7 | 677 | 671,688,672 | 9.539392 | 4t2c_opt_0904_191423_c06.csv
OPT1 | 6 |  | 0.3 | 1 | -1.6 | 640.33 | 632,641,648 | 8.020806 | 4t2c_opt_0904_191423_c06.csv
OPT1 | 6 |  | 0.3 | 1 | -1.5 | 606 | 608,603,607 | 2.645751 | 4t2c_opt_0904_191423_c06.csv
OPT1 | 6 |  | 0.3 | 1 | -1.4 | 568.67 | 571,568,567 | 2.081666 | 4t2c_opt_0904_191423_c06.csv
OPT1 | 6 |  | 0.3 | 1 | -1.3 | 540.33 | 539,543,539 | 2.309401 | 4t2c_opt_0904_191423_c06.csv
OPT1 | 6 |  | 0.3 | 1 | -1.2 | 508 | 507,510,507 | 1.732051 | 4t2c_opt_0904_191423_c06.csv
OPT1 | 6 |  | 0.3 | 1 | -1.1 | 485 | 483,480,492 | 6.244998 | 4t2c_opt_0904_191423_c06.csv
OPT1 | 6 |  | 0.3 | 1 | -1 | 453.67 | 451,451,459 | 4.618802 | 4t2c_opt_0904_191423_c06.csv
OPT1 | 6 |  | 0.3 | 1 | -0.9 | 428.33 | 426,427,432 | 3.21455 | 4t2c_opt_0904_191423_c06.csv
OPT1 | 6 |  | 0.3 | 1 | -0.8 | 413 | 413,415,411 | 2 | 4t2c_opt_0904_191423_c06.csv
OPT1 | 6 |  | 0.3 | 1 | -0.7 | 400 | 403,400,397 | 3 | 4t2c_opt_0904_191423_c06.csv
OPT1 | 6 |  | 0.3 | 1 | -0.6 | 399.33 | 395,397,406 | 5.859465 | 4t2c_opt_0904_191423_c06.csv
OPT1 | 6 |  | 0.3 | 1 | -0.5 | 388.67 | 390,389,387 | 1.527525 | 4t2c_opt_0904_191423_c06.csv
OPT1 | 6 |  | 0.3 | 1 | -0.4 | 392 | 389,391,396 | 3.605551 | 4t2c_opt_0904_191423_c06.csv
OPT1 | 6 |  | 0.3 | 1 | -0.3 | 401.33 | 400,407,397 | 5.131601 | 4t2c_opt_0904_191423_c06.csv
OPT1 | 6 |  | 0.3 | 1 | -0.2 | 407.33 | 408,407,407 | 0.5773503 | 4t2c_opt_0904_191423_c06.csv
OPT1 | 6 |  | 0.3 | 1 | -0.1 | 427.33 | 422,427,433 | 5.507571 | 4t2c_opt_0904_191423_c06.csv
OPT1 | 6 |  | 0.3 | 1 | 0 | 457.67 | 463,455,455 | 4.618802 | 4t2c_opt_0904_191423_c06.csv
OPT1 | 6 |  | 0.3 | 1 | 0.1 | 472.67 | 479,475,464 | 7.767453 | 4t2c_opt_0904_191423_c06.csv
OPT1 | 6 |  | 0.3 | 1 | 0.2 | 505.33 | 506,507,503 | 2.081666 | 4t2c_opt_0904_191423_c06.csv
OPT1 | 6 |  | 0.3 | 1 | 0.3 | 530 | 536,520,534 | 8.717798 | 4t2c_opt_0904_191423_c06.csv
OPT1 | 6 |  | 0.3 | 1 | 0.4 | 564.33 | 561,563,569 | 4.163332 | 4t2c_opt_0904_191423_c06.csv
OPT1 | 6 |  | 0.3 | 1 | 0.5 | 609 | 607,605,615 | 5.291503 | 4t2c_opt_0904_191423_c06.csv
OPT1 | 6 |  | 0.3 | 1 | 0.6 | 652.33 | 657,652,648 | 4.50925 | 4t2c_opt_0904_191423_c06.csv
OPT1 | 6 |  | 0.3 | 1 | 0.7 | 692.67 | 693,696,689 | 3.511885 | 4t2c_opt_0904_191423_c06.csv
OPT1 | 6 |  | 0.3 | 1 | 0.8 | 742 | 743,739,744 | 2.645751 | 4t2c_opt_0904_191423_c06.csv
OPT1 | 6 |  | 0.6 | 1 | -2.4 | 768 | 768,768,768 | 0 | 4t2c_opt_0904_191423_c06.csv
OPT1 | 6 |  | 0.6 | 1 | -2.3 | 731.33 | 724,734,736 | 6.429101 | 4t2c_opt_0904_191423_c06.csv
OPT1 | 6 |  | 0.6 | 1 | -2.2 | 696.33 | 704,691,694 | 6.806859 | 4t2c_opt_0904_191423_c06.csv
OPT1 | 6 |  | 0.6 | 1 | -2.1 | 659.67 | 659,664,656 | 4.041452 | 4t2c_opt_0904_191423_c06.csv
OPT1 | 6 |  | 0.6 | 1 | -2 | 621.67 | 624,624,617 | 4.041452 | 4t2c_opt_0904_191423_c06.csv
OPT1 | 6 |  | 0.6 | 1 | -1.9 | 592 | 585,600,591 | 7.549834 | 4t2c_opt_0904_191423_c06.csv
OPT1 | 6 |  | 0.6 | 1 | -1.8 | 557.67 | 560,555,558 | 2.516611 | 4t2c_opt_0904_191423_c06.csv
OPT1 | 6 |  | 0.6 | 1 | -1.7 | 519.67 | 511,520,528 | 8.504901 | 4t2c_opt_0904_191423_c06.csv
OPT1 | 6 |  | 0.6 | 1 | -1.6 | 497 | 492,503,496 | 5.567764 | 4t2c_opt_0904_191423_c06.csv
OPT1 | 6 |  | 0.6 | 1 | -1.5 | 469 | 473,467,467 | 3.464102 | 4t2c_opt_0904_191423_c06.csv
OPT1 | 6 |  | 0.6 | 1 | -1.4 | 444.33 | 441,448,444 | 3.511885 | 4t2c_opt_0904_191423_c06.csv
OPT1 | 6 |  | 0.6 | 1 | -1.3 | 430.33 | 428,428,435 | 4.041452 | 4t2c_opt_0904_191423_c06.csv
OPT1 | 6 |  | 0.6 | 1 | -1.2 | 410 | 415,415,400 | 8.660254 | 4t2c_opt_0904_191423_c06.csv
OPT1 | 6 |  | 0.6 | 1 | -1.1 | 399.33 | 388,409,401 | 10.59874 | 4t2c_opt_0904_191423_c06.csv
OPT1 | 6 |  | 0.6 | 1 | -1 | 398.67 | 396,401,399 | 2.516611 | 4t2c_opt_0904_191423_c06.csv
OPT1 | 6 |  | 0.6 | 1 | -0.9 | 396.33 | 397,396,396 | 0.5773503 | 4t2c_opt_0904_191423_c06.csv
OPT1 | 6 |  | 0.6 | 1 | -0.8 | 404.67 | 401,406,407 | 3.21455 | 4t2c_opt_0904_191423_c06.csv
OPT1 | 6 |  | 0.6 | 1 | -0.7 | 414.33 | 415,415,413 | 1.154701 | 4t2c_opt_0904_191423_c06.csv
OPT1 | 6 |  | 0.6 | 1 | -0.6 | 426.67 | 423,429,428 | 3.21455 | 4t2c_opt_0904_191423_c06.csv
OPT1 | 6 |  | 0.6 | 1 | -0.5 | 451 | 448,454,451 | 3 | 4t2c_opt_0904_191423_c06.csv
OPT1 | 6 |  | 0.6 | 1 | -0.4 | 474.67 | 472,472,480 | 4.618802 | 4t2c_opt_0904_191423_c06.csv
OPT1 | 6 |  | 0.6 | 1 | -0.3 | 502.33 | 504,512,491 | 10.59874 | 4t2c_opt_0904_191423_c06.csv
OPT1 | 6 |  | 0.6 | 1 | -0.2 | 529 | 531,528,528 | 1.732051 | 4t2c_opt_0904_191423_c06.csv
OPT1 | 6 |  | 0.6 | 1 | -0.1 | 564 | 568,563,561 | 3.605551 | 4t2c_opt_0904_191423_c06.csv
OPT1 | 6 |  | 0.6 | 1 | 0 | 601 | 599,604,600 | 2.645751 | 4t2c_opt_0904_191423_c06.csv
OPT1 | 6 |  | 0.6 | 1 | 0.1 | 640 | 641,640,639 | 1 | 4t2c_opt_0904_191423_c06.csv
OPT1 | 6 |  | 0.6 | 1 | 0.2 | 678.33 | 677,679,679 | 1.154701 | 4t2c_opt_0904_191423_c06.csv
OPT1 | 6 |  | 0.6 | 1 | 0.3 | 724.67 | 723,728,723 | 2.886751 | 4t2c_opt_0904_191423_c06.csv
OPT1 | 6 |  | 0.6 | 1 | 0.4 | 765.33 | 767,761,768 | 3.785939 | 4t2c_opt_0904_191423_c06.csv
OPT1 | 6 |  | 1 | 1 | -3 | 788.33 | 788,790,787 | 1.527525 | 4t2c_opt_0904_191423_c06.csv
OPT1 | 6 |  | 1 | 1 | -2.9 | 753.33 | 752,753,755 | 1.527525 | 4t2c_opt_0904_191423_c06.csv
OPT1 | 6 |  | 1 | 1 | -2.8 | 715.67 | 718,713,716 | 2.516611 | 4t2c_opt_0904_191423_c06.csv
OPT1 | 6 |  | 1 | 1 | -2.7 | 681.33 | 683,688,673 | 7.637626 | 4t2c_opt_0904_191423_c06.csv
OPT1 | 6 |  | 1 | 1 | -2.6 | 654.33 | 652,659,652 | 4.041452 | 4t2c_opt_0904_191423_c06.csv
OPT1 | 6 |  | 1 | 1 | -2.5 | 618.67 | 616,627,613 | 7.371115 | 4t2c_opt_0904_191423_c06.csv
OPT1 | 6 |  | 1 | 1 | -2.4 | 586.33 | 583,592,584 | 4.932883 | 4t2c_opt_0904_191423_c06.csv
OPT1 | 6 |  | 1 | 1 | -2.3 | 552.67 | 544,552,562 | 9.0185 | 4t2c_opt_0904_191423_c06.csv
OPT1 | 6 |  | 1 | 1 | -2.2 | 522.33 | 527,528,512 | 8.962886 | 4t2c_opt_0904_191423_c06.csv
OPT1 | 6 |  | 1 | 1 | -2.1 | 492.67 | 496,484,498 | 7.571878 | 4t2c_opt_0904_191423_c06.csv
OPT1 | 6 |  | 1 | 1 | -2 | 468.33 | 470,465,470 | 2.886751 | 4t2c_opt_0904_191423_c06.csv
OPT1 | 6 |  | 1 | 1 | -1.9 | 449.67 | 447,451,451 | 2.309401 | 4t2c_opt_0904_191423_c06.csv
OPT1 | 6 |  | 1 | 1 | -1.8 | 431 | 432,440,421 | 9.539392 | 4t2c_opt_0904_191423_c06.csv
OPT1 | 6 |  | 1 | 1 | -1.7 | 423 | 432,417,420 | 7.937254 | 4t2c_opt_0904_191423_c06.csv
OPT1 | 6 |  | 1 | 1 | -1.6 | 419.33 | 424,415,419 | 4.50925 | 4t2c_opt_0904_191423_c06.csv
OPT1 | 6 |  | 1 | 1 | -1.5 | 423 | 427,427,415 | 6.928203 | 4t2c_opt_0904_191423_c06.csv
OPT1 | 6 |  | 1 | 1 | -1.4 | 424 | 421,424,427 | 3 | 4t2c_opt_0904_191423_c06.csv
OPT1 | 6 |  | 1 | 1 | -1.3 | 433 | 432,426,441 | 7.549834 | 4t2c_opt_0904_191423_c06.csv
OPT1 | 6 |  | 1 | 1 | -1.2 | 450.33 | 442,455,454 | 7.234178 | 4t2c_opt_0904_191423_c06.csv
OPT1 | 6 |  | 1 | 1 | -1.1 | 462.33 | 460,464,463 | 2.081666 | 4t2c_opt_0904_191423_c06.csv
OPT1 | 6 |  | 1 | 1 | -1 | 488.67 | 492,495,479 | 8.504901 | 4t2c_opt_0904_191423_c06.csv
OPT1 | 6 |  | 1 | 1 | -0.9 | 521 | 521,527,515 | 6 | 4t2c_opt_0904_191423_c06.csv
OPT1 | 6 |  | 1 | 1 | -0.8 | 546.33 | 543,549,547 | 3.05505 | 4t2c_opt_0904_191423_c06.csv
OPT1 | 6 |  | 1 | 1 | -0.7 | 581 | 575,577,591 | 8.717798 | 4t2c_opt_0904_191423_c06.csv
OPT1 | 6 |  | 1 | 1 | -0.6 | 606.67 | 604,608,608 | 2.309401 | 4t2c_opt_0904_191423_c06.csv
OPT1 | 6 |  | 1 | 1 | -0.5 | 642 | 655,639,632 | 11.78983 | 4t2c_opt_0904_191423_c06.csv
OPT1 | 6 |  | 1 | 1 | -0.4 | 680 | 679,680,681 | 1 | 4t2c_opt_0904_191423_c06.csv
OPT1 | 6 |  | 1 | 1 | -0.3 | 719 | 719,719,719 | 0 | 4t2c_opt_0904_191423_c06.csv
OPT1 | 6 |  | 1 | 1 | -0.2 | 755.33 | 744,758,764 | 10.2632 | 4t2c_opt_0904_191423_c06.csv
OPT1 | 6 |  | 1 | 1 | -0.1 | 785.33 | 785,787,784 | 1.527525 | 4t2c_opt_0904_191423_c06.csv
OPT1 | 6 |  | 1 | 1 | 0 | 825.33 | 832,825,819 | 6.506407 | 4t2c_opt_0904_191423_c06.csv
OPT1 | 6 |  | 1.5 | 1 | -3 | 573.67 | 574,568,579 | 5.507571 | 4t2c_opt_0904_191423_c06.csv
OPT1 | 6 |  | 1.5 | 1 | -2.9 | 537 | 539,535,537 | 2 | 4t2c_opt_0904_191423_c06.csv
OPT1 | 6 |  | 1.5 | 1 | -2.8 | 506.67 | 511,505,504 | 3.785939 | 4t2c_opt_0904_191423_c06.csv
OPT1 | 6 |  | 1.5 | 1 | -2.7 | 471 | 468,473,472 | 2.645751 | 4t2c_opt_0904_191423_c06.csv
OPT1 | 6 |  | 1.5 | 1 | -2.6 | 442.33 | 441,440,446 | 3.21455 | 4t2c_opt_0904_191423_c06.csv
OPT1 | 6 |  | 1.5 | 1 | -2.5 | 416.33 | 412,409,428 | 10.21437 | 4t2c_opt_0904_191423_c06.csv
OPT1 | 6 |  | 1.5 | 1 | -2.4 | 394 | 395,393,394 | 1 | 4t2c_opt_0904_191423_c06.csv
OPT1 | 6 |  | 1.5 | 1 | -2.3 | 377 | 381,378,372 | 4.582576 | 4t2c_opt_0904_191423_c06.csv
OPT1 | 6 |  | 1.5 | 1 | -2.2 | 358.67 | 358,354,364 | 5.033223 | 4t2c_opt_0904_191423_c06.csv
OPT1 | 6 |  | 1.5 | 1 | -2.1 | 347.33 | 347,350,345 | 2.516611 | 4t2c_opt_0904_191423_c06.csv
OPT1 | 6 |  | 1.5 | 1 | -2 | 339 | 337,344,336 | 4.358899 | 4t2c_opt_0904_191423_c06.csv
OPT1 | 6 |  | 1.5 | 1 | -1.9 | 334.33 | 337,335,331 | 3.05505 | 4t2c_opt_0904_191423_c06.csv
OPT1 | 6 |  | 1.5 | 1 | -1.8 | 345 | 344,340,351 | 5.567764 | 4t2c_opt_0904_191423_c06.csv
OPT1 | 6 |  | 1.5 | 1 | -1.7 | 355.33 | 358,351,357 | 3.785939 | 4t2c_opt_0904_191423_c06.csv
OPT1 | 6 |  | 1.5 | 1 | -1.6 | 372.33 | 373,375,369 | 3.05505 | 4t2c_opt_0904_191423_c06.csv
OPT1 | 6 |  | 1.5 | 1 | -1.5 | 380.67 | 385,374,383 | 5.859465 | 4t2c_opt_0904_191423_c06.csv
OPT1 | 6 |  | 1.5 | 1 | -1.4 | 404.67 | 403,408,403 | 2.886751 | 4t2c_opt_0904_191423_c06.csv
OPT1 | 6 |  | 1.5 | 1 | -1.3 | 429.67 | 427,432,430 | 2.516611 | 4t2c_opt_0904_191423_c06.csv
OPT1 | 6 |  | 1.5 | 1 | -1.2 | 456 | 451,457,460 | 4.582576 | 4t2c_opt_0904_191423_c06.csv
OPT1 | 6 |  | 1.5 | 1 | -1.1 | 477.67 | 476,477,480 | 2.081666 | 4t2c_opt_0904_191423_c06.csv
OPT1 | 6 |  | 1.5 | 1 | -1 | 516.67 | 519,519,512 | 4.041452 | 4t2c_opt_0904_191423_c06.csv
OPT1 | 6 |  | 1.5 | 1 | -0.9 | 552 | 557,556,543 | 7.81025 | 4t2c_opt_0904_191423_c06.csv
OPT1 | 6 |  | 1.5 | 1 | -0.8 | 574.67 | 579,577,568 | 5.859465 | 4t2c_opt_0904_191423_c06.csv
OPT1 | 6 |  | 1.5 | 1 | -0.7 | 617.33 | 627,612,613 | 8.386497 | 4t2c_opt_0904_191423_c06.csv
OPT1 | 6 |  | 1.5 | 1 | -0.6 | 652 | 647,652,657 | 5 | 4t2c_opt_0904_191423_c06.csv
OPT1 | 7 |  | -1.5 | 1 | 1.1 | 434 | 439,433,430 | 4.582576 | 4t2c_opt_0904_191423_c07.csv
OPT1 | 7 |  | -1.5 | 1 | 1.2 | 395.67 | 392,396,399 | 3.511885 | 4t2c_opt_0904_191423_c07.csv
OPT1 | 7 |  | -1.5 | 1 | 1.3 | 375 | 384,369,372 | 7.937254 | 4t2c_opt_0904_191423_c07.csv
OPT1 | 7 |  | -1.5 | 1 | 1.4 | 353.33 | 346,359,355 | 6.658328 | 4t2c_opt_0904_191423_c07.csv
OPT1 | 7 |  | -1.5 | 1 | 1.5 | 345.33 | 350,347,339 | 5.686241 | 4t2c_opt_0904_191423_c07.csv
OPT1 | 7 |  | -1.5 | 1 | 1.6 | 320.67 | 320,326,316 | 5.033223 | 4t2c_opt_0904_191423_c07.csv
OPT1 | 7 |  | -1.5 | 1 | 1.7 | 311 | 305,312,316 | 5.567764 | 4t2c_opt_0904_191423_c07.csv
OPT1 | 7 |  | -1.5 | 1 | 1.8 | 308.33 | 304,305,316 | 6.658328 | 4t2c_opt_0904_191423_c07.csv
OPT1 | 7 |  | -1.5 | 1 | 1.9 | 309 | 312,304,311 | 4.358899 | 4t2c_opt_0904_191423_c07.csv
OPT1 | 7 |  | -1.5 | 1 | 2 | 300 | 304,294,302 | 5.291503 | 4t2c_opt_0904_191423_c07.csv
OPT1 | 7 |  | -1.5 | 1 | 2.1 | 314.67 | 306,319,319 | 7.505553 | 4t2c_opt_0904_191423_c07.csv
OPT1 | 7 |  | -1.5 | 1 | 2.2 | 316.33 | 312,323,314 | 5.859465 | 4t2c_opt_0904_191423_c07.csv
OPT1 | 7 |  | -1.5 | 1 | 2.3 | 331.67 | 331,333,331 | 1.154701 | 4t2c_opt_0904_191423_c07.csv
OPT1 | 7 |  | -1.5 | 1 | 2.4 | 348.67 | 348,348,350 | 1.154701 | 4t2c_opt_0904_191423_c07.csv
OPT1 | 7 |  | -1.5 | 1 | 2.5 | 371.67 | 375,372,368 | 3.511885 | 4t2c_opt_0904_191423_c07.csv
OPT1 | 7 |  | -1.5 | 1 | 2.6 | 392 | 390,396,390 | 3.464102 | 4t2c_opt_0904_191423_c07.csv
OPT1 | 7 |  | -1.5 | 1 | 2.7 | 418.33 | 416,415,424 | 4.932883 | 4t2c_opt_0904_191423_c07.csv
OPT1 | 7 |  | -1.5 | 1 | 2.8 | 444.67 | 451,427,456 | 15.50269 | 4t2c_opt_0904_191423_c07.csv
OPT1 | 7 |  | -1 | 1 | 0.7 | 519.67 | 513,519,527 | 7.023769 | 4t2c_opt_0904_191423_c07.csv
OPT1 | 7 |  | -1 | 1 | 0.8 | 491.33 | 495,488,491 | 3.511885 | 4t2c_opt_0904_191423_c07.csv
OPT1 | 7 |  | -1 | 1 | 0.9 | 463 | 464,455,470 | 7.549834 | 4t2c_opt_0904_191423_c07.csv
OPT1 | 7 |  | -1 | 1 | 1 | 440.67 | 445,435,442 | 5.131601 | 4t2c_opt_0904_191423_c07.csv
OPT1 | 7 |  | -1 | 1 | 1.1 | 405.67 | 400,406,411 | 5.507571 | 4t2c_opt_0904_191423_c07.csv
OPT1 | 7 |  | -1 | 1 | 1.2 | 390.67 | 391,389,392 | 1.527525 | 4t2c_opt_0904_191423_c07.csv
OPT1 | 7 |  | -1 | 1 | 1.3 | 374.67 | 376,369,379 | 5.131601 | 4t2c_opt_0904_191423_c07.csv
OPT1 | 7 |  | -1 | 1 | 1.4 | 362.67 | 368,364,356 | 6.110101 | 4t2c_opt_0904_191423_c07.csv
OPT1 | 7 |  | -1 | 1 | 1.5 | 366.67 | 374,359,367 | 7.505553 | 4t2c_opt_0904_191423_c07.csv
OPT1 | 7 |  | -1 | 1 | 1.6 | 368.33 | 372,360,373 | 7.234178 | 4t2c_opt_0904_191423_c07.csv
OPT1 | 7 |  | -1 | 1 | 1.7 | 360.33 | 358,360,363 | 2.516611 | 4t2c_opt_0904_191423_c07.csv
OPT1 | 7 |  | -1 | 1 | 1.8 | 376 | 376,376,376 | 0 | 4t2c_opt_0904_191423_c07.csv
OPT1 | 7 |  | -1 | 1 | 1.9 | 388 | 388,388,388 | 0 | 4t2c_opt_0904_191423_c07.csv
OPT1 | 7 |  | -1 | 1 | 2 | 408 | 401,408,415 | 7 | 4t2c_opt_0904_191423_c07.csv
OPT1 | 7 |  | -1 | 1 | 2.1 | 430.33 | 430,428,433 | 2.516611 | 4t2c_opt_0904_191423_c07.csv
OPT1 | 7 |  | -1 | 1 | 2.2 | 452.33 | 454,459,444 | 7.637626 | 4t2c_opt_0904_191423_c07.csv
OPT1 | 7 |  | -1 | 1 | 2.3 | 484.67 | 487,490,477 | 6.806859 | 4t2c_opt_0904_191423_c07.csv
OPT1 | 7 |  | -1 | 1 | 2.4 | 510.33 | 511,510,510 | 0.5773503 | 4t2c_opt_0904_191423_c07.csv
OPT1 | 7 |  | -1 | 1 | 2.5 | 548.67 | 555,547,544 | 5.686241 | 4t2c_opt_0904_191423_c07.csv
OPT1 | 7 |  | -1 | 2 | 0.6 | 528.33 | 529,527,529 | 1.154701 | 4t2c_opt_0904_191423_c07.csv
OPT1 | 7 |  | -1 | 2 | 0.7 | 495.33 | 495,495,496 | 0.5773503 | 4t2c_opt_0904_191423_c07.csv
OPT1 | 7 |  | -1 | 2 | 0.8 | 475 | 477,481,467 | 7.211103 | 4t2c_opt_0904_191423_c07.csv
OPT1 | 7 |  | -1 | 2 | 0.9 | 442 | 442,441,443 | 1 | 4t2c_opt_0904_191423_c07.csv
OPT1 | 7 |  | -1 | 2 | 1 | 414.33 | 415,412,416 | 2.081666 | 4t2c_opt_0904_191423_c07.csv
OPT1 | 7 |  | -1 | 2 | 1.1 | 396.67 | 396,398,396 | 1.154701 | 4t2c_opt_0904_191423_c07.csv
OPT1 | 7 |  | -1 | 2 | 1.2 | 381.33 | 376,384,384 | 4.618802 | 4t2c_opt_0904_191423_c07.csv
OPT1 | 7 |  | -1 | 2 | 1.3 | 367.33 | 364,369,369 | 2.886751 | 4t2c_opt_0904_191423_c07.csv
OPT1 | 7 |  | -1 | 2 | 1.4 | 354 | 350,355,357 | 3.605551 | 4t2c_opt_0904_191423_c07.csv
OPT1 | 7 |  | -1 | 2 | 1.5 | 350.67 | 357,347,348 | 5.507571 | 4t2c_opt_0904_191423_c07.csv
OPT1 | 7 |  | -1 | 2 | 1.6 | 361.67 | 358,365,362 | 3.511885 | 4t2c_opt_0904_191423_c07.csv
OPT1 | 7 |  | -1 | 2 | 1.7 | 367.33 | 371,367,364 | 3.511885 | 4t2c_opt_0904_191423_c07.csv
OPT1 | 7 |  | -1 | 2 | 1.8 | 373 | 368,372,379 | 5.567764 | 4t2c_opt_0904_191423_c07.csv
OPT1 | 7 |  | -1 | 2 | 1.9 | 386.33 | 384,384,391 | 4.041452 | 4t2c_opt_0904_191423_c07.csv
OPT1 | 7 |  | -1 | 2 | 2 | 416.67 | 414,417,419 | 2.516611 | 4t2c_opt_0904_191423_c07.csv
OPT1 | 7 |  | -1 | 2 | 2.1 | 441.67 | 441,446,438 | 4.041452 | 4t2c_opt_0904_191423_c07.csv
OPT1 | 7 |  | -1 | 2 | 2.2 | 471 | 478,463,472 | 7.549834 | 4t2c_opt_0904_191423_c07.csv
OPT1 | 7 |  | -1 | 2 | 2.3 | 492.33 | 488,497,492 | 4.50925 | 4t2c_opt_0904_191423_c07.csv
OPT1 | 7 |  | -1 | 2 | 2.4 | 527 | 529,523,529 | 3.464102 | 4t2c_opt_0904_191423_c07.csv
OPT1 | 7 |  | -0.6 | 1 | 0.2 | 475.67 | 472,472,483 | 6.350853 | 4t2c_opt_0904_191423_c07.csv
OPT1 | 7 |  | -0.6 | 1 | 0.3 | 442.33 | 445,448,434 | 7.371115 | 4t2c_opt_0904_191423_c07.csv
OPT1 | 7 |  | -0.6 | 1 | 0.4 | 420.33 | 424,422,415 | 4.725816 | 4t2c_opt_0904_191423_c07.csv
OPT1 | 7 |  | -0.6 | 1 | 0.5 | 394 | 399,393,390 | 4.582576 | 4t2c_opt_0904_191423_c07.csv
OPT1 | 7 |  | -0.6 | 1 | 0.6 | 378 | 377,377,380 | 1.732051 | 4t2c_opt_0904_191423_c07.csv
OPT1 | 7 |  | -0.6 | 1 | 0.7 | 358 | 353,354,367 | 7.81025 | 4t2c_opt_0904_191423_c07.csv
OPT1 | 7 |  | -0.6 | 1 | 0.8 | 355 | 347,359,359 | 6.928203 | 4t2c_opt_0904_191423_c07.csv
OPT1 | 7 |  | -0.6 | 1 | 0.9 | 339.67 | 344,332,343 | 6.658328 | 4t2c_opt_0904_191423_c07.csv
OPT1 | 7 |  | -0.6 | 1 | 1 | 344 | 348,339,345 | 4.582576 | 4t2c_opt_0904_191423_c07.csv
OPT1 | 7 |  | -0.6 | 1 | 1.1 | 349 | 355,340,352 | 7.937254 | 4t2c_opt_0904_191423_c07.csv
OPT1 | 7 |  | -0.6 | 1 | 1.2 | 355.33 | 358,349,359 | 5.507571 | 4t2c_opt_0904_191423_c07.csv
OPT1 | 7 |  | -0.6 | 1 | 1.3 | 372.67 | 374,368,376 | 4.163332 | 4t2c_opt_0904_191423_c07.csv
OPT1 | 7 |  | -0.6 | 1 | 1.4 | 383.67 | 384,380,387 | 3.511885 | 4t2c_opt_0904_191423_c07.csv
OPT1 | 7 |  | -0.6 | 1 | 1.5 | 408 | 409,406,409 | 1.732051 | 4t2c_opt_0904_191423_c07.csv
OPT1 | 7 |  | -0.6 | 1 | 1.6 | 428 | 428,427,429 | 1 | 4t2c_opt_0904_191423_c07.csv
OPT1 | 7 |  | -0.6 | 1 | 1.7 | 459 | 463,459,455 | 4 | 4t2c_opt_0904_191423_c07.csv
OPT1 | 7 |  | -0.6 | 1 | 1.8 | 489.67 | 487,483,499 | 8.326664 | 4t2c_opt_0904_191423_c07.csv
OPT1 | 7 |  | -0.3 | 1 | -0.3 | 483.33 | 483,488,479 | 4.50925 | 4t2c_opt_0904_191423_c07.csv
OPT1 | 7 |  | -0.3 | 1 | -0.2 | 447.33 | 440,448,454 | 7.023769 | 4t2c_opt_0904_191423_c07.csv
OPT1 | 7 |  | -0.3 | 1 | -0.1 | 416.33 | 412,422,415 | 5.131601 | 4t2c_opt_0904_191423_c07.csv
OPT1 | 7 |  | -0.3 | 1 | 0 | 391.67 | 395,393,387 | 4.163332 | 4t2c_opt_0904_191423_c07.csv
OPT1 | 7 |  | -0.3 | 1 | 0.1 | 373.67 | 377,377,367 | 5.773503 | 4t2c_opt_0904_191423_c07.csv
OPT1 | 7 |  | -0.3 | 1 | 0.2 | 360 | 367,352,361 | 7.549834 | 4t2c_opt_0904_191423_c07.csv
OPT1 | 7 |  | -0.3 | 1 | 0.3 | 346.67 | 347,344,349 | 2.516611 | 4t2c_opt_0904_191423_c07.csv
OPT1 | 7 |  | -0.3 | 1 | 0.4 | 340 | 344,335,341 | 4.582576 | 4t2c_opt_0904_191423_c07.csv
OPT1 | 7 |  | -0.3 | 1 | 0.5 | 338 | 336,339,339 | 1.732051 | 4t2c_opt_0904_191423_c07.csv
OPT1 | 7 |  | -0.3 | 1 | 0.6 | 343 | 340,337,352 | 7.937254 | 4t2c_opt_0904_191423_c07.csv
OPT1 | 7 |  | -0.3 | 1 | 0.7 | 351 | 352,352,349 | 1.732051 | 4t2c_opt_0904_191423_c07.csv
OPT1 | 7 |  | -0.3 | 1 | 0.8 | 358.67 | 352,364,360 | 6.110101 | 4t2c_opt_0904_191423_c07.csv
OPT1 | 7 |  | -0.3 | 1 | 0.9 | 383 | 383,378,388 | 5 | 4t2c_opt_0904_191423_c07.csv
OPT1 | 7 |  | -0.3 | 1 | 1 | 395.67 | 395,396,396 | 0.5773503 | 4t2c_opt_0904_191423_c07.csv
OPT1 | 7 |  | -0.3 | 1 | 1.1 | 417.67 | 419,419,415 | 2.309401 | 4t2c_opt_0904_191423_c07.csv
OPT1 | 7 |  | -0.3 | 1 | 1.2 | 448.67 | 455,447,444 | 5.686241 | 4t2c_opt_0904_191423_c07.csv
OPT1 | 7 |  | -0.3 | 1 | 1.3 | 473.67 | 464,478,479 | 8.386497 | 4t2c_opt_0904_191423_c07.csv
OPT1 | 7 |  | -0.3 | 1 | 1.4 | 507.67 | 512,499,512 | 7.505553 | 4t2c_opt_0904_191423_c07.csv
OPT1 | 7 |  | 0 | 1 | -0.8 | 480 | 485,480,475 | 5 | 4t2c_opt_0904_191423_c07.csv
OPT1 | 7 |  | 0 | 1 | -0.7 | 443.33 | 440,442,448 | 4.163332 | 4t2c_opt_0904_191423_c07.csv
OPT1 | 7 |  | 0 | 1 | -0.6 | 422.67 | 421,428,419 | 4.725816 | 4t2c_opt_0904_191423_c07.csv
OPT1 | 7 |  | 0 | 1 | -0.5 | 392 | 395,389,392 | 3 | 4t2c_opt_0904_191423_c07.csv
OPT1 | 7 |  | 0 | 1 | -0.4 | 373 | 384,366,369 | 9.643651 | 4t2c_opt_0904_191423_c07.csv
OPT1 | 7 |  | 0 | 1 | -0.3 | 362 | 361,363,362 | 1 | 4t2c_opt_0904_191423_c07.csv
OPT1 | 7 |  | 0 | 1 | -0.2 | 346.33 | 348,342,349 | 3.785939 | 4t2c_opt_0904_191423_c07.csv
OPT1 | 7 |  | 0 | 1 | -0.1 | 345.33 | 351,341,344 | 5.131601 | 4t2c_opt_0904_191423_c07.csv
OPT1 | 7 |  | 0 | 1 | 0 | 337.33 | 339,341,332 | 4.725816 | 4t2c_opt_0904_191423_c07.csv
OPT1 | 7 |  | 0 | 1 | 0.1 | 342.33 | 351,337,339 | 7.571878 | 4t2c_opt_0904_191423_c07.csv
OPT1 | 7 |  | 0 | 1 | 0.2 | 355 | 357,348,360 | 6.244998 | 4t2c_opt_0904_191423_c07.csv
OPT1 | 7 |  | 0 | 1 | 0.3 | 353.33 | 357,351,352 | 3.21455 | 4t2c_opt_0904_191423_c07.csv
OPT1 | 7 |  | 0 | 1 | 0.4 | 375 | 376,368,381 | 6.557439 | 4t2c_opt_0904_191423_c07.csv
OPT1 | 7 |  | 0 | 1 | 0.5 | 393.67 | 390,395,396 | 3.21455 | 4t2c_opt_0904_191423_c07.csv
OPT1 | 7 |  | 0 | 1 | 0.6 | 417.33 | 417,423,412 | 5.507571 | 4t2c_opt_0904_191423_c07.csv
OPT1 | 7 |  | 0 | 1 | 0.7 | 443.33 | 440,441,449 | 4.932883 | 4t2c_opt_0904_191423_c07.csv
OPT1 | 7 |  | 0 | 1 | 0.8 | 474 | 479,475,468 | 5.567764 | 4t2c_opt_0904_191423_c07.csv
OPT1 | 7 |  | 0.3 | 1 | -1.4 | 511.33 | 511,512,511 | 0.5773503 | 4t2c_opt_0904_191423_c07.csv
OPT1 | 7 |  | 0.3 | 1 | -1.3 | 475 | 479,479,467 | 6.928203 | 4t2c_opt_0904_191423_c07.csv
OPT1 | 7 |  | 0.3 | 1 | -1.2 | 450.67 | 453,451,448 | 2.516611 | 4t2c_opt_0904_191423_c07.csv
OPT1 | 7 |  | 0.3 | 1 | -1.1 | 420 | 424,415,421 | 4.582576 | 4t2c_opt_0904_191423_c07.csv
OPT1 | 7 |  | 0.3 | 1 | -1 | 399.33 | 399,400,399 | 0.5773503 | 4t2c_opt_0904_191423_c07.csv
OPT1 | 7 |  | 0.3 | 1 | -0.9 | 381 | 384,383,376 | 4.358899 | 4t2c_opt_0904_191423_c07.csv
OPT1 | 7 |  | 0.3 | 1 | -0.8 | 360.33 | 361,359,361 | 1.154701 | 4t2c_opt_0904_191423_c07.csv
OPT1 | 7 |  | 0.3 | 1 | -0.7 | 346.67 | 348,341,351 | 5.131601 | 4t2c_opt_0904_191423_c07.csv
OPT1 | 7 |  | 0.3 | 1 | -0.6 | 338 | 339,339,336 | 1.732051 | 4t2c_opt_0904_191423_c07.csv
OPT1 | 7 |  | 0.3 | 1 | -0.5 | 343 | 352,336,341 | 8.185353 | 4t2c_opt_0904_191423_c07.csv
OPT1 | 7 |  | 0.3 | 1 | -0.4 | 343.67 | 346,345,340 | 3.21455 | 4t2c_opt_0904_191423_c07.csv
OPT1 | 7 |  | 0.3 | 1 | -0.3 | 348 | 348,348,348 | 0 | 4t2c_opt_0904_191423_c07.csv
OPT1 | 7 |  | 0.3 | 1 | -0.2 | 354.33 | 357,349,357 | 4.618802 | 4t2c_opt_0904_191423_c07.csv
OPT1 | 7 |  | 0.3 | 1 | -0.1 | 374 | 375,376,371 | 2.645751 | 4t2c_opt_0904_191423_c07.csv
OPT1 | 7 |  | 0.3 | 1 | 0 | 393 | 401,391,387 | 7.211103 | 4t2c_opt_0904_191423_c07.csv
OPT1 | 7 |  | 0.3 | 1 | 0.1 | 413.67 | 412,414,415 | 1.527525 | 4t2c_opt_0904_191423_c07.csv
OPT1 | 7 |  | 0.3 | 1 | 0.2 | 443.33 | 432,449,449 | 9.814955 | 4t2c_opt_0904_191423_c07.csv
OPT1 | 7 |  | 0.3 | 1 | 0.3 | 478.33 | 487,476,472 | 7.767453 | 4t2c_opt_0904_191423_c07.csv
OPT1 | 7 |  | 0.6 | 1 | -1.8 | 500 | 496,505,499 | 4.582576 | 4t2c_opt_0904_191423_c07.csv
OPT1 | 7 |  | 0.6 | 1 | -1.7 | 463.33 | 468,463,459 | 4.50925 | 4t2c_opt_0904_191423_c07.csv
OPT1 | 7 |  | 0.6 | 1 | -1.6 | 438 | 444,435,435 | 5.196152 | 4t2c_opt_0904_191423_c07.csv
OPT1 | 7 |  | 0.6 | 1 | -1.5 | 401.67 | 405,397,403 | 4.163332 | 4t2c_opt_0904_191423_c07.csv
OPT1 | 7 |  | 0.6 | 1 | -1.4 | 385.33 | 384,387,385 | 1.527525 | 4t2c_opt_0904_191423_c07.csv
OPT1 | 7 |  | 0.6 | 1 | -1.3 | 374.33 | 373,383,367 | 8.082904 | 4t2c_opt_0904_191423_c07.csv
OPT1 | 7 |  | 0.6 | 1 | -1.2 | 351.33 | 347,348,359 | 6.658328 | 4t2c_opt_0904_191423_c07.csv
OPT1 | 7 |  | 0.6 | 1 | -1.1 | 351.67 | 351,352,352 | 0.5773503 | 4t2c_opt_0904_191423_c07.csv
OPT1 | 7 |  | 0.6 | 1 | -1 | 348 | 345,347,352 | 3.605551 | 4t2c_opt_0904_191423_c07.csv
OPT1 | 7 |  | 0.6 | 1 | -0.9 | 347.67 | 345,355,343 | 6.429101 | 4t2c_opt_0904_191423_c07.csv
OPT1 | 7 |  | 0.6 | 1 | -0.8 | 355.33 | 353,355,358 | 2.516611 | 4t2c_opt_0904_191423_c07.csv
OPT1 | 7 |  | 0.6 | 1 | -0.7 | 360 | 353,367,360 | 7 | 4t2c_opt_0904_191423_c07.csv
OPT1 | 7 |  | 0.6 | 1 | -0.6 | 372.67 | 376,377,365 | 6.658328 | 4t2c_opt_0904_191423_c07.csv
OPT1 | 7 |  | 0.6 | 1 | -0.5 | 395 | 399,391,395 | 4 | 4t2c_opt_0904_191423_c07.csv
OPT1 | 7 |  | 0.6 | 1 | -0.4 | 416.67 | 419,419,412 | 4.041452 | 4t2c_opt_0904_191423_c07.csv
OPT1 | 7 |  | 0.6 | 1 | -0.3 | 447 | 444,442,455 | 7 | 4t2c_opt_0904_191423_c07.csv
OPT1 | 7 |  | 0.6 | 1 | -0.2 | 476.67 | 475,472,483 | 5.686241 | 4t2c_opt_0904_191423_c07.csv
OPT1 | 7 |  | 0.6 | 1 | -0.1 | 512.33 | 511,511,515 | 2.309401 | 4t2c_opt_0904_191423_c07.csv
OPT1 | 7 |  | 1 | 1 | -2.4 | 521 | 512,525,526 | 7.81025 | 4t2c_opt_0904_191423_c07.csv
OPT1 | 7 |  | 1 | 1 | -2.3 | 485.33 | 481,489,486 | 4.041452 | 4t2c_opt_0904_191423_c07.csv
OPT1 | 7 |  | 1 | 1 | -2.2 | 450.67 | 451,452,449 | 1.527525 | 4t2c_opt_0904_191423_c07.csv
OPT1 | 7 |  | 1 | 1 | -2.1 | 432 | 432,433,431 | 1 | 4t2c_opt_0904_191423_c07.csv
OPT1 | 7 |  | 1 | 1 | -2 | 401 | 400,403,400 | 1.732051 | 4t2c_opt_0904_191423_c07.csv
OPT1 | 7 |  | 1 | 1 | -1.9 | 387.67 | 387,384,392 | 4.041452 | 4t2c_opt_0904_191423_c07.csv
OPT1 | 7 |  | 1 | 1 | -1.8 | 370.67 | 376,376,360 | 9.237604 | 4t2c_opt_0904_191423_c07.csv
OPT1 | 7 |  | 1 | 1 | -1.7 | 360.33 | 362,364,355 | 4.725816 | 4t2c_opt_0904_191423_c07.csv
OPT1 | 7 |  | 1 | 1 | -1.6 | 359 | 359,360,358 | 1 | 4t2c_opt_0904_191423_c07.csv
OPT1 | 7 |  | 1 | 1 | -1.5 | 353.33 | 359,356,345 | 7.371115 | 4t2c_opt_0904_191423_c07.csv
OPT1 | 7 |  | 1 | 1 | -1.4 | 366.33 | 361,377,361 | 9.237604 | 4t2c_opt_0904_191423_c07.csv
OPT1 | 7 |  | 1 | 1 | -1.3 | 374 | 375,374,373 | 1 | 4t2c_opt_0904_191423_c07.csv
OPT1 | 7 |  | 1 | 1 | -1.2 | 389.33 | 385,384,399 | 8.386497 | 4t2c_opt_0904_191423_c07.csv
OPT1 | 7 |  | 1 | 1 | -1.1 | 405.33 | 401,408,407 | 3.785939 | 4t2c_opt_0904_191423_c07.csv
OPT1 | 7 |  | 1 | 1 | -1 | 420.67 | 424,423,415 | 4.932883 | 4t2c_opt_0904_191423_c07.csv
OPT1 | 7 |  | 1 | 1 | -0.9 | 452.67 | 450,453,455 | 2.516611 | 4t2c_opt_0904_191423_c07.csv
OPT1 | 7 |  | 1 | 1 | -0.8 | 480.33 | 483,477,481 | 3.05505 | 4t2c_opt_0904_191423_c07.csv
OPT1 | 7 |  | 1 | 1 | -0.7 | 508.33 | 513,511,501 | 6.429101 | 4t2c_opt_0904_191423_c07.csv
OPT1 | 7 |  | 1.5 | 1 | -2.8 | 442.33 | 432,447,448 | 8.962886 | 4t2c_opt_0904_191423_c07.csv
OPT1 | 7 |  | 1.5 | 1 | -2.7 | 413.33 | 411,407,422 | 7.767453 | 4t2c_opt_0904_191423_c07.csv
OPT1 | 7 |  | 1.5 | 1 | -2.6 | 389.67 | 392,393,384 | 4.932883 | 4t2c_opt_0904_191423_c07.csv
OPT1 | 7 |  | 1.5 | 1 | -2.5 | 372.33 | 380,368,369 | 6.658328 | 4t2c_opt_0904_191423_c07.csv
OPT1 | 7 |  | 1.5 | 1 | -2.4 | 350 | 343,352,355 | 6.244998 | 4t2c_opt_0904_191423_c07.csv
OPT1 | 7 |  | 1.5 | 1 | -2.3 | 332.67 | 333,332,333 | 0.5773503 | 4t2c_opt_0904_191423_c07.csv
OPT1 | 7 |  | 1.5 | 1 | -2.2 | 316 | 319,316,313 | 3 | 4t2c_opt_0904_191423_c07.csv
OPT1 | 7 |  | 1.5 | 1 | -2.1 | 309 | 308,319,300 | 9.539392 | 4t2c_opt_0904_191423_c07.csv
OPT1 | 7 |  | 1.5 | 1 | -2 | 300.33 | 300,301,300 | 0.5773503 | 4t2c_opt_0904_191423_c07.csv
OPT1 | 7 |  | 1.5 | 1 | -1.9 | 302 | 301,304,301 | 1.732051 | 4t2c_opt_0904_191423_c07.csv
OPT1 | 7 |  | 1.5 | 1 | -1.8 | 305.33 | 317,299,300 | 10.11599 | 4t2c_opt_0904_191423_c07.csv
OPT1 | 7 |  | 1.5 | 1 | -1.7 | 309.33 | 307,313,308 | 3.21455 | 4t2c_opt_0904_191423_c07.csv
OPT1 | 7 |  | 1.5 | 1 | -1.6 | 317 | 320,310,321 | 6.082763 | 4t2c_opt_0904_191423_c07.csv
OPT1 | 7 |  | 1.5 | 1 | -1.5 | 337 | 341,334,336 | 3.605551 | 4t2c_opt_0904_191423_c07.csv
OPT1 | 7 |  | 1.5 | 1 | -1.4 | 357.33 | 358,355,359 | 2.081666 | 4t2c_opt_0904_191423_c07.csv
OPT1 | 7 |  | 1.5 | 1 | -1.3 | 379 | 378,384,375 | 4.582576 | 4t2c_opt_0904_191423_c07.csv
OPT1 | 7 |  | 1.5 | 1 | -1.2 | 398 | 391,400,403 | 6.244998 | 4t2c_opt_0904_191423_c07.csv
OPT1 | 7 |  | 1.5 | 1 | -1.1 | 425 | 424,428,423 | 2.645751 | 4t2c_opt_0904_191423_c07.csv
OPT1 | 8 |  | -1.5 | 1 | 0.4 | 1632.67 | 1635,1632,1631 | 2.081666 | 4t2c_opt_0904_191423_c08.csv
OPT1 | 8 |  | -1.5 | 1 | 0.5 | 1581.33 | 1584,1580,1580 | 2.309401 | 4t2c_opt_0904_191423_c08.csv
OPT1 | 8 |  | -1.5 | 1 | 0.6 | 1533.67 | 1532,1533,1536 | 2.081666 | 4t2c_opt_0904_191423_c08.csv
OPT1 | 8 |  | -1.5 | 1 | 0.7 | 1483.67 | 1480,1480,1491 | 6.350853 | 4t2c_opt_0904_191423_c08.csv
OPT1 | 8 |  | -1.5 | 1 | 0.8 | 1437.33 | 1432,1439,1441 | 4.725816 | 4t2c_opt_0904_191423_c08.csv
OPT1 | 8 |  | -1.5 | 1 | 0.9 | 1395 | 1392,1393,1400 | 4.358899 | 4t2c_opt_0904_191423_c08.csv
OPT1 | 8 |  | -1.5 | 1 | 1 | 1353.67 | 1361,1353,1347 | 7.023769 | 4t2c_opt_0904_191423_c08.csv
OPT1 | 8 |  | -1.5 | 1 | 1.1 | 1315 | 1315,1311,1319 | 4 | 4t2c_opt_0904_191423_c08.csv
OPT1 | 8 |  | -1.5 | 1 | 1.2 | 1277.67 | 1273,1281,1279 | 4.163332 | 4t2c_opt_0904_191423_c08.csv
OPT1 | 8 |  | -1.5 | 1 | 1.3 | 1248 | 1249,1248,1247 | 1 | 4t2c_opt_0904_191423_c08.csv
OPT1 | 8 |  | -1.5 | 1 | 1.4 | 1217.33 | 1216,1219,1217 | 1.527525 | 4t2c_opt_0904_191423_c08.csv
OPT1 | 8 |  | -1.5 | 1 | 1.5 | 1191 | 1191,1191,1191 | 0 | 4t2c_opt_0904_191423_c08.csv
OPT1 | 8 |  | -1.5 | 1 | 1.6 | 1169.33 | 1168,1163,1177 | 7.094599 | 4t2c_opt_0904_191423_c08.csv
OPT1 | 8 |  | -1.5 | 1 | 1.7 | 1157.67 | 1160,1153,1160 | 4.041452 | 4t2c_opt_0904_191423_c08.csv
OPT1 | 8 |  | -1.5 | 1 | 1.8 | 1155 | 1153,1148,1164 | 8.185353 | 4t2c_opt_0904_191423_c08.csv
OPT1 | 8 |  | -1.5 | 1 | 1.9 | 1151 | 1148,1163,1142 | 10.81665 | 4t2c_opt_0904_191423_c08.csv
OPT1 | 8 |  | -1.5 | 1 | 2 | 1156.33 | 1155,1155,1159 | 2.309401 | 4t2c_opt_0904_191423_c08.csv
OPT1 | 8 |  | -1.5 | 1 | 2.1 | 1157 | 1159,1160,1152 | 4.358899 | 4t2c_opt_0904_191423_c08.csv
OPT1 | 8 |  | -1.5 | 1 | 2.2 | 1176.67 | 1176,1171,1183 | 6.027714 | 4t2c_opt_0904_191423_c08.csv
OPT1 | 8 |  | -1.5 | 1 | 2.3 | 1190 | 1192,1191,1187 | 2.645751 | 4t2c_opt_0904_191423_c08.csv
OPT1 | 8 |  | -1.5 | 1 | 2.4 | 1216 | 1216,1216,1216 | 0 | 4t2c_opt_0904_191423_c08.csv
OPT1 | 8 |  | -1.5 | 1 | 2.5 | 1242.67 | 1240,1244,1244 | 2.309401 | 4t2c_opt_0904_191423_c08.csv
OPT1 | 8 |  | -1.5 | 1 | 2.6 | 1274.33 | 1272,1272,1279 | 4.041452 | 4t2c_opt_0904_191423_c08.csv
OPT1 | 8 |  | -1.5 | 1 | 2.7 | 1308 | 1311,1308,1305 | 3 | 4t2c_opt_0904_191423_c08.csv
OPT1 | 8 |  | -1.5 | 1 | 2.8 | 1344.33 | 1344,1342,1347 | 2.516611 | 4t2c_opt_0904_191423_c08.csv
OPT1 | 8 |  | -1.5 | 1 | 2.9 | 1388.33 | 1392,1383,1390 | 4.725816 | 4t2c_opt_0904_191423_c08.csv
OPT1 | 8 |  | -1.5 | 1 | 3 | 1429.33 | 1432,1424,1432 | 4.618802 | 4t2c_opt_0904_191423_c08.csv
OPT1 | 8 |  | -1 | 1 | -0.4 | 1976.33 | 1976,1976,1977 | 0.5773503 | 4t2c_opt_0904_191423_c08.csv
OPT1 | 8 |  | -1 | 1 | -0.3 | 1933 | 1932,1932,1935 | 1.732051 | 4t2c_opt_0904_191423_c08.csv
OPT1 | 8 |  | -1 | 1 | -0.2 | 1885 | 1891,1884,1880 | 5.567764 | 4t2c_opt_0904_191423_c08.csv
OPT1 | 8 |  | -1 | 1 | -0.1 | 1837.67 | 1840,1832,1841 | 4.932883 | 4t2c_opt_0904_191423_c08.csv
OPT1 | 8 |  | -1 | 1 | 0 | 1791 | 1789,1792,1792 | 1.732051 | 4t2c_opt_0904_191423_c08.csv
OPT1 | 8 |  | -1 | 1 | 0.1 | 1747.67 | 1743,1744,1756 | 7.234178 | 4t2c_opt_0904_191423_c08.csv
OPT1 | 8 |  | -1 | 1 | 0.2 | 1696.67 | 1699,1695,1696 | 2.081666 | 4t2c_opt_0904_191423_c08.csv
OPT1 | 8 |  | -1 | 1 | 0.3 | 1657.67 | 1660,1657,1656 | 2.081666 | 4t2c_opt_0904_191423_c08.csv
OPT1 | 8 |  | -1 | 1 | 0.4 | 1610.33 | 1616,1608,1607 | 4.932883 | 4t2c_opt_0904_191423_c08.csv
OPT1 | 8 |  | -1 | 1 | 0.5 | 1576.67 | 1575,1580,1575 | 2.886751 | 4t2c_opt_0904_191423_c08.csv
OPT1 | 8 |  | -1 | 1 | 0.6 | 1539 | 1545,1536,1536 | 5.196152 | 4t2c_opt_0904_191423_c08.csv
OPT1 | 8 |  | -1 | 1 | 0.7 | 1508.67 | 1507,1503,1516 | 6.658328 | 4t2c_opt_0904_191423_c08.csv
OPT1 | 8 |  | -1 | 1 | 0.8 | 1473.33 | 1472,1475,1473 | 1.527525 | 4t2c_opt_0904_191423_c08.csv
OPT1 | 8 |  | -1 | 1 | 0.9 | 1439.33 | 1439,1440,1439 | 0.5773503 | 4t2c_opt_0904_191423_c08.csv
OPT1 | 8 |  | -1 | 1 | 1 | 1421 | 1427,1416,1420 | 5.567764 | 4t2c_opt_0904_191423_c08.csv
OPT1 | 8 |  | -1 | 1 | 1.1 | 1398.67 | 1404,1400,1392 | 6.110101 | 4t2c_opt_0904_191423_c08.csv
OPT1 | 8 |  | -1 | 1 | 1.2 | 1376 | 1374,1372,1382 | 5.291503 | 4t2c_opt_0904_191423_c08.csv
OPT1 | 8 |  | -1 | 1 | 1.3 | 1366.67 | 1364,1368,1368 | 2.309401 | 4t2c_opt_0904_191423_c08.csv
OPT1 | 8 |  | -1 | 1 | 1.4 | 1357.67 | 1360,1361,1352 | 4.932883 | 4t2c_opt_0904_191423_c08.csv
OPT1 | 8 |  | -1 | 1 | 1.5 | 1347 | 1339,1350,1352 | 7 | 4t2c_opt_0904_191423_c08.csv
OPT1 | 8 |  | -1 | 1 | 1.6 | 1353.33 | 1352,1356,1352 | 2.309401 | 4t2c_opt_0904_191423_c08.csv
OPT1 | 8 |  | -1 | 1 | 1.7 | 1356.33 | 1350,1360,1359 | 5.507571 | 4t2c_opt_0904_191423_c08.csv
OPT1 | 8 |  | -1 | 1 | 1.8 | 1362.33 | 1359,1360,1368 | 4.932883 | 4t2c_opt_0904_191423_c08.csv
OPT1 | 8 |  | -1 | 1 | 1.9 | 1377.33 | 1376,1379,1377 | 1.527525 | 4t2c_opt_0904_191423_c08.csv
OPT1 | 8 |  | -1 | 1 | 2 | 1395 | 1395,1392,1398 | 3 | 4t2c_opt_0904_191423_c08.csv
OPT1 | 8 |  | -1 | 1 | 2.1 | 1416.33 | 1416,1416,1417 | 0.5773503 | 4t2c_opt_0904_191423_c08.csv
OPT1 | 8 |  | -1 | 1 | 2.2 | 1433 | 1447,1427,1425 | 12.16553 | 4t2c_opt_0904_191423_c08.csv
OPT1 | 8 |  | -1 | 1 | 2.3 | 1469.67 | 1468,1473,1468 | 2.886751 | 4t2c_opt_0904_191423_c08.csv
OPT1 | 8 |  | -1 | 1 | 2.4 | 1504.33 | 1505,1505,1503 | 1.154701 | 4t2c_opt_0904_191423_c08.csv
OPT1 | 8 |  | -1 | 1 | 2.5 | 1532.67 | 1536,1526,1536 | 5.773503 | 4t2c_opt_0904_191423_c08.csv
OPT1 | 8 |  | -1 | 1 | 2.6 | 1572.67 | 1568,1566,1584 | 9.865766 | 4t2c_opt_0904_191423_c08.csv
OPT1 | 8 |  | -1 | 1 | 2.7 | 1610 | 1615,1603,1612 | 6.244998 | 4t2c_opt_0904_191423_c08.csv
OPT1 | 8 |  | -1 | 1 | 2.8 | 1650.33 | 1651,1644,1656 | 6.027714 | 4t2c_opt_0904_191423_c08.csv
OPT1 | 8 |  | -1 | 1 | 2.9 | 1691.67 | 1688,1695,1692 | 3.511885 | 4t2c_opt_0904_191423_c08.csv
OPT1 | 8 |  | -1 | 1 | 3 | 1729.67 | 1729,1729,1731 | 1.154701 | 4t2c_opt_0904_191423_c08.csv
OPT1 | 8 |  | -1 | 2 | -0.4 | 1946.33 | 1944,1951,1944 | 4.041452 | 4t2c_opt_0904_191423_c08.csv
OPT1 | 8 |  | -1 | 2 | -0.3 | 1896 | 1896,1896,1896 | 0 | 4t2c_opt_0904_191423_c08.csv
OPT1 | 8 |  | -1 | 2 | -0.2 | 1856 | 1864,1849,1855 | 7.549834 | 4t2c_opt_0904_191423_c08.csv
OPT1 | 8 |  | -1 | 2 | -0.1 | 1813.33 | 1816,1816,1808 | 4.618802 | 4t2c_opt_0904_191423_c08.csv
OPT1 | 8 |  | -1 | 2 | 0 | 1773.33 | 1768,1776,1776 | 4.618802 | 4t2c_opt_0904_191423_c08.csv
OPT1 | 8 |  | -1 | 2 | 0.1 | 1717.33 | 1728,1712,1712 | 9.237604 | 4t2c_opt_0904_191423_c08.csv
OPT1 | 8 |  | -1 | 2 | 0.2 | 1680.33 | 1673,1692,1676 | 10.21437 | 4t2c_opt_0904_191423_c08.csv
OPT1 | 8 |  | -1 | 2 | 0.3 | 1638 | 1640,1635,1639 | 2.645751 | 4t2c_opt_0904_191423_c08.csv
OPT1 | 8 |  | -1 | 2 | 0.4 | 1593.33 | 1596,1592,1592 | 2.309401 | 4t2c_opt_0904_191423_c08.csv
OPT1 | 8 |  | -1 | 2 | 0.5 | 1553 | 1560,1544,1555 | 8.185353 | 4t2c_opt_0904_191423_c08.csv
OPT1 | 8 |  | -1 | 2 | 0.6 | 1520.33 | 1520,1520,1521 | 0.5773503 | 4t2c_opt_0904_191423_c08.csv
OPT1 | 8 |  | -1 | 2 | 0.7 | 1484.67 | 1484,1491,1479 | 6.027714 | 4t2c_opt_0904_191423_c08.csv
OPT1 | 8 |  | -1 | 2 | 0.8 | 1462.33 | 1464,1459,1464 | 2.886751 | 4t2c_opt_0904_191423_c08.csv
OPT1 | 8 |  | -1 | 2 | 0.9 | 1430.67 | 1424,1432,1436 | 6.110101 | 4t2c_opt_0904_191423_c08.csv
OPT1 | 8 |  | -1 | 2 | 1 | 1409 | 1411,1408,1408 | 1.732051 | 4t2c_opt_0904_191423_c08.csv
OPT1 | 8 |  | -1 | 2 | 1.1 | 1381.67 | 1383,1383,1379 | 2.309401 | 4t2c_opt_0904_191423_c08.csv
OPT1 | 8 |  | -1 | 2 | 1.2 | 1367.67 | 1368,1372,1363 | 4.50925 | 4t2c_opt_0904_191423_c08.csv
OPT1 | 8 |  | -1 | 2 | 1.3 | 1364 | 1361,1363,1368 | 3.605551 | 4t2c_opt_0904_191423_c08.csv
OPT1 | 8 |  | -1 | 2 | 1.4 | 1349 | 1351,1343,1353 | 5.291503 | 4t2c_opt_0904_191423_c08.csv
OPT1 | 8 |  | -1 | 2 | 1.5 | 1351.67 | 1351,1344,1360 | 8.020806 | 4t2c_opt_0904_191423_c08.csv
OPT1 | 8 |  | -1 | 2 | 1.6 | 1349.33 | 1352,1344,1352 | 4.618802 | 4t2c_opt_0904_191423_c08.csv
OPT1 | 8 |  | -1 | 2 | 1.7 | 1361.33 | 1368,1356,1360 | 6.110101 | 4t2c_opt_0904_191423_c08.csv
OPT1 | 8 |  | -1 | 2 | 1.8 | 1364.33 | 1358,1363,1372 | 7.094599 | 4t2c_opt_0904_191423_c08.csv
OPT1 | 8 |  | -1 | 2 | 1.9 | 1381 | 1376,1379,1388 | 6.244998 | 4t2c_opt_0904_191423_c08.csv
OPT1 | 8 |  | -1 | 2 | 2 | 1408.33 | 1417,1408,1400 | 8.504901 | 4t2c_opt_0904_191423_c08.csv
OPT1 | 8 |  | -1 | 2 | 2.1 | 1427.67 | 1427,1432,1424 | 4.041452 | 4t2c_opt_0904_191423_c08.csv
OPT1 | 8 |  | -1 | 2 | 2.2 | 1453.67 | 1464,1448,1449 | 8.962886 | 4t2c_opt_0904_191423_c08.csv
OPT1 | 8 |  | -1 | 2 | 2.3 | 1479.67 | 1472,1479,1488 | 8.020806 | 4t2c_opt_0904_191423_c08.csv
OPT1 | 8 |  | -1 | 2 | 2.4 | 1515.33 | 1513,1520,1513 | 4.041452 | 4t2c_opt_0904_191423_c08.csv
OPT1 | 8 |  | -1 | 2 | 2.5 | 1552.67 | 1548,1558,1552 | 5.033223 | 4t2c_opt_0904_191423_c08.csv
OPT1 | 8 |  | -1 | 2 | 2.6 | 1593 | 1596,1587,1596 | 5.196152 | 4t2c_opt_0904_191423_c08.csv
OPT1 | 8 |  | -1 | 2 | 2.7 | 1632 | 1624,1632,1640 | 8 | 4t2c_opt_0904_191423_c08.csv
OPT1 | 8 |  | -1 | 2 | 2.8 | 1675.67 | 1672,1683,1672 | 6.350853 | 4t2c_opt_0904_191423_c08.csv
OPT1 | 8 |  | -1 | 2 | 2.9 | 1722.67 | 1720,1728,1720 | 4.618802 | 4t2c_opt_0904_191423_c08.csv
OPT1 | 8 |  | -1 | 2 | 3 | 1763.33 | 1760,1763,1767 | 3.511885 | 4t2c_opt_0904_191423_c08.csv
OPT1 | 8 |  | -0.6 | 1 | -0.9 | 1925.67 | 1928,1921,1928 | 4.041452 | 4t2c_opt_0904_191423_c08.csv
OPT1 | 8 |  | -0.6 | 1 | -0.8 | 1877.67 | 1880,1880,1873 | 4.041452 | 4t2c_opt_0904_191423_c08.csv
OPT1 | 8 |  | -0.6 | 1 | -0.7 | 1824 | 1824,1823,1825 | 1 | 4t2c_opt_0904_191423_c08.csv
OPT1 | 8 |  | -0.6 | 1 | -0.6 | 1774.67 | 1772,1779,1773 | 3.785939 | 4t2c_opt_0904_191423_c08.csv
OPT1 | 8 |  | -0.6 | 1 | -0.5 | 1723.67 | 1715,1728,1728 | 7.505553 | 4t2c_opt_0904_191423_c08.csv
OPT1 | 8 |  | -0.6 | 1 | -0.4 | 1674.33 | 1676,1667,1680 | 6.658328 | 4t2c_opt_0904_191423_c08.csv
OPT1 | 8 |  | -0.6 | 1 | -0.3 | 1634.33 | 1639,1632,1632 | 4.041452 | 4t2c_opt_0904_191423_c08.csv
OPT1 | 8 |  | -0.6 | 1 | -0.2 | 1590.67 | 1596,1592,1584 | 6.110101 | 4t2c_opt_0904_191423_c08.csv
OPT1 | 8 |  | -0.6 | 1 | -0.1 | 1551.33 | 1552,1551,1551 | 0.5773503 | 4t2c_opt_0904_191423_c08.csv
OPT1 | 8 |  | -0.6 | 1 | 0 | 1509 | 1505,1511,1511 | 3.464102 | 4t2c_opt_0904_191423_c08.csv
OPT1 | 8 |  | -0.6 | 1 | 0.1 | 1477 | 1472,1484,1475 | 6.244998 | 4t2c_opt_0904_191423_c08.csv
OPT1 | 8 |  | -0.6 | 1 | 0.2 | 1443.67 | 1456,1436,1439 | 10.78579 | 4t2c_opt_0904_191423_c08.csv
OPT1 | 8 |  | -0.6 | 1 | 0.3 | 1405.67 | 1408,1400,1409 | 4.932883 | 4t2c_opt_0904_191423_c08.csv
OPT1 | 8 |  | -0.6 | 1 | 0.4 | 1380 | 1379,1384,1377 | 3.605551 | 4t2c_opt_0904_191423_c08.csv
OPT1 | 8 |  | -0.6 | 1 | 0.5 | 1358 | 1368,1361,1345 | 11.78983 | 4t2c_opt_0904_191423_c08.csv
OPT1 | 8 |  | -0.6 | 1 | 0.6 | 1347 | 1345,1344,1352 | 4.358899 | 4t2c_opt_0904_191423_c08.csv
OPT1 | 8 |  | -0.6 | 1 | 0.7 | 1323.67 | 1319,1328,1324 | 4.50925 | 4t2c_opt_0904_191423_c08.csv
OPT1 | 8 |  | -0.6 | 1 | 0.8 | 1312.67 | 1311,1308,1319 | 5.686241 | 4t2c_opt_0904_191423_c08.csv
OPT1 | 8 |  | -0.6 | 1 | 0.9 | 1304 | 1311,1297,1304 | 7 | 4t2c_opt_0904_191423_c08.csv
OPT1 | 8 |  | -0.6 | 1 | 1 | 1304.67 | 1311,1304,1299 | 6.027714 | 4t2c_opt_0904_191423_c08.csv
OPT1 | 8 |  | -0.6 | 1 | 1.1 | 1314.67 | 1304,1327,1313 | 11.59023 | 4t2c_opt_0904_191423_c08.csv
OPT1 | 8 |  | -0.6 | 1 | 1.2 | 1314 | 1311,1321,1310 | 6.082763 | 4t2c_opt_0904_191423_c08.csv
OPT1 | 8 |  | -0.6 | 1 | 1.3 | 1331 | 1331,1334,1328 | 3 | 4t2c_opt_0904_191423_c08.csv
OPT1 | 8 |  | -0.6 | 1 | 1.4 | 1352.33 | 1363,1336,1358 | 14.36431 | 4t2c_opt_0904_191423_c08.csv
OPT1 | 8 |  | -0.6 | 1 | 1.5 | 1374.33 | 1372,1375,1376 | 2.081666 | 4t2c_opt_0904_191423_c08.csv
OPT1 | 8 |  | -0.6 | 1 | 1.6 | 1397.67 | 1400,1393,1400 | 4.041452 | 4t2c_opt_0904_191423_c08.csv
OPT1 | 8 |  | -0.6 | 1 | 1.7 | 1422.67 | 1423,1420,1425 | 2.516611 | 4t2c_opt_0904_191423_c08.csv
OPT1 | 8 |  | -0.6 | 1 | 1.8 | 1460 | 1464,1459,1457 | 3.605551 | 4t2c_opt_0904_191423_c08.csv
OPT1 | 8 |  | -0.6 | 1 | 1.9 | 1493.67 | 1491,1494,1496 | 2.516611 | 4t2c_opt_0904_191423_c08.csv
OPT1 | 8 |  | -0.6 | 1 | 2 | 1534.33 | 1528,1536,1539 | 5.686241 | 4t2c_opt_0904_191423_c08.csv
OPT1 | 8 |  | -0.6 | 1 | 2.1 | 1565 | 1560,1566,1569 | 4.582576 | 4t2c_opt_0904_191423_c08.csv
OPT1 | 8 |  | -0.6 | 1 | 2.2 | 1611 | 1612,1614,1607 | 3.605551 | 4t2c_opt_0904_191423_c08.csv
OPT1 | 8 |  | -0.6 | 1 | 2.3 | 1659.67 | 1657,1662,1660 | 2.516611 | 4t2c_opt_0904_191423_c08.csv
OPT1 | 8 |  | -0.6 | 1 | 2.4 | 1698.67 | 1702,1699,1695 | 3.511885 | 4t2c_opt_0904_191423_c08.csv
OPT1 | 8 |  | -0.6 | 1 | 2.5 | 1750.33 | 1752,1747,1752 | 2.886751 | 4t2c_opt_0904_191423_c08.csv
OPT1 | 8 |  | -0.6 | 1 | 2.6 | 1792 | 1792,1792,1792 | 0 | 4t2c_opt_0904_191423_c08.csv
OPT1 | 8 |  | -0.6 | 1 | 2.7 | 1840.33 | 1840,1840,1841 | 0.5773503 | 4t2c_opt_0904_191423_c08.csv
OPT1 | 8 |  | -0.6 | 1 | 2.8 | 1888.67 | 1887,1888,1891 | 2.081666 | 4t2c_opt_0904_191423_c08.csv
OPT1 | 8 |  | -0.6 | 1 | 2.9 | 1926.33 | 1928,1923,1928 | 2.886751 | 4t2c_opt_0904_191423_c08.csv
OPT1 | 8 |  | -0.3 | 1 | -1.2 | 1854.67 | 1856,1852,1856 | 2.309401 | 4t2c_opt_0904_191423_c08.csv
OPT1 | 8 |  | -0.3 | 1 | -1.1 | 1793 | 1792,1795,1792 | 1.732051 | 4t2c_opt_0904_191423_c08.csv
OPT1 | 8 |  | -0.3 | 1 | -1 | 1733.33 | 1736,1728,1736 | 4.618802 | 4t2c_opt_0904_191423_c08.csv
OPT1 | 8 |  | -0.3 | 1 | -0.9 | 1681.33 | 1683,1681,1680 | 1.527525 | 4t2c_opt_0904_191423_c08.csv
OPT1 | 8 |  | -0.3 | 1 | -0.8 | 1625.67 | 1624,1625,1628 | 2.081666 | 4t2c_opt_0904_191423_c08.csv
OPT1 | 8 |  | -0.3 | 1 | -0.7 | 1584 | 1575,1596,1581 | 10.81665 | 4t2c_opt_0904_191423_c08.csv
OPT1 | 8 |  | -0.3 | 1 | -0.6 | 1537.33 | 1529,1539,1544 | 7.637626 | 4t2c_opt_0904_191423_c08.csv
OPT1 | 8 |  | -0.3 | 1 | -0.5 | 1505 | 1511,1497,1507 | 7.211103 | 4t2c_opt_0904_191423_c08.csv
OPT1 | 8 |  | -0.3 | 1 | -0.4 | 1464 | 1464,1464,1464 | 0 | 4t2c_opt_0904_191423_c08.csv
OPT1 | 8 |  | -0.3 | 1 | -0.3 | 1434.33 | 1431,1441,1431 | 5.773503 | 4t2c_opt_0904_191423_c08.csv
OPT1 | 8 |  | -0.3 | 1 | -0.2 | 1400 | 1400,1405,1395 | 5 | 4t2c_opt_0904_191423_c08.csv
OPT1 | 8 |  | -0.3 | 1 | -0.1 | 1374.33 | 1375,1369,1379 | 5.033223 | 4t2c_opt_0904_191423_c08.csv
OPT1 | 8 |  | -0.3 | 1 | 0 | 1339 | 1343,1343,1331 | 6.928203 | 4t2c_opt_0904_191423_c08.csv
OPT1 | 8 |  | -0.3 | 1 | 0.1 | 1322.33 | 1319,1320,1328 | 4.932883 | 4t2c_opt_0904_191423_c08.csv
OPT1 | 8 |  | -0.3 | 1 | 0.2 | 1306.67 | 1313,1303,1304 | 5.507571 | 4t2c_opt_0904_191423_c08.csv
OPT1 | 8 |  | -0.3 | 1 | 0.3 | 1298.67 | 1295,1304,1297 | 4.725816 | 4t2c_opt_0904_191423_c08.csv
OPT1 | 8 |  | -0.3 | 1 | 0.4 | 1281 | 1280,1283,1280 | 1.732051 | 4t2c_opt_0904_191423_c08.csv
OPT1 | 8 |  | -0.3 | 1 | 0.5 | 1280 | 1289,1272,1279 | 8.544004 | 4t2c_opt_0904_191423_c08.csv
OPT1 | 8 |  | -0.3 | 1 | 0.6 | 1286 | 1283,1280,1295 | 7.937254 | 4t2c_opt_0904_191423_c08.csv
OPT1 | 8 |  | -0.3 | 1 | 0.7 | 1293 | 1292,1299,1288 | 5.567764 | 4t2c_opt_0904_191423_c08.csv
OPT1 | 8 |  | -0.3 | 1 | 0.8 | 1304 | 1304,1304,1304 | 0 | 4t2c_opt_0904_191423_c08.csv
OPT1 | 8 |  | -0.3 | 1 | 0.9 | 1327.33 | 1327,1335,1320 | 7.505553 | 4t2c_opt_0904_191423_c08.csv
OPT1 | 8 |  | -0.3 | 1 | 1 | 1342.33 | 1336,1340,1351 | 7.767453 | 4t2c_opt_0904_191423_c08.csv
OPT1 | 8 |  | -0.3 | 1 | 1.1 | 1367 | 1366,1368,1367 | 1 | 4t2c_opt_0904_191423_c08.csv
OPT1 | 8 |  | -0.3 | 1 | 1.2 | 1399.33 | 1400,1400,1398 | 1.154701 | 4t2c_opt_0904_191423_c08.csv
OPT1 | 8 |  | -0.3 | 1 | 1.3 | 1428.67 | 1432,1427,1427 | 2.886751 | 4t2c_opt_0904_191423_c08.csv
OPT1 | 8 |  | -0.3 | 1 | 1.4 | 1463.33 | 1462,1456,1472 | 8.082904 | 4t2c_opt_0904_191423_c08.csv
OPT1 | 8 |  | -0.3 | 1 | 1.5 | 1498 | 1503,1500,1491 | 6.244998 | 4t2c_opt_0904_191423_c08.csv
OPT1 | 8 |  | -0.3 | 1 | 1.6 | 1535.33 | 1536,1536,1534 | 1.154701 | 4t2c_opt_0904_191423_c08.csv
OPT1 | 8 |  | -0.3 | 1 | 1.7 | 1584.67 | 1585,1585,1584 | 0.5773503 | 4t2c_opt_0904_191423_c08.csv
OPT1 | 8 |  | -0.3 | 1 | 1.8 | 1626.67 | 1624,1624,1632 | 4.618802 | 4t2c_opt_0904_191423_c08.csv
OPT1 | 8 |  | -0.3 | 1 | 1.9 | 1676 | 1671,1676,1681 | 5 | 4t2c_opt_0904_191423_c08.csv
OPT1 | 8 |  | -0.3 | 1 | 2 | 1728 | 1728,1728,1728 | 0 | 4t2c_opt_0904_191423_c08.csv
OPT1 | 8 |  | -0.3 | 1 | 2.1 | 1767.33 | 1767,1772,1763 | 4.50925 | 4t2c_opt_0904_191423_c08.csv
OPT1 | 8 |  | -0.3 | 1 | 2.2 | 1816 | 1816,1816,1816 | 0 | 4t2c_opt_0904_191423_c08.csv
OPT1 | 8 |  | -0.3 | 1 | 2.3 | 1865.67 | 1868,1865,1864 | 2.081666 | 4t2c_opt_0904_191423_c08.csv
OPT1 | 8 |  | -0.3 | 1 | 2.4 | 1904 | 1904,1904,1904 | 0 | 4t2c_opt_0904_191423_c08.csv
OPT1 | 8 |  | 0 | 1 | -1.8 | 1894 | 1896,1891,1895 | 2.645751 | 4t2c_opt_0904_191423_c08.csv
OPT1 | 8 |  | 0 | 1 | -1.7 | 1835.67 | 1831,1836,1840 | 4.50925 | 4t2c_opt_0904_191423_c08.csv
OPT1 | 8 |  | 0 | 1 | -1.6 | 1773.33 | 1768,1776,1776 | 4.618802 | 4t2c_opt_0904_191423_c08.csv
OPT1 | 8 |  | 0 | 1 | -1.5 | 1726 | 1728,1729,1721 | 4.358899 | 4t2c_opt_0904_191423_c08.csv
OPT1 | 8 |  | 0 | 1 | -1.4 | 1676.33 | 1681,1672,1676 | 4.50925 | 4t2c_opt_0904_191423_c08.csv
OPT1 | 8 |  | 0 | 1 | -1.3 | 1633.33 | 1632,1633,1635 | 1.527525 | 4t2c_opt_0904_191423_c08.csv
OPT1 | 8 |  | 0 | 1 | -1.2 | 1592 | 1601,1583,1592 | 9 | 4t2c_opt_0904_191423_c08.csv
OPT1 | 8 |  | 0 | 1 | -1.1 | 1541 | 1536,1543,1544 | 4.358899 | 4t2c_opt_0904_191423_c08.csv
OPT1 | 8 |  | 0 | 1 | -1 | 1505.33 | 1497,1503,1516 | 9.712535 | 4t2c_opt_0904_191423_c08.csv
OPT1 | 8 |  | 0 | 1 | -0.9 | 1463.33 | 1464,1463,1463 | 0.5773503 | 4t2c_opt_0904_191423_c08.csv
OPT1 | 8 |  | 0 | 1 | -0.8 | 1426.67 | 1416,1432,1432 | 9.237604 | 4t2c_opt_0904_191423_c08.csv
OPT1 | 8 |  | 0 | 1 | -0.7 | 1399 | 1409,1395,1393 | 8.717798 | 4t2c_opt_0904_191423_c08.csv
OPT1 | 8 |  | 0 | 1 | -0.6 | 1366.33 | 1368,1375,1356 | 9.609024 | 4t2c_opt_0904_191423_c08.csv
OPT1 | 8 |  | 0 | 1 | -0.5 | 1340 | 1344,1336,1340 | 4 | 4t2c_opt_0904_191423_c08.csv
OPT1 | 8 |  | 0 | 1 | -0.4 | 1324.33 | 1328,1320,1325 | 4.041452 | 4t2c_opt_0904_191423_c08.csv
OPT1 | 8 |  | 0 | 1 | -0.3 | 1309.33 | 1304,1313,1311 | 4.725816 | 4t2c_opt_0904_191423_c08.csv
OPT1 | 8 |  | 0 | 1 | -0.2 | 1297 | 1299,1296,1296 | 1.732051 | 4t2c_opt_0904_191423_c08.csv
OPT1 | 8 |  | 0 | 1 | -0.1 | 1284.33 | 1283,1287,1283 | 2.309401 | 4t2c_opt_0904_191423_c08.csv
OPT1 | 8 |  | 0 | 1 | 0 | 1280 | 1288,1280,1272 | 8 | 4t2c_opt_0904_191423_c08.csv
OPT1 | 8 |  | 0 | 1 | 0.1 | 1284.67 | 1287,1287,1280 | 4.041452 | 4t2c_opt_0904_191423_c08.csv
OPT1 | 8 |  | 0 | 1 | 0.2 | 1294 | 1292,1295,1295 | 1.732051 | 4t2c_opt_0904_191423_c08.csv
OPT1 | 8 |  | 0 | 1 | 0.3 | 1303.67 | 1303,1304,1304 | 0.5773503 | 4t2c_opt_0904_191423_c08.csv
OPT1 | 8 |  | 0 | 1 | 0.4 | 1324 | 1329,1312,1331 | 10.44031 | 4t2c_opt_0904_191423_c08.csv
OPT1 | 8 |  | 0 | 1 | 0.5 | 1341 | 1344,1343,1336 | 4.358899 | 4t2c_opt_0904_191423_c08.csv
OPT1 | 8 |  | 0 | 1 | 0.6 | 1363 | 1367,1363,1359 | 4 | 4t2c_opt_0904_191423_c08.csv
OPT1 | 8 |  | 0 | 1 | 0.7 | 1398 | 1404,1395,1395 | 5.196152 | 4t2c_opt_0904_191423_c08.csv
OPT1 | 8 |  | 0 | 1 | 0.8 | 1428 | 1420,1432,1432 | 6.928203 | 4t2c_opt_0904_191423_c08.csv
OPT1 | 8 |  | 0 | 1 | 0.9 | 1457.67 | 1456,1449,1468 | 9.609024 | 4t2c_opt_0904_191423_c08.csv
OPT1 | 8 |  | 0 | 1 | 1 | 1506 | 1504,1511,1503 | 4.358899 | 4t2c_opt_0904_191423_c08.csv
OPT1 | 8 |  | 0 | 1 | 1.1 | 1538.33 | 1536,1543,1536 | 4.041452 | 4t2c_opt_0904_191423_c08.csv
OPT1 | 8 |  | 0 | 1 | 1.2 | 1585.33 | 1592,1584,1580 | 6.110101 | 4t2c_opt_0904_191423_c08.csv
OPT1 | 8 |  | 0 | 1 | 1.3 | 1630 | 1631,1619,1640 | 10.53565 | 4t2c_opt_0904_191423_c08.csv
OPT1 | 8 |  | 0 | 1 | 1.4 | 1673 | 1676,1672,1671 | 2.645751 | 4t2c_opt_0904_191423_c08.csv
OPT1 | 8 |  | 0 | 1 | 1.5 | 1720 | 1720,1720,1720 | 0 | 4t2c_opt_0904_191423_c08.csv
OPT1 | 8 |  | 0 | 1 | 1.6 | 1777 | 1776,1779,1776 | 1.732051 | 4t2c_opt_0904_191423_c08.csv
OPT1 | 8 |  | 0 | 1 | 1.7 | 1843 | 1840,1848,1841 | 4.358899 | 4t2c_opt_0904_191423_c08.csv
OPT1 | 8 |  | 0 | 1 | 1.8 | 1914.33 | 1905,1919,1919 | 8.082904 | 4t2c_opt_0904_191423_c08.csv
OPT1 | 8 |  | 0.3 | 1 | -2.4 | 1915 | 1913,1916,1916 | 1.732051 | 4t2c_opt_0904_191423_c08.csv
OPT1 | 8 |  | 0.3 | 1 | -2.3 | 1869.67 | 1872,1865,1872 | 4.041452 | 4t2c_opt_0904_191423_c08.csv
OPT1 | 8 |  | 0.3 | 1 | -2.2 | 1823.33 | 1816,1831,1823 | 7.505553 | 4t2c_opt_0904_191423_c08.csv
OPT1 | 8 |  | 0.3 | 1 | -2.1 | 1773.67 | 1776,1779,1766 | 6.806859 | 4t2c_opt_0904_191423_c08.csv
OPT1 | 8 |  | 0.3 | 1 | -2 | 1724 | 1724,1724,1724 | 0 | 4t2c_opt_0904_191423_c08.csv
OPT1 | 8 |  | 0.3 | 1 | -1.9 | 1681 | 1676,1688,1679 | 6.244998 | 4t2c_opt_0904_191423_c08.csv
OPT1 | 8 |  | 0.3 | 1 | -1.8 | 1639.67 | 1640,1639,1640 | 0.5773503 | 4t2c_opt_0904_191423_c08.csv
OPT1 | 8 |  | 0.3 | 1 | -1.7 | 1595.33 | 1592,1596,1598 | 3.05505 | 4t2c_opt_0904_191423_c08.csv
OPT1 | 8 |  | 0.3 | 1 | -1.6 | 1550.33 | 1552,1551,1548 | 2.081666 | 4t2c_opt_0904_191423_c08.csv
OPT1 | 8 |  | 0.3 | 1 | -1.5 | 1513.33 | 1518,1511,1511 | 4.041452 | 4t2c_opt_0904_191423_c08.csv
OPT1 | 8 |  | 0.3 | 1 | -1.4 | 1476 | 1475,1472,1481 | 4.582576 | 4t2c_opt_0904_191423_c08.csv
OPT1 | 8 |  | 0.3 | 1 | -1.3 | 1443.67 | 1439,1456,1436 | 10.78579 | 4t2c_opt_0904_191423_c08.csv
OPT1 | 8 |  | 0.3 | 1 | -1.2 | 1402.67 | 1408,1408,1392 | 9.237604 | 4t2c_opt_0904_191423_c08.csv
OPT1 | 8 |  | 0.3 | 1 | -1.1 | 1382 | 1376,1385,1385 | 5.196152 | 4t2c_opt_0904_191423_c08.csv
OPT1 | 8 |  | 0.3 | 1 | -1 | 1342.67 | 1344,1344,1340 | 2.309401 | 4t2c_opt_0904_191423_c08.csv
OPT1 | 8 |  | 0.3 | 1 | -0.9 | 1331.33 | 1329,1336,1329 | 4.041452 | 4t2c_opt_0904_191423_c08.csv
OPT1 | 8 |  | 0.3 | 1 | -0.8 | 1312.33 | 1311,1315,1311 | 2.309401 | 4t2c_opt_0904_191423_c08.csv
OPT1 | 8 |  | 0.3 | 1 | -0.7 | 1305.67 | 1305,1308,1304 | 2.081666 | 4t2c_opt_0904_191423_c08.csv
OPT1 | 8 |  | 0.3 | 1 | -0.6 | 1292 | 1288,1292,1296 | 4 | 4t2c_opt_0904_191423_c08.csv
OPT1 | 8 |  | 0.3 | 1 | -0.5 | 1288 | 1293,1283,1288 | 5 | 4t2c_opt_0904_191423_c08.csv
OPT1 | 8 |  | 0.3 | 1 | -0.4 | 1287.33 | 1287,1279,1296 | 8.504901 | 4t2c_opt_0904_191423_c08.csv
OPT1 | 8 |  | 0.3 | 1 | -0.3 | 1301 | 1304,1304,1295 | 5.196152 | 4t2c_opt_0904_191423_c08.csv
OPT1 | 8 |  | 0.3 | 1 | -0.2 | 1312 | 1313,1319,1304 | 7.549834 | 4t2c_opt_0904_191423_c08.csv
OPT1 | 8 |  | 0.3 | 1 | -0.1 | 1321.33 | 1321,1319,1324 | 2.516611 | 4t2c_opt_0904_191423_c08.csv
OPT1 | 8 |  | 0.3 | 1 | 0 | 1344.67 | 1343,1344,1347 | 2.081666 | 4t2c_opt_0904_191423_c08.csv
OPT1 | 8 |  | 0.3 | 1 | 0.1 | 1373 | 1368,1375,1376 | 4.358899 | 4t2c_opt_0904_191423_c08.csv
OPT1 | 8 |  | 0.3 | 1 | 0.2 | 1399.33 | 1395,1404,1399 | 4.50925 | 4t2c_opt_0904_191423_c08.csv
OPT1 | 8 |  | 0.3 | 1 | 0.3 | 1434 | 1436,1427,1439 | 6.244998 | 4t2c_opt_0904_191423_c08.csv
OPT1 | 8 |  | 0.3 | 1 | 0.4 | 1462 | 1465,1457,1464 | 4.358899 | 4t2c_opt_0904_191423_c08.csv
OPT1 | 8 |  | 0.3 | 1 | 0.5 | 1498.67 | 1500,1500,1496 | 2.309401 | 4t2c_opt_0904_191423_c08.csv
OPT1 | 8 |  | 0.3 | 1 | 0.6 | 1536.33 | 1536,1536,1537 | 0.5773503 | 4t2c_opt_0904_191423_c08.csv
OPT1 | 8 |  | 0.3 | 1 | 0.7 | 1585.33 | 1592,1580,1584 | 6.110101 | 4t2c_opt_0904_191423_c08.csv
OPT1 | 8 |  | 0.3 | 1 | 0.8 | 1631.33 | 1631,1631,1632 | 0.5773503 | 4t2c_opt_0904_191423_c08.csv
OPT1 | 8 |  | 0.3 | 1 | 0.9 | 1680.67 | 1683,1680,1679 | 2.081666 | 4t2c_opt_0904_191423_c08.csv
OPT1 | 8 |  | 0.3 | 1 | 1 | 1739 | 1740,1736,1741 | 2.645751 | 4t2c_opt_0904_191423_c08.csv
OPT1 | 8 |  | 0.3 | 1 | 1.1 | 1803.67 | 1804,1807,1800 | 3.511885 | 4t2c_opt_0904_191423_c08.csv
OPT1 | 8 |  | 0.3 | 1 | 1.2 | 1865.67 | 1868,1872,1857 | 7.767453 | 4t2c_opt_0904_191423_c08.csv
OPT1 | 8 |  | 0.6 | 1 | -2.9 | 1934 | 1937,1928,1937 | 5.196152 | 4t2c_opt_0904_191423_c08.csv
OPT1 | 8 |  | 0.6 | 1 | -2.8 | 1890.67 | 1881,1896,1895 | 8.386497 | 4t2c_opt_0904_191423_c08.csv
OPT1 | 8 |  | 0.6 | 1 | -2.7 | 1844 | 1848,1836,1848 | 6.928203 | 4t2c_opt_0904_191423_c08.csv
OPT1 | 8 |  | 0.6 | 1 | -2.6 | 1797.33 | 1792,1800,1800 | 4.618802 | 4t2c_opt_0904_191423_c08.csv
OPT1 | 8 |  | 0.6 | 1 | -2.5 | 1756 | 1756,1756,1756 | 0 | 4t2c_opt_0904_191423_c08.csv
OPT1 | 8 |  | 0.6 | 1 | -2.4 | 1700.67 | 1695,1703,1704 | 4.932883 | 4t2c_opt_0904_191423_c08.csv
OPT1 | 8 |  | 0.6 | 1 | -2.3 | 1662 | 1663,1663,1660 | 1.732051 | 4t2c_opt_0904_191423_c08.csv
OPT1 | 8 |  | 0.6 | 1 | -2.2 | 1622 | 1617,1624,1625 | 4.358899 | 4t2c_opt_0904_191423_c08.csv
OPT1 | 8 |  | 0.6 | 1 | -2.1 | 1576.33 | 1569,1580,1580 | 6.350853 | 4t2c_opt_0904_191423_c08.csv
OPT1 | 8 |  | 0.6 | 1 | -2 | 1535.67 | 1536,1535,1536 | 0.5773503 | 4t2c_opt_0904_191423_c08.csv
OPT1 | 8 |  | 0.6 | 1 | -1.9 | 1497 | 1491,1503,1497 | 6 | 4t2c_opt_0904_191423_c08.csv
OPT1 | 8 |  | 0.6 | 1 | -1.8 | 1458.33 | 1452,1459,1464 | 6.027714 | 4t2c_opt_0904_191423_c08.csv
OPT1 | 8 |  | 0.6 | 1 | -1.7 | 1422.67 | 1422,1414,1432 | 9.0185 | 4t2c_opt_0904_191423_c08.csv
OPT1 | 8 |  | 0.6 | 1 | -1.6 | 1404.33 | 1406,1407,1400 | 3.785939 | 4t2c_opt_0904_191423_c08.csv
OPT1 | 8 |  | 0.6 | 1 | -1.5 | 1369.33 | 1372,1368,1368 | 2.309401 | 4t2c_opt_0904_191423_c08.csv
OPT1 | 8 |  | 0.6 | 1 | -1.4 | 1361 | 1368,1359,1356 | 6.244998 | 4t2c_opt_0904_191423_c08.csv
OPT1 | 8 |  | 0.6 | 1 | -1.3 | 1330.33 | 1336,1324,1331 | 6.027714 | 4t2c_opt_0904_191423_c08.csv
OPT1 | 8 |  | 0.6 | 1 | -1.2 | 1318 | 1319,1320,1315 | 2.645751 | 4t2c_opt_0904_191423_c08.csv
OPT1 | 8 |  | 0.6 | 1 | -1.1 | 1318.33 | 1321,1323,1311 | 6.429101 | 4t2c_opt_0904_191423_c08.csv
OPT1 | 8 |  | 0.6 | 1 | -1 | 1303.33 | 1311,1295,1304 | 8.020806 | 4t2c_opt_0904_191423_c08.csv
OPT1 | 8 |  | 0.6 | 1 | -0.9 | 1309.33 | 1299,1308,1321 | 11.06044 | 4t2c_opt_0904_191423_c08.csv
OPT1 | 8 |  | 0.6 | 1 | -0.8 | 1313.33 | 1313,1312,1315 | 1.527525 | 4t2c_opt_0904_191423_c08.csv
OPT1 | 8 |  | 0.6 | 1 | -0.7 | 1328.33 | 1328,1337,1320 | 8.504901 | 4t2c_opt_0904_191423_c08.csv
OPT1 | 8 |  | 0.6 | 1 | -0.6 | 1338.67 | 1336,1343,1337 | 3.785939 | 4t2c_opt_0904_191423_c08.csv
OPT1 | 8 |  | 0.6 | 1 | -0.5 | 1356 | 1353,1356,1359 | 3 | 4t2c_opt_0904_191423_c08.csv
OPT1 | 8 |  | 0.6 | 1 | -0.4 | 1381.67 | 1384,1384,1377 | 4.041452 | 4t2c_opt_0904_191423_c08.csv
OPT1 | 8 |  | 0.6 | 1 | -0.3 | 1408.33 | 1409,1408,1408 | 0.5773503 | 4t2c_opt_0904_191423_c08.csv
OPT1 | 8 |  | 0.6 | 1 | -0.2 | 1440.33 | 1449,1439,1433 | 8.082904 | 4t2c_opt_0904_191423_c08.csv
OPT1 | 8 |  | 0.6 | 1 | -0.1 | 1465 | 1465,1457,1473 | 8 | 4t2c_opt_0904_191423_c08.csv
OPT1 | 8 |  | 0.6 | 1 | 0 | 1511 | 1516,1504,1513 | 6.244998 | 4t2c_opt_0904_191423_c08.csv
OPT1 | 8 |  | 0.6 | 1 | 0.1 | 1549.33 | 1548,1548,1552 | 2.309401 | 4t2c_opt_0904_191423_c08.csv
OPT1 | 8 |  | 0.6 | 1 | 0.2 | 1589 | 1592,1583,1592 | 5.196152 | 4t2c_opt_0904_191423_c08.csv
OPT1 | 8 |  | 0.6 | 1 | 0.3 | 1632.67 | 1631,1635,1632 | 2.081666 | 4t2c_opt_0904_191423_c08.csv
OPT1 | 8 |  | 0.6 | 1 | 0.4 | 1682.67 | 1688,1683,1677 | 5.507571 | 4t2c_opt_0904_191423_c08.csv
OPT1 | 8 |  | 0.6 | 1 | 0.5 | 1731.33 | 1728,1735,1731 | 3.511885 | 4t2c_opt_0904_191423_c08.csv
OPT1 | 8 |  | 0.6 | 1 | 0.6 | 1789.33 | 1791,1785,1792 | 3.785939 | 4t2c_opt_0904_191423_c08.csv
OPT1 | 8 |  | 0.6 | 1 | 0.7 | 1837 | 1848,1823,1840 | 12.76715 | 4t2c_opt_0904_191423_c08.csv
OPT1 | 8 |  | 0.6 | 1 | 0.8 | 1891.67 | 1888,1891,1896 | 4.041452 | 4t2c_opt_0904_191423_c08.csv
OPT1 | 8 |  | 0.6 | 1 | 0.9 | 1941.33 | 1944,1936,1944 | 4.618802 | 4t2c_opt_0904_191423_c08.csv
OPT1 | 8 |  | 1 | 1 | -3 | 1746 | 1744,1752,1742 | 5.291503 | 4t2c_opt_0904_191423_c08.csv
OPT1 | 8 |  | 1 | 1 | -2.9 | 1695.67 | 1694,1704,1689 | 7.637626 | 4t2c_opt_0904_191423_c08.csv
OPT1 | 8 |  | 1 | 1 | -2.8 | 1657.33 | 1656,1656,1660 | 2.309401 | 4t2c_opt_0904_191423_c08.csv
OPT1 | 8 |  | 1 | 1 | -2.7 | 1620.67 | 1624,1619,1619 | 2.886751 | 4t2c_opt_0904_191423_c08.csv
OPT1 | 8 |  | 1 | 1 | -2.6 | 1582.67 | 1584,1577,1587 | 5.131601 | 4t2c_opt_0904_191423_c08.csv
OPT1 | 8 |  | 1 | 1 | -2.5 | 1541.67 | 1543,1539,1543 | 2.309401 | 4t2c_opt_0904_191423_c08.csv
OPT1 | 8 |  | 1 | 1 | -2.4 | 1503.67 | 1503,1504,1504 | 0.5773503 | 4t2c_opt_0904_191423_c08.csv
OPT1 | 8 |  | 1 | 1 | -2.3 | 1475 | 1488,1465,1472 | 11.78983 | 4t2c_opt_0904_191423_c08.csv
OPT1 | 8 |  | 1 | 1 | -2.2 | 1442.67 | 1440,1441,1447 | 3.785939 | 4t2c_opt_0904_191423_c08.csv
OPT1 | 8 |  | 1 | 1 | -2.1 | 1418.33 | 1415,1415,1425 | 5.773503 | 4t2c_opt_0904_191423_c08.csv
OPT1 | 8 |  | 1 | 1 | -2 | 1392 | 1388,1393,1395 | 3.605551 | 4t2c_opt_0904_191423_c08.csv
OPT1 | 8 |  | 1 | 1 | -1.9 | 1377.33 | 1379,1376,1377 | 1.527525 | 4t2c_opt_0904_191423_c08.csv
OPT1 | 8 |  | 1 | 1 | -1.8 | 1366.67 | 1369,1363,1368 | 3.21455 | 4t2c_opt_0904_191423_c08.csv
OPT1 | 8 |  | 1 | 1 | -1.7 | 1358.33 | 1360,1359,1356 | 2.081666 | 4t2c_opt_0904_191423_c08.csv
OPT1 | 8 |  | 1 | 1 | -1.6 | 1359.33 | 1359,1360,1359 | 0.5773503 | 4t2c_opt_0904_191423_c08.csv
OPT1 | 8 |  | 1 | 1 | -1.5 | 1362 | 1368,1358,1360 | 5.291503 | 4t2c_opt_0904_191423_c08.csv
OPT1 | 8 |  | 1 | 1 | -1.4 | 1354.33 | 1359,1351,1353 | 4.163332 | 4t2c_opt_0904_191423_c08.csv
OPT1 | 8 |  | 1 | 1 | -1.3 | 1367.33 | 1374,1368,1360 | 7.023769 | 4t2c_opt_0904_191423_c08.csv
OPT1 | 8 |  | 1 | 1 | -1.2 | 1378.67 | 1374,1379,1383 | 4.50925 | 4t2c_opt_0904_191423_c08.csv
OPT1 | 8 |  | 1 | 1 | -1.1 | 1399.67 | 1392,1403,1404 | 6.658328 | 4t2c_opt_0904_191423_c08.csv
OPT1 | 8 |  | 1 | 1 | -1 | 1423.33 | 1420,1423,1427 | 3.511885 | 4t2c_opt_0904_191423_c08.csv
OPT1 | 8 |  | 1 | 1 | -0.9 | 1443 | 1441,1456,1432 | 12.12436 | 4t2c_opt_0904_191423_c08.csv
OPT1 | 8 |  | 1 | 1 | -0.8 | 1467 | 1464,1465,1472 | 4.358899 | 4t2c_opt_0904_191423_c08.csv
OPT1 | 8 |  | 1 | 1 | -0.7 | 1500.67 | 1488,1511,1503 | 11.67619 | 4t2c_opt_0904_191423_c08.csv
OPT1 | 8 |  | 1 | 1 | -0.6 | 1535 | 1539,1543,1523 | 10.58301 | 4t2c_opt_0904_191423_c08.csv
OPT1 | 8 |  | 1 | 1 | -0.5 | 1576 | 1577,1584,1567 | 8.544004 | 4t2c_opt_0904_191423_c08.csv
OPT1 | 8 |  | 1 | 1 | -0.4 | 1614 | 1615,1612,1615 | 1.732051 | 4t2c_opt_0904_191423_c08.csv
OPT1 | 8 |  | 1 | 1 | -0.3 | 1652 | 1660,1648,1648 | 6.928203 | 4t2c_opt_0904_191423_c08.csv
OPT1 | 8 |  | 1 | 1 | -0.2 | 1695.33 | 1695,1695,1696 | 0.5773503 | 4t2c_opt_0904_191423_c08.csv
OPT1 | 8 |  | 1 | 1 | -0.1 | 1735.33 | 1735,1731,1740 | 4.50925 | 4t2c_opt_0904_191423_c08.csv
OPT1 | 8 |  | 1 | 1 | 0 | 1782 | 1779,1779,1788 | 5.196152 | 4t2c_opt_0904_191423_c08.csv
OPT1 | 8 |  | 1 | 1 | 0.1 | 1826 | 1823,1823,1832 | 5.196152 | 4t2c_opt_0904_191423_c08.csv
OPT1 | 8 |  | 1 | 1 | 0.2 | 1875.33 | 1880,1871,1875 | 4.50925 | 4t2c_opt_0904_191423_c08.csv
OPT1 | 8 |  | 1 | 1 | 0.3 | 1919.33 | 1920,1919,1919 | 0.5773503 | 4t2c_opt_0904_191423_c08.csv
OPT1 | 8 |  | 1 | 1 | 0.4 | 1953 | 1951,1960,1948 | 6.244998 | 4t2c_opt_0904_191423_c08.csv
OPT1 | 8 |  | 1.5 | 1 | -3 | 1433.33 | 1441,1432,1427 | 7.094599 | 4t2c_opt_0904_191423_c08.csv
OPT1 | 8 |  | 1.5 | 1 | -2.9 | 1385.67 | 1384,1390,1383 | 3.785939 | 4t2c_opt_0904_191423_c08.csv
OPT1 | 8 |  | 1.5 | 1 | -2.8 | 1340.33 | 1345,1336,1340 | 4.50925 | 4t2c_opt_0904_191423_c08.csv
OPT1 | 8 |  | 1.5 | 1 | -2.7 | 1311.67 | 1311,1304,1320 | 8.020806 | 4t2c_opt_0904_191423_c08.csv
OPT1 | 8 |  | 1.5 | 1 | -2.6 | 1273.33 | 1272,1276,1272 | 2.309401 | 4t2c_opt_0904_191423_c08.csv
OPT1 | 8 |  | 1.5 | 1 | -2.5 | 1235 | 1232,1233,1240 | 4.358899 | 4t2c_opt_0904_191423_c08.csv
OPT1 | 8 |  | 1.5 | 1 | -2.4 | 1214.67 | 1216,1217,1211 | 3.21455 | 4t2c_opt_0904_191423_c08.csv
OPT1 | 8 |  | 1.5 | 1 | -2.3 | 1192 | 1183,1198,1195 | 7.937254 | 4t2c_opt_0904_191423_c08.csv
OPT1 | 8 |  | 1.5 | 1 | -2.2 | 1172 | 1176,1171,1169 | 3.605551 | 4t2c_opt_0904_191423_c08.csv
OPT1 | 8 |  | 1.5 | 1 | -2.1 | 1161.67 | 1164,1161,1160 | 2.081666 | 4t2c_opt_0904_191423_c08.csv
OPT1 | 8 |  | 1.5 | 1 | -2 | 1150.33 | 1151,1152,1148 | 2.081666 | 4t2c_opt_0904_191423_c08.csv
OPT1 | 8 |  | 1.5 | 1 | -1.9 | 1153.67 | 1156,1152,1153 | 2.081666 | 4t2c_opt_0904_191423_c08.csv
OPT1 | 8 |  | 1.5 | 1 | -1.8 | 1157 | 1167,1152,1152 | 8.660254 | 4t2c_opt_0904_191423_c08.csv
OPT1 | 8 |  | 1.5 | 1 | -1.7 | 1158.33 | 1160,1155,1160 | 2.886751 | 4t2c_opt_0904_191423_c08.csv
OPT1 | 8 |  | 1.5 | 1 | -1.6 | 1177 | 1176,1179,1176 | 1.732051 | 4t2c_opt_0904_191423_c08.csv
OPT1 | 8 |  | 1.5 | 1 | -1.5 | 1195 | 1193,1200,1192 | 4.358899 | 4t2c_opt_0904_191423_c08.csv
OPT1 | 8 |  | 1.5 | 1 | -1.4 | 1222 | 1224,1219,1223 | 2.645751 | 4t2c_opt_0904_191423_c08.csv
OPT1 | 8 |  | 1.5 | 1 | -1.3 | 1251 | 1259,1249,1245 | 7.211103 | 4t2c_opt_0904_191423_c08.csv
OPT1 | 8 |  | 1.5 | 1 | -1.2 | 1280 | 1280,1280,1280 | 0 | 4t2c_opt_0904_191423_c08.csv
OPT1 | 8 |  | 1.5 | 1 | -1.1 | 1316 | 1319,1324,1305 | 9.848858 | 4t2c_opt_0904_191423_c08.csv
OPT1 | 8 |  | 1.5 | 1 | -1 | 1354.67 | 1352,1356,1356 | 2.309401 | 4t2c_opt_0904_191423_c08.csv
OPT1 | 8 |  | 1.5 | 1 | -0.9 | 1400 | 1404,1395,1401 | 4.582576 | 4t2c_opt_0904_191423_c08.csv
OPT1 | 8 |  | 1.5 | 1 | -0.8 | 1444.67 | 1452,1443,1439 | 6.658328 | 4t2c_opt_0904_191423_c08.csv
OPT1 | 8 |  | 1.5 | 1 | -0.7 | 1483.33 | 1488,1475,1487 | 7.234178 | 4t2c_opt_0904_191423_c08.csv
OPT1 | 8 |  | 1.5 | 1 | -0.6 | 1537 | 1536,1539,1536 | 1.732051 | 4t2c_opt_0904_191423_c08.csv
OPT1 | 8 |  | 1.5 | 1 | -0.5 | 1575.67 | 1580,1571,1576 | 4.50925 | 4t2c_opt_0904_191423_c08.csv
OPT1 | 8 |  | 1.5 | 1 | -0.4 | 1632 | 1624,1640,1632 | 8 | 4t2c_opt_0904_191423_c08.csv
OPT1 | 9 |  | -1.5 | 1 | 0.6 | 1327.33 | 1319,1335,1328 | 8.020806 | 4t2c_opt_0904_191423_c09.csv
OPT1 | 9 |  | -1.5 | 1 | 0.7 | 1273.33 | 1272,1276,1272 | 2.309401 | 4t2c_opt_0904_191423_c09.csv
OPT1 | 9 |  | -1.5 | 1 | 0.8 | 1222.67 | 1224,1221,1223 | 1.527525 | 4t2c_opt_0904_191423_c09.csv
OPT1 | 9 |  | -1.5 | 1 | 0.9 | 1175.33 | 1168,1175,1183 | 7.505553 | 4t2c_opt_0904_191423_c09.csv
OPT1 | 9 |  | -1.5 | 1 | 1 | 1136.67 | 1134,1132,1144 | 6.429101 | 4t2c_opt_0904_191423_c09.csv
OPT1 | 9 |  | -1.5 | 1 | 1.1 | 1091 | 1087,1091,1095 | 4 | 4t2c_opt_0904_191423_c09.csv
OPT1 | 9 |  | -1.5 | 1 | 1.2 | 1055.67 | 1060,1052,1055 | 4.041452 | 4t2c_opt_0904_191423_c09.csv
OPT1 | 9 |  | -1.5 | 1 | 1.3 | 1012.67 | 1016,1014,1008 | 4.163332 | 4t2c_opt_0904_191423_c09.csv
OPT1 | 9 |  | -1.5 | 1 | 1.4 | 990.67 | 993,991,988 | 2.516611 | 4t2c_opt_0904_191423_c09.csv
OPT1 | 9 |  | -1.5 | 1 | 1.5 | 970 | 971,964,975 | 5.567764 | 4t2c_opt_0904_191423_c09.csv
OPT1 | 9 |  | -1.5 | 1 | 1.6 | 942 | 944,942,940 | 2 | 4t2c_opt_0904_191423_c09.csv
OPT1 | 9 |  | -1.5 | 1 | 1.7 | 926.33 | 924,931,924 | 4.041452 | 4t2c_opt_0904_191423_c09.csv
OPT1 | 9 |  | -1.5 | 1 | 1.8 | 922.33 | 928,915,924 | 6.658328 | 4t2c_opt_0904_191423_c09.csv
OPT1 | 9 |  | -1.5 | 1 | 1.9 | 919.33 | 927,911,920 | 8.020806 | 4t2c_opt_0904_191423_c09.csv
OPT1 | 9 |  | -1.5 | 1 | 2 | 916 | 921,915,912 | 4.582576 | 4t2c_opt_0904_191423_c09.csv
OPT1 | 9 |  | -1.5 | 1 | 2.1 | 924.33 | 926,929,918 | 5.686241 | 4t2c_opt_0904_191423_c09.csv
OPT1 | 9 |  | -1.5 | 1 | 2.2 | 933.67 | 937,924,940 | 8.504901 | 4t2c_opt_0904_191423_c09.csv
OPT1 | 9 |  | -1.5 | 1 | 2.3 | 958 | 952,961,961 | 5.196152 | 4t2c_opt_0904_191423_c09.csv
OPT1 | 9 |  | -1.5 | 1 | 2.4 | 983 | 980,982,987 | 3.605551 | 4t2c_opt_0904_191423_c09.csv
OPT1 | 9 |  | -1.5 | 1 | 2.5 | 1013.67 | 1011,1008,1022 | 7.371115 | 4t2c_opt_0904_191423_c09.csv
OPT1 | 9 |  | -1.5 | 1 | 2.6 | 1046.33 | 1048,1043,1048 | 2.886751 | 4t2c_opt_0904_191423_c09.csv
OPT1 | 9 |  | -1.5 | 1 | 2.7 | 1085.33 | 1081,1087,1088 | 3.785939 | 4t2c_opt_0904_191423_c09.csv
OPT1 | 9 |  | -1.5 | 1 | 2.8 | 1125 | 1127,1127,1121 | 3.464102 | 4t2c_opt_0904_191423_c09.csv
OPT1 | 9 |  | -1.5 | 1 | 2.9 | 1166.67 | 1168,1164,1168 | 2.309401 | 4t2c_opt_0904_191423_c09.csv
OPT1 | 9 |  | -1.5 | 1 | 3 | 1215 | 1212,1216,1217 | 2.645751 | 4t2c_opt_0904_191423_c09.csv
OPT1 | 9 |  | -1 | 1 | 0.1 | 1540.67 | 1536,1543,1543 | 4.041452 | 4t2c_opt_0904_191423_c09.csv
OPT1 | 9 |  | -1 | 1 | 0.2 | 1485.67 | 1491,1479,1487 | 6.110101 | 4t2c_opt_0904_191423_c09.csv
OPT1 | 9 |  | -1 | 1 | 0.3 | 1437.33 | 1437,1436,1439 | 1.527525 | 4t2c_opt_0904_191423_c09.csv
OPT1 | 9 |  | -1 | 1 | 0.4 | 1386.67 | 1384,1384,1392 | 4.618802 | 4t2c_opt_0904_191423_c09.csv
OPT1 | 9 |  | -1 | 1 | 0.5 | 1343.33 | 1340,1343,1347 | 3.511885 | 4t2c_opt_0904_191423_c09.csv
OPT1 | 9 |  | -1 | 1 | 0.6 | 1295.33 | 1295,1297,1294 | 1.527525 | 4t2c_opt_0904_191423_c09.csv
OPT1 | 9 |  | -1 | 1 | 0.7 | 1252 | 1241,1256,1259 | 9.643651 | 4t2c_opt_0904_191423_c09.csv
OPT1 | 9 |  | -1 | 1 | 0.8 | 1209.67 | 1209,1208,1212 | 2.081666 | 4t2c_opt_0904_191423_c09.csv
OPT1 | 9 |  | -1 | 1 | 0.9 | 1177.67 | 1180,1180,1173 | 4.041452 | 4t2c_opt_0904_191423_c09.csv
OPT1 | 9 |  | -1 | 1 | 1 | 1148.67 | 1148,1148,1150 | 1.154701 | 4t2c_opt_0904_191423_c09.csv
OPT1 | 9 |  | -1 | 1 | 1.1 | 1120.33 | 1119,1119,1123 | 2.309401 | 4t2c_opt_0904_191423_c09.csv
OPT1 | 9 |  | -1 | 1 | 1.2 | 1100 | 1095,1102,1103 | 4.358899 | 4t2c_opt_0904_191423_c09.csv
OPT1 | 9 |  | -1 | 1 | 1.3 | 1081.33 | 1083,1081,1080 | 1.527525 | 4t2c_opt_0904_191423_c09.csv
OPT1 | 9 |  | -1 | 1 | 1.4 | 1068.67 | 1086,1063,1057 | 15.30795 | 4t2c_opt_0904_191423_c09.csv
OPT1 | 9 |  | -1 | 1 | 1.5 | 1066.33 | 1064,1068,1067 | 2.081666 | 4t2c_opt_0904_191423_c09.csv
OPT1 | 9 |  | -1 | 1 | 1.6 | 1065 | 1059,1064,1072 | 6.557439 | 4t2c_opt_0904_191423_c09.csv
OPT1 | 9 |  | -1 | 1 | 1.7 | 1067.67 | 1068,1067,1068 | 0.5773503 | 4t2c_opt_0904_191423_c09.csv
OPT1 | 9 |  | -1 | 1 | 1.8 | 1076 | 1073,1075,1080 | 3.605551 | 4t2c_opt_0904_191423_c09.csv
OPT1 | 9 |  | -1 | 1 | 1.9 | 1090.33 | 1088,1089,1094 | 3.21455 | 4t2c_opt_0904_191423_c09.csv
OPT1 | 9 |  | -1 | 1 | 2 | 1112.33 | 1104,1120,1113 | 8.020806 | 4t2c_opt_0904_191423_c09.csv
OPT1 | 9 |  | -1 | 1 | 2.1 | 1144 | 1139,1148,1145 | 4.582576 | 4t2c_opt_0904_191423_c09.csv
OPT1 | 9 |  | -1 | 1 | 2.2 | 1172.67 | 1164,1185,1169 | 10.96966 | 4t2c_opt_0904_191423_c09.csv
OPT1 | 9 |  | -1 | 1 | 2.3 | 1203.67 | 1208,1208,1195 | 7.505553 | 4t2c_opt_0904_191423_c09.csv
OPT1 | 9 |  | -1 | 1 | 2.4 | 1243.67 | 1232,1244,1255 | 11.50362 | 4t2c_opt_0904_191423_c09.csv
OPT1 | 9 |  | -1 | 1 | 2.5 | 1282.67 | 1281,1280,1287 | 3.785939 | 4t2c_opt_0904_191423_c09.csv
OPT1 | 9 |  | -1 | 1 | 2.6 | 1333.67 | 1336,1334,1331 | 2.516611 | 4t2c_opt_0904_191423_c09.csv
OPT1 | 9 |  | -1 | 1 | 2.7 | 1372 | 1376,1372,1368 | 4 | 4t2c_opt_0904_191423_c09.csv
OPT1 | 9 |  | -1 | 1 | 2.8 | 1420.67 | 1430,1416,1416 | 8.082904 | 4t2c_opt_0904_191423_c09.csv
OPT1 | 9 |  | -1 | 1 | 2.9 | 1473.33 | 1468,1473,1479 | 5.507571 | 4t2c_opt_0904_191423_c09.csv
OPT1 | 9 |  | -1 | 1 | 3 | 1524.67 | 1528,1523,1523 | 2.886751 | 4t2c_opt_0904_191423_c09.csv
OPT1 | 9 |  | -1 | 2 | 0 | 1554.33 | 1555,1555,1553 | 1.154701 | 4t2c_opt_0904_191423_c09.csv
OPT1 | 9 |  | -1 | 2 | 0.1 | 1512.33 | 1511,1519,1507 | 6.110101 | 4t2c_opt_0904_191423_c09.csv
OPT1 | 9 |  | -1 | 2 | 0.2 | 1453.33 | 1452,1452,1456 | 2.309401 | 4t2c_opt_0904_191423_c09.csv
OPT1 | 9 |  | -1 | 2 | 0.3 | 1408 | 1408,1408,1408 | 0 | 4t2c_opt_0904_191423_c09.csv
OPT1 | 9 |  | -1 | 2 | 0.4 | 1361 | 1363,1359,1361 | 2 | 4t2c_opt_0904_191423_c09.csv
OPT1 | 9 |  | -1 | 2 | 0.5 | 1310 | 1308,1311,1311 | 1.732051 | 4t2c_opt_0904_191423_c09.csv
OPT1 | 9 |  | -1 | 2 | 0.6 | 1273.33 | 1272,1276,1272 | 2.309401 | 4t2c_opt_0904_191423_c09.csv
OPT1 | 9 |  | -1 | 2 | 0.7 | 1222.33 | 1216,1228,1223 | 6.027714 | 4t2c_opt_0904_191423_c09.csv
OPT1 | 9 |  | -1 | 2 | 0.8 | 1194.33 | 1200,1192,1191 | 4.932883 | 4t2c_opt_0904_191423_c09.csv
OPT1 | 9 |  | -1 | 2 | 0.9 | 1161 | 1159,1169,1155 | 7.211103 | 4t2c_opt_0904_191423_c09.csv
OPT1 | 9 |  | -1 | 2 | 1 | 1132.33 | 1127,1136,1134 | 4.725816 | 4t2c_opt_0904_191423_c09.csv
OPT1 | 9 |  | -1 | 2 | 1.1 | 1107.33 | 1112,1107,1103 | 4.50925 | 4t2c_opt_0904_191423_c09.csv
OPT1 | 9 |  | -1 | 2 | 1.2 | 1087.33 | 1078,1084,1100 | 11.37248 | 4t2c_opt_0904_191423_c09.csv
OPT1 | 9 |  | -1 | 2 | 1.3 | 1076 | 1075,1081,1072 | 4.582576 | 4t2c_opt_0904_191423_c09.csv
OPT1 | 9 |  | -1 | 2 | 1.4 | 1058.67 | 1057,1056,1063 | 3.785939 | 4t2c_opt_0904_191423_c09.csv
OPT1 | 9 |  | -1 | 2 | 1.5 | 1065 | 1072,1059,1064 | 6.557439 | 4t2c_opt_0904_191423_c09.csv
OPT1 | 9 |  | -1 | 2 | 1.6 | 1059 | 1059,1055,1063 | 4 | 4t2c_opt_0904_191423_c09.csv
OPT1 | 9 |  | -1 | 2 | 1.7 | 1063.33 | 1052,1073,1065 | 10.59874 | 4t2c_opt_0904_191423_c09.csv
OPT1 | 9 |  | -1 | 2 | 1.8 | 1083.33 | 1087,1083,1080 | 3.511885 | 4t2c_opt_0904_191423_c09.csv
OPT1 | 9 |  | -1 | 2 | 1.9 | 1105.33 | 1110,1102,1104 | 4.163332 | 4t2c_opt_0904_191423_c09.csv
OPT1 | 9 |  | -1 | 2 | 2 | 1128.67 | 1123,1127,1136 | 6.658328 | 4t2c_opt_0904_191423_c09.csv
OPT1 | 9 |  | -1 | 2 | 2.1 | 1153 | 1153,1151,1155 | 2 | 4t2c_opt_0904_191423_c09.csv
OPT1 | 9 |  | -1 | 2 | 2.2 | 1194.33 | 1200,1191,1192 | 4.932883 | 4t2c_opt_0904_191423_c09.csv
OPT1 | 9 |  | -1 | 2 | 2.3 | 1226 | 1223,1232,1223 | 5.196152 | 4t2c_opt_0904_191423_c09.csv
OPT1 | 9 |  | -1 | 2 | 2.4 | 1264 | 1264,1264,1264 | 0 | 4t2c_opt_0904_191423_c09.csv
OPT1 | 9 |  | -1 | 2 | 2.5 | 1310 | 1308,1311,1311 | 1.732051 | 4t2c_opt_0904_191423_c09.csv
OPT1 | 9 |  | -1 | 2 | 2.6 | 1358.67 | 1358,1352,1366 | 7.023769 | 4t2c_opt_0904_191423_c09.csv
OPT1 | 9 |  | -1 | 2 | 2.7 | 1400 | 1392,1408,1400 | 8 | 4t2c_opt_0904_191423_c09.csv
OPT1 | 9 |  | -1 | 2 | 2.8 | 1456.33 | 1456,1456,1457 | 0.5773503 | 4t2c_opt_0904_191423_c09.csv
OPT1 | 9 |  | -1 | 2 | 2.9 | 1506.67 | 1504,1512,1504 | 4.618802 | 4t2c_opt_0904_191423_c09.csv
OPT1 | 9 |  | -1 | 2 | 3 | 1557 | 1560,1551,1560 | 5.196152 | 4t2c_opt_0904_191423_c09.csv
OPT1 | 9 |  | -0.6 | 1 | -0.4 | 1477 | 1484,1475,1472 | 6.244998 | 4t2c_opt_0904_191423_c09.csv
OPT1 | 9 |  | -0.6 | 1 | -0.3 | 1424.33 | 1423,1427,1423 | 2.309401 | 4t2c_opt_0904_191423_c09.csv
OPT1 | 9 |  | -0.6 | 1 | -0.2 | 1367.67 | 1363,1368,1372 | 4.50925 | 4t2c_opt_0904_191423_c09.csv
OPT1 | 9 |  | -0.6 | 1 | -0.1 | 1308.67 | 1311,1311,1304 | 4.041452 | 4t2c_opt_0904_191423_c09.csv
OPT1 | 9 |  | -0.6 | 1 | 0 | 1272.67 | 1279,1267,1272 | 6.027714 | 4t2c_opt_0904_191423_c09.csv
OPT1 | 9 |  | -0.6 | 1 | 0.1 | 1222.33 | 1219,1224,1224 | 2.886751 | 4t2c_opt_0904_191423_c09.csv
OPT1 | 9 |  | -0.6 | 1 | 0.2 | 1177.67 | 1176,1176,1181 | 2.886751 | 4t2c_opt_0904_191423_c09.csv
OPT1 | 9 |  | -0.6 | 1 | 0.3 | 1150 | 1151,1151,1148 | 1.732051 | 4t2c_opt_0904_191423_c09.csv
OPT1 | 9 |  | -0.6 | 1 | 0.4 | 1105.67 | 1107,1105,1105 | 1.154701 | 4t2c_opt_0904_191423_c09.csv
OPT1 | 9 |  | -0.6 | 1 | 0.5 | 1087.67 | 1088,1080,1095 | 7.505553 | 4t2c_opt_0904_191423_c09.csv
OPT1 | 9 |  | -0.6 | 1 | 0.6 | 1059.33 | 1064,1061,1053 | 5.686241 | 4t2c_opt_0904_191423_c09.csv
OPT1 | 9 |  | -0.6 | 1 | 0.7 | 1047.33 | 1047,1059,1036 | 11.50362 | 4t2c_opt_0904_191423_c09.csv
OPT1 | 9 |  | -0.6 | 1 | 0.8 | 1032 | 1032,1031,1033 | 1 | 4t2c_opt_0904_191423_c09.csv
OPT1 | 9 |  | -0.6 | 1 | 0.9 | 1024 | 1023,1017,1032 | 7.549834 | 4t2c_opt_0904_191423_c09.csv
OPT1 | 9 |  | -0.6 | 1 | 1 | 1020.67 | 1022,1017,1023 | 3.21455 | 4t2c_opt_0904_191423_c09.csv
OPT1 | 9 |  | -0.6 | 1 | 1.1 | 1024 | 1023,1024,1025 | 1 | 4t2c_opt_0904_191423_c09.csv
OPT1 | 9 |  | -0.6 | 1 | 1.2 | 1031 | 1030,1039,1024 | 7.549834 | 4t2c_opt_0904_191423_c09.csv
OPT1 | 9 |  | -0.6 | 1 | 1.3 | 1052 | 1048,1049,1059 | 6.082763 | 4t2c_opt_0904_191423_c09.csv
OPT1 | 9 |  | -0.6 | 1 | 1.4 | 1070.67 | 1064,1068,1080 | 8.326664 | 4t2c_opt_0904_191423_c09.csv
OPT1 | 9 |  | -0.6 | 1 | 1.5 | 1102 | 1104,1102,1100 | 2 | 4t2c_opt_0904_191423_c09.csv
OPT1 | 9 |  | -0.6 | 1 | 1.6 | 1130 | 1123,1128,1139 | 8.185353 | 4t2c_opt_0904_191423_c09.csv
OPT1 | 9 |  | -0.6 | 1 | 1.7 | 1162 | 1166,1153,1167 | 7.81025 | 4t2c_opt_0904_191423_c09.csv
OPT1 | 9 |  | -0.6 | 1 | 1.8 | 1207.67 | 1211,1204,1208 | 3.511885 | 4t2c_opt_0904_191423_c09.csv
OPT1 | 9 |  | -0.6 | 1 | 1.9 | 1252 | 1254,1251,1251 | 1.732051 | 4t2c_opt_0904_191423_c09.csv
OPT1 | 9 |  | -0.6 | 1 | 2 | 1286 | 1283,1288,1287 | 2.645751 | 4t2c_opt_0904_191423_c09.csv
OPT1 | 9 |  | -0.6 | 1 | 2.1 | 1344 | 1350,1340,1342 | 5.291503 | 4t2c_opt_0904_191423_c09.csv
OPT1 | 9 |  | -0.6 | 1 | 2.2 | 1394 | 1390,1400,1392 | 5.291503 | 4t2c_opt_0904_191423_c09.csv
OPT1 | 9 |  | -0.6 | 1 | 2.3 | 1439.67 | 1443,1443,1433 | 5.773503 | 4t2c_opt_0904_191423_c09.csv
OPT1 | 9 |  | -0.6 | 1 | 2.4 | 1485.33 | 1496,1472,1488 | 12.2202 | 4t2c_opt_0904_191423_c09.csv
OPT1 | 9 |  | -0.3 | 1 | -0.8 | 1459.67 | 1459,1456,1464 | 4.041452 | 4t2c_opt_0904_191423_c09.csv
OPT1 | 9 |  | -0.3 | 1 | -0.7 | 1392 | 1392,1392,1392 | 0 | 4t2c_opt_0904_191423_c09.csv
OPT1 | 9 |  | -0.3 | 1 | -0.6 | 1329.33 | 1336,1328,1324 | 6.110101 | 4t2c_opt_0904_191423_c09.csv
OPT1 | 9 |  | -0.3 | 1 | -0.5 | 1277.67 | 1279,1276,1278 | 1.527525 | 4t2c_opt_0904_191423_c09.csv
OPT1 | 9 |  | -0.3 | 1 | -0.4 | 1226.67 | 1223,1217,1240 | 11.93035 | 4t2c_opt_0904_191423_c09.csv
OPT1 | 9 |  | -0.3 | 1 | -0.3 | 1183.33 | 1183,1187,1180 | 3.511885 | 4t2c_opt_0904_191423_c09.csv
OPT1 | 9 |  | -0.3 | 1 | -0.2 | 1141.33 | 1143,1145,1136 | 4.725816 | 4t2c_opt_0904_191423_c09.csv
OPT1 | 9 |  | -0.3 | 1 | -0.1 | 1113.33 | 1116,1112,1112 | 2.309401 | 4t2c_opt_0904_191423_c09.csv
OPT1 | 9 |  | -0.3 | 1 | 0 | 1081.33 | 1072,1081,1091 | 9.504385 | 4t2c_opt_0904_191423_c09.csv
OPT1 | 9 |  | -0.3 | 1 | 0.1 | 1051.67 | 1059,1048,1048 | 6.350853 | 4t2c_opt_0904_191423_c09.csv
OPT1 | 9 |  | -0.3 | 1 | 0.2 | 1047.33 | 1043,1051,1048 | 4.041452 | 4t2c_opt_0904_191423_c09.csv
OPT1 | 9 |  | -0.3 | 1 | 0.3 | 1025 | 1031,1023,1021 | 5.291503 | 4t2c_opt_0904_191423_c09.csv
OPT1 | 9 |  | -0.3 | 1 | 0.4 | 1019.33 | 1011,1024,1023 | 7.234178 | 4t2c_opt_0904_191423_c09.csv
OPT1 | 9 |  | -0.3 | 1 | 0.5 | 1014.33 | 1011,1013,1019 | 4.163332 | 4t2c_opt_0904_191423_c09.csv
OPT1 | 9 |  | -0.3 | 1 | 0.6 | 1016.33 | 1017,1008,1024 | 8.020806 | 4t2c_opt_0904_191423_c09.csv
OPT1 | 9 |  | -0.3 | 1 | 0.7 | 1023.67 | 1031,1016,1024 | 7.505553 | 4t2c_opt_0904_191423_c09.csv
OPT1 | 9 |  | -0.3 | 1 | 0.8 | 1033 | 1024,1032,1043 | 9.539392 | 4t2c_opt_0904_191423_c09.csv
OPT1 | 9 |  | -0.3 | 1 | 0.9 | 1053.67 | 1055,1051,1055 | 2.309401 | 4t2c_opt_0904_191423_c09.csv
OPT1 | 9 |  | -0.3 | 1 | 1 | 1085.33 | 1081,1088,1087 | 3.785939 | 4t2c_opt_0904_191423_c09.csv
OPT1 | 9 |  | -0.3 | 1 | 1.1 | 1112.67 | 1103,1120,1115 | 8.736895 | 4t2c_opt_0904_191423_c09.csv
OPT1 | 9 |  | -0.3 | 1 | 1.2 | 1151.33 | 1151,1153,1150 | 1.527525 | 4t2c_opt_0904_191423_c09.csv
OPT1 | 9 |  | -0.3 | 1 | 1.3 | 1190 | 1183,1196,1191 | 6.557439 | 4t2c_opt_0904_191423_c09.csv
OPT1 | 9 |  | -0.3 | 1 | 1.4 | 1229 | 1224,1232,1231 | 4.358899 | 4t2c_opt_0904_191423_c09.csv
OPT1 | 9 |  | -0.3 | 1 | 1.5 | 1276 | 1270,1279,1279 | 5.196152 | 4t2c_opt_0904_191423_c09.csv
OPT1 | 9 |  | -0.3 | 1 | 1.6 | 1316.33 | 1311,1319,1319 | 4.618802 | 4t2c_opt_0904_191423_c09.csv
OPT1 | 9 |  | -0.3 | 1 | 1.7 | 1364.67 | 1368,1360,1366 | 4.163332 | 4t2c_opt_0904_191423_c09.csv
OPT1 | 9 |  | -0.3 | 1 | 1.8 | 1418.67 | 1424,1416,1416 | 4.618802 | 4t2c_opt_0904_191423_c09.csv
OPT1 | 9 |  | -0.3 | 1 | 1.9 | 1468 | 1468,1468,1468 | 0 | 4t2c_opt_0904_191423_c09.csv
OPT1 | 9 |  | -0.3 | 1 | 2 | 1527.67 | 1526,1529,1528 | 1.527525 | 4t2c_opt_0904_191423_c09.csv
OPT1 | 9 |  | 0 | 1 | -1.4 | 1506.33 | 1507,1500,1512 | 6.027714 | 4t2c_opt_0904_191423_c09.csv
OPT1 | 9 |  | 0 | 1 | -1.3 | 1431.33 | 1432,1430,1432 | 1.154701 | 4t2c_opt_0904_191423_c09.csv
OPT1 | 9 |  | 0 | 1 | -1.2 | 1365.67 | 1359,1369,1369 | 5.773503 | 4t2c_opt_0904_191423_c09.csv
OPT1 | 9 |  | 0 | 1 | -1.1 | 1315 | 1313,1313,1319 | 3.464102 | 4t2c_opt_0904_191423_c09.csv
OPT1 | 9 |  | 0 | 1 | -1 | 1276.67 | 1272,1278,1280 | 4.163332 | 4t2c_opt_0904_191423_c09.csv
OPT1 | 9 |  | 0 | 1 | -0.9 | 1226.67 | 1224,1233,1223 | 5.507571 | 4t2c_opt_0904_191423_c09.csv
OPT1 | 9 |  | 0 | 1 | -0.8 | 1186.33 | 1191,1183,1185 | 4.163332 | 4t2c_opt_0904_191423_c09.csv
OPT1 | 9 |  | 0 | 1 | -0.7 | 1147.67 | 1144,1148,1151 | 3.511885 | 4t2c_opt_0904_191423_c09.csv
OPT1 | 9 |  | 0 | 1 | -0.6 | 1112 | 1118,1115,1103 | 7.937254 | 4t2c_opt_0904_191423_c09.csv
OPT1 | 9 |  | 0 | 1 | -0.5 | 1080 | 1079,1084,1077 | 3.605551 | 4t2c_opt_0904_191423_c09.csv
OPT1 | 9 |  | 0 | 1 | -0.4 | 1060.33 | 1063,1055,1063 | 4.618802 | 4t2c_opt_0904_191423_c09.csv
OPT1 | 9 |  | 0 | 1 | -0.3 | 1044.33 | 1052,1040,1041 | 6.658328 | 4t2c_opt_0904_191423_c09.csv
OPT1 | 9 |  | 0 | 1 | -0.2 | 1027.33 | 1027,1024,1031 | 3.511885 | 4t2c_opt_0904_191423_c09.csv
OPT1 | 9 |  | 0 | 1 | -0.1 | 1014.67 | 1019,1016,1009 | 5.131601 | 4t2c_opt_0904_191423_c09.csv
OPT1 | 9 |  | 0 | 1 | 0 | 1014.67 | 1020,1016,1008 | 6.110101 | 4t2c_opt_0904_191423_c09.csv
OPT1 | 9 |  | 0 | 1 | 0.1 | 1020 | 1017,1023,1020 | 3 | 4t2c_opt_0904_191423_c09.csv
OPT1 | 9 |  | 0 | 1 | 0.2 | 1016.67 | 1023,1016,1011 | 6.027714 | 4t2c_opt_0904_191423_c09.csv
OPT1 | 9 |  | 0 | 1 | 0.3 | 1028.33 | 1027,1027,1031 | 2.309401 | 4t2c_opt_0904_191423_c09.csv
OPT1 | 9 |  | 0 | 1 | 0.4 | 1054.67 | 1052,1055,1057 | 2.516611 | 4t2c_opt_0904_191423_c09.csv
OPT1 | 9 |  | 0 | 1 | 0.5 | 1082.67 | 1091,1077,1080 | 7.371115 | 4t2c_opt_0904_191423_c09.csv
OPT1 | 9 |  | 0 | 1 | 0.6 | 1110 | 1113,1105,1112 | 4.358899 | 4t2c_opt_0904_191423_c09.csv
OPT1 | 9 |  | 0 | 1 | 0.7 | 1151.33 | 1151,1151,1152 | 0.5773503 | 4t2c_opt_0904_191423_c09.csv
OPT1 | 9 |  | 0 | 1 | 0.8 | 1182.67 | 1177,1191,1180 | 7.371115 | 4t2c_opt_0904_191423_c09.csv
OPT1 | 9 |  | 0 | 1 | 0.9 | 1223.67 | 1222,1217,1232 | 7.637626 | 4t2c_opt_0904_191423_c09.csv
OPT1 | 9 |  | 0 | 1 | 1 | 1272.67 | 1278,1264,1276 | 7.571878 | 4t2c_opt_0904_191423_c09.csv
OPT1 | 9 |  | 0 | 1 | 1.1 | 1315.33 | 1312,1319,1315 | 3.511885 | 4t2c_opt_0904_191423_c09.csv
OPT1 | 9 |  | 0 | 1 | 1.2 | 1373 | 1368,1372,1379 | 5.567764 | 4t2c_opt_0904_191423_c09.csv
OPT1 | 9 |  | 0 | 1 | 1.3 | 1440.33 | 1446,1439,1436 | 5.131601 | 4t2c_opt_0904_191423_c09.csv
OPT1 | 9 |  | 0 | 1 | 1.4 | 1522.67 | 1528,1520,1520 | 4.618802 | 4t2c_opt_0904_191423_c09.csv
OPT1 | 9 |  | 0.3 | 1 | -1.9 | 1475.33 | 1473,1475,1478 | 2.516611 | 4t2c_opt_0904_191423_c09.csv
OPT1 | 9 |  | 0.3 | 1 | -1.8 | 1426.67 | 1436,1427,1417 | 9.504385 | 4t2c_opt_0904_191423_c09.csv
OPT1 | 9 |  | 0.3 | 1 | -1.7 | 1374.33 | 1372,1375,1376 | 2.081666 | 4t2c_opt_0904_191423_c09.csv
OPT1 | 9 |  | 0.3 | 1 | -1.6 | 1317.67 | 1308,1326,1319 | 9.073772 | 4t2c_opt_0904_191423_c09.csv
OPT1 | 9 |  | 0.3 | 1 | -1.5 | 1279 | 1278,1280,1279 | 1 | 4t2c_opt_0904_191423_c09.csv
OPT1 | 9 |  | 0.3 | 1 | -1.4 | 1223.33 | 1224,1219,1227 | 4.041452 | 4t2c_opt_0904_191423_c09.csv
OPT1 | 9 |  | 0.3 | 1 | -1.3 | 1183.67 | 1177,1183,1191 | 7.023769 | 4t2c_opt_0904_191423_c09.csv
OPT1 | 9 |  | 0.3 | 1 | -1.2 | 1152 | 1153,1150,1153 | 1.732051 | 4t2c_opt_0904_191423_c09.csv
OPT1 | 9 |  | 0.3 | 1 | -1.1 | 1112 | 1104,1120,1112 | 8 | 4t2c_opt_0904_191423_c09.csv
OPT1 | 9 |  | 0.3 | 1 | -1 | 1076.67 | 1075,1083,1072 | 5.686241 | 4t2c_opt_0904_191423_c09.csv
OPT1 | 9 |  | 0.3 | 1 | -0.9 | 1064.67 | 1072,1059,1063 | 6.658328 | 4t2c_opt_0904_191423_c09.csv
OPT1 | 9 |  | 0.3 | 1 | -0.8 | 1044 | 1040,1053,1039 | 7.81025 | 4t2c_opt_0904_191423_c09.csv
OPT1 | 9 |  | 0.3 | 1 | -0.7 | 1030.67 | 1024,1035,1033 | 5.859465 | 4t2c_opt_0904_191423_c09.csv
OPT1 | 9 |  | 0.3 | 1 | -0.6 | 1014.67 | 1014,1015,1015 | 0.5773503 | 4t2c_opt_0904_191423_c09.csv
OPT1 | 9 |  | 0.3 | 1 | -0.5 | 1014 | 1017,1016,1009 | 4.358899 | 4t2c_opt_0904_191423_c09.csv
OPT1 | 9 |  | 0.3 | 1 | -0.4 | 1017.33 | 1021,1020,1011 | 5.507571 | 4t2c_opt_0904_191423_c09.csv
OPT1 | 9 |  | 0.3 | 1 | -0.3 | 1024.33 | 1024,1025,1024 | 0.5773503 | 4t2c_opt_0904_191423_c09.csv
OPT1 | 9 |  | 0.3 | 1 | -0.2 | 1036.33 | 1027,1051,1031 | 12.8582 | 4t2c_opt_0904_191423_c09.csv
OPT1 | 9 |  | 0.3 | 1 | -0.1 | 1055.33 | 1048,1059,1059 | 6.350853 | 4t2c_opt_0904_191423_c09.csv
OPT1 | 9 |  | 0.3 | 1 | 0 | 1077 | 1080,1072,1079 | 4.358899 | 4t2c_opt_0904_191423_c09.csv
OPT1 | 9 |  | 0.3 | 1 | 0.1 | 1109.33 | 1112,1111,1105 | 3.785939 | 4t2c_opt_0904_191423_c09.csv
OPT1 | 9 |  | 0.3 | 1 | 0.2 | 1143 | 1139,1139,1151 | 6.928203 | 4t2c_opt_0904_191423_c09.csv
OPT1 | 9 |  | 0.3 | 1 | 0.3 | 1176 | 1181,1171,1176 | 5 | 4t2c_opt_0904_191423_c09.csv
OPT1 | 9 |  | 0.3 | 1 | 0.4 | 1228 | 1224,1231,1229 | 3.605551 | 4t2c_opt_0904_191423_c09.csv
OPT1 | 9 |  | 0.3 | 1 | 0.5 | 1278.67 | 1276,1280,1280 | 2.309401 | 4t2c_opt_0904_191423_c09.csv
OPT1 | 9 |  | 0.3 | 1 | 0.6 | 1332 | 1336,1324,1336 | 6.928203 | 4t2c_opt_0904_191423_c09.csv
OPT1 | 9 |  | 0.3 | 1 | 0.7 | 1404 | 1400,1404,1408 | 4 | 4t2c_opt_0904_191423_c09.csv
OPT1 | 9 |  | 0.3 | 1 | 0.8 | 1467.33 | 1468,1459,1475 | 8.020806 | 4t2c_opt_0904_191423_c09.csv
OPT1 | 9 |  | 0.6 | 1 | -2.4 | 1502 | 1502,1500,1504 | 2 | 4t2c_opt_0904_191423_c09.csv
OPT1 | 9 |  | 0.6 | 1 | -2.3 | 1450.67 | 1456,1448,1448 | 4.618802 | 4t2c_opt_0904_191423_c09.csv
OPT1 | 9 |  | 0.6 | 1 | -2.2 | 1398.33 | 1392,1395,1408 | 8.504901 | 4t2c_opt_0904_191423_c09.csv
OPT1 | 9 |  | 0.6 | 1 | -2.1 | 1353.33 | 1350,1360,1350 | 5.773503 | 4t2c_opt_0904_191423_c09.csv
OPT1 | 9 |  | 0.6 | 1 | -2 | 1299.67 | 1299,1296,1304 | 4.041452 | 4t2c_opt_0904_191423_c09.csv
OPT1 | 9 |  | 0.6 | 1 | -1.9 | 1257 | 1251,1260,1260 | 5.196152 | 4t2c_opt_0904_191423_c09.csv
OPT1 | 9 |  | 0.6 | 1 | -1.8 | 1220.33 | 1219,1230,1212 | 9.073772 | 4t2c_opt_0904_191423_c09.csv
OPT1 | 9 |  | 0.6 | 1 | -1.7 | 1176.33 | 1176,1176,1177 | 0.5773503 | 4t2c_opt_0904_191423_c09.csv
OPT1 | 9 |  | 0.6 | 1 | -1.6 | 1143.33 | 1144,1139,1147 | 4.041452 | 4t2c_opt_0904_191423_c09.csv
OPT1 | 9 |  | 0.6 | 1 | -1.5 | 1112.33 | 1112,1113,1112 | 0.5773503 | 4t2c_opt_0904_191423_c09.csv
OPT1 | 9 |  | 0.6 | 1 | -1.4 | 1084 | 1080,1088,1084 | 4 | 4t2c_opt_0904_191423_c09.csv
OPT1 | 9 |  | 0.6 | 1 | -1.3 | 1064 | 1057,1073,1062 | 8.185353 | 4t2c_opt_0904_191423_c09.csv
OPT1 | 9 |  | 0.6 | 1 | -1.2 | 1047.67 | 1048,1040,1055 | 7.505553 | 4t2c_opt_0904_191423_c09.csv
OPT1 | 9 |  | 0.6 | 1 | -1.1 | 1034.67 | 1040,1032,1032 | 4.618802 | 4t2c_opt_0904_191423_c09.csv
OPT1 | 9 |  | 0.6 | 1 | -1 | 1034.33 | 1024,1039,1040 | 8.962886 | 4t2c_opt_0904_191423_c09.csv
OPT1 | 9 |  | 0.6 | 1 | -0.9 | 1033.33 | 1032,1031,1037 | 3.21455 | 4t2c_opt_0904_191423_c09.csv
OPT1 | 9 |  | 0.6 | 1 | -0.8 | 1038 | 1043,1032,1039 | 5.567764 | 4t2c_opt_0904_191423_c09.csv
OPT1 | 9 |  | 0.6 | 1 | -0.7 | 1051 | 1043,1055,1055 | 6.928203 | 4t2c_opt_0904_191423_c09.csv
OPT1 | 9 |  | 0.6 | 1 | -0.6 | 1067.67 | 1072,1064,1067 | 4.041452 | 4t2c_opt_0904_191423_c09.csv
OPT1 | 9 |  | 0.6 | 1 | -0.5 | 1095 | 1095,1095,1095 | 0 | 4t2c_opt_0904_191423_c09.csv
OPT1 | 9 |  | 0.6 | 1 | -0.4 | 1119 | 1123,1115,1119 | 4 | 4t2c_opt_0904_191423_c09.csv
OPT1 | 9 |  | 0.6 | 1 | -0.3 | 1151.67 | 1151,1152,1152 | 0.5773503 | 4t2c_opt_0904_191423_c09.csv
OPT1 | 9 |  | 0.6 | 1 | -0.2 | 1188.67 | 1184,1197,1185 | 7.234178 | 4t2c_opt_0904_191423_c09.csv
OPT1 | 9 |  | 0.6 | 1 | -0.1 | 1234 | 1231,1231,1240 | 5.196152 | 4t2c_opt_0904_191423_c09.csv
OPT1 | 9 |  | 0.6 | 1 | 0 | 1272.67 | 1272,1273,1273 | 0.5773503 | 4t2c_opt_0904_191423_c09.csv
OPT1 | 9 |  | 0.6 | 1 | 0.1 | 1321.67 | 1325,1312,1328 | 8.504901 | 4t2c_opt_0904_191423_c09.csv
OPT1 | 9 |  | 0.6 | 1 | 0.2 | 1386.33 | 1383,1384,1392 | 4.932883 | 4t2c_opt_0904_191423_c09.csv
OPT1 | 9 |  | 0.6 | 1 | 0.3 | 1440.67 | 1435,1440,1447 | 6.027714 | 4t2c_opt_0904_191423_c09.csv
OPT1 | 9 |  | 0.6 | 1 | 0.4 | 1506 | 1504,1507,1507 | 1.732051 | 4t2c_opt_0904_191423_c09.csv
OPT1 | 9 |  | 1 | 1 | -3 | 1533.33 | 1528,1535,1537 | 4.725816 | 4t2c_opt_0904_191423_c09.csv
OPT1 | 9 |  | 1 | 1 | -2.9 | 1477.33 | 1481,1479,1472 | 4.725816 | 4t2c_opt_0904_191423_c09.csv
OPT1 | 9 |  | 1 | 1 | -2.8 | 1432.33 | 1433,1432,1432 | 0.5773503 | 4t2c_opt_0904_191423_c09.csv
OPT1 | 9 |  | 1 | 1 | -2.7 | 1379 | 1384,1374,1379 | 5 | 4t2c_opt_0904_191423_c09.csv
OPT1 | 9 |  | 1 | 1 | -2.6 | 1337.67 | 1334,1336,1343 | 4.725816 | 4t2c_opt_0904_191423_c09.csv
OPT1 | 9 |  | 1 | 1 | -2.5 | 1296 | 1288,1296,1304 | 8 | 4t2c_opt_0904_191423_c09.csv
OPT1 | 9 |  | 1 | 1 | -2.4 | 1247.67 | 1255,1240,1248 | 7.505553 | 4t2c_opt_0904_191423_c09.csv
OPT1 | 9 |  | 1 | 1 | -2.3 | 1204 | 1208,1203,1201 | 3.605551 | 4t2c_opt_0904_191423_c09.csv
OPT1 | 9 |  | 1 | 1 | -2.2 | 1176 | 1180,1172,1176 | 4 | 4t2c_opt_0904_191423_c09.csv
OPT1 | 9 |  | 1 | 1 | -2.1 | 1142 | 1144,1150,1132 | 9.165151 | 4t2c_opt_0904_191423_c09.csv
OPT1 | 9 |  | 1 | 1 | -2 | 1116 | 1113,1123,1112 | 6.082763 | 4t2c_opt_0904_191423_c09.csv
OPT1 | 9 |  | 1 | 1 | -1.9 | 1090.67 | 1089,1096,1087 | 4.725816 | 4t2c_opt_0904_191423_c09.csv
OPT1 | 9 |  | 1 | 1 | -1.8 | 1073 | 1072,1072,1075 | 1.732051 | 4t2c_opt_0904_191423_c09.csv
OPT1 | 9 |  | 1 | 1 | -1.7 | 1062 | 1059,1055,1072 | 8.888194 | 4t2c_opt_0904_191423_c09.csv
OPT1 | 9 |  | 1 | 1 | -1.6 | 1063.67 | 1068,1059,1064 | 4.50925 | 4t2c_opt_0904_191423_c09.csv
OPT1 | 9 |  | 1 | 1 | -1.5 | 1057.33 | 1055,1062,1055 | 4.041452 | 4t2c_opt_0904_191423_c09.csv
OPT1 | 9 |  | 1 | 1 | -1.4 | 1063.67 | 1062,1059,1070 | 5.686241 | 4t2c_opt_0904_191423_c09.csv
OPT1 | 9 |  | 1 | 1 | -1.3 | 1074.67 | 1064,1080,1080 | 9.237604 | 4t2c_opt_0904_191423_c09.csv
OPT1 | 9 |  | 1 | 1 | -1.2 | 1089.67 | 1080,1087,1102 | 11.23981 | 4t2c_opt_0904_191423_c09.csv
OPT1 | 9 |  | 1 | 1 | -1.1 | 1113 | 1116,1107,1116 | 5.196152 | 4t2c_opt_0904_191423_c09.csv
OPT1 | 9 |  | 1 | 1 | -1 | 1139.33 | 1136,1151,1131 | 10.40833 | 4t2c_opt_0904_191423_c09.csv
OPT1 | 9 |  | 1 | 1 | -0.9 | 1176.67 | 1176,1169,1185 | 8.020806 | 4t2c_opt_0904_191423_c09.csv
OPT1 | 9 |  | 1 | 1 | -0.8 | 1204.33 | 1203,1206,1204 | 1.527525 | 4t2c_opt_0904_191423_c09.csv
OPT1 | 9 |  | 1 | 1 | -0.7 | 1247.67 | 1248,1244,1251 | 3.511885 | 4t2c_opt_0904_191423_c09.csv
OPT1 | 9 |  | 1 | 1 | -0.6 | 1282.33 | 1280,1280,1287 | 4.041452 | 4t2c_opt_0904_191423_c09.csv
OPT1 | 9 |  | 1 | 1 | -0.5 | 1336.33 | 1336,1337,1336 | 0.5773503 | 4t2c_opt_0904_191423_c09.csv
OPT1 | 9 |  | 1 | 1 | -0.4 | 1375.33 | 1379,1372,1375 | 3.511885 | 4t2c_opt_0904_191423_c09.csv
OPT1 | 9 |  | 1 | 1 | -0.3 | 1426.33 | 1424,1432,1423 | 4.932883 | 4t2c_opt_0904_191423_c09.csv
OPT1 | 9 |  | 1 | 1 | -0.2 | 1479 | 1484,1472,1481 | 6.244998 | 4t2c_opt_0904_191423_c09.csv
OPT1 | 9 |  | 1 | 1 | -0.1 | 1535.67 | 1536,1528,1543 | 7.505553 | 4t2c_opt_0904_191423_c09.csv
OPT1 | 9 |  | 1.5 | 1 | -3 | 1214.67 | 1217,1219,1208 | 5.859465 | 4t2c_opt_0904_191423_c09.csv
OPT1 | 9 |  | 1.5 | 1 | -2.9 | 1167 | 1167,1167,1167 | 0 | 4t2c_opt_0904_191423_c09.csv
OPT1 | 9 |  | 1.5 | 1 | -2.8 | 1124 | 1123,1120,1129 | 4.582576 | 4t2c_opt_0904_191423_c09.csv
OPT1 | 9 |  | 1.5 | 1 | -2.7 | 1083.67 | 1084,1081,1086 | 2.516611 | 4t2c_opt_0904_191423_c09.csv
OPT1 | 9 |  | 1.5 | 1 | -2.6 | 1042.33 | 1040,1046,1041 | 3.21455 | 4t2c_opt_0904_191423_c09.csv
OPT1 | 9 |  | 1.5 | 1 | -2.5 | 1004.67 | 1006,1004,1004 | 1.154701 | 4t2c_opt_0904_191423_c09.csv
OPT1 | 9 |  | 1.5 | 1 | -2.4 | 978 | 972,980,982 | 5.291503 | 4t2c_opt_0904_191423_c09.csv
OPT1 | 9 |  | 1.5 | 1 | -2.3 | 949.33 | 945,947,956 | 5.859465 | 4t2c_opt_0904_191423_c09.csv
OPT1 | 9 |  | 1.5 | 1 | -2.2 | 937.33 | 937,935,940 | 2.516611 | 4t2c_opt_0904_191423_c09.csv
OPT1 | 9 |  | 1.5 | 1 | -2.1 | 921.33 | 924,924,916 | 4.618802 | 4t2c_opt_0904_191423_c09.csv
OPT1 | 9 |  | 1.5 | 1 | -2 | 909 | 912,910,905 | 3.605551 | 4t2c_opt_0904_191423_c09.csv
OPT1 | 9 |  | 1.5 | 1 | -1.9 | 914.67 | 916,920,908 | 6.110101 | 4t2c_opt_0904_191423_c09.csv
OPT1 | 9 |  | 1.5 | 1 | -1.8 | 919 | 926,913,918 | 6.557439 | 4t2c_opt_0904_191423_c09.csv
OPT1 | 9 |  | 1.5 | 1 | -1.7 | 923 | 915,927,927 | 6.928203 | 4t2c_opt_0904_191423_c09.csv
OPT1 | 9 |  | 1.5 | 1 | -1.6 | 934.67 | 936,924,944 | 10.06645 | 4t2c_opt_0904_191423_c09.csv
OPT1 | 9 |  | 1.5 | 1 | -1.5 | 966.33 | 968,960,971 | 5.686241 | 4t2c_opt_0904_191423_c09.csv
OPT1 | 9 |  | 1.5 | 1 | -1.4 | 988.33 | 988,992,985 | 3.511885 | 4t2c_opt_0904_191423_c09.csv
OPT1 | 9 |  | 1.5 | 1 | -1.3 | 1020 | 1024,1020,1016 | 4 | 4t2c_opt_0904_191423_c09.csv
OPT1 | 9 |  | 1.5 | 1 | -1.2 | 1053.33 | 1051,1054,1055 | 2.081666 | 4t2c_opt_0904_191423_c09.csv
OPT1 | 9 |  | 1.5 | 1 | -1.1 | 1095.67 | 1087,1100,1100 | 7.505553 | 4t2c_opt_0904_191423_c09.csv
OPT1 | 9 |  | 1.5 | 1 | -1 | 1141.33 | 1144,1144,1136 | 4.618802 | 4t2c_opt_0904_191423_c09.csv
OPT1 | 9 |  | 1.5 | 1 | -0.9 | 1186.33 | 1190,1187,1182 | 4.041452 | 4t2c_opt_0904_191423_c09.csv
OPT1 | 9 |  | 1.5 | 1 | -0.8 | 1227.67 | 1222,1232,1229 | 5.131601 | 4t2c_opt_0904_191423_c09.csv
OPT1 | 9 |  | 1.5 | 1 | -0.7 | 1276 | 1280,1276,1272 | 4 | 4t2c_opt_0904_191423_c09.csv
OPT1 | 9 |  | 1.5 | 1 | -0.6 | 1329.33 | 1324,1336,1328 | 6.110101 | 4t2c_opt_0904_191423_c09.csv
OPT1 | 10 |  | -1.5 | 1 | 0.9 | 672.67 | 679,675,664 | 7.767453 | 4t2c_opt_0904_191423_c10.csv
OPT1 | 10 |  | -1.5 | 1 | 1 | 637 | 636,639,636 | 1.732051 | 4t2c_opt_0904_191423_c10.csv
OPT1 | 10 |  | -1.5 | 1 | 1.1 | 602.67 | 600,608,600 | 4.618802 | 4t2c_opt_0904_191423_c10.csv
OPT1 | 10 |  | -1.5 | 1 | 1.2 | 577 | 577,580,574 | 3 | 4t2c_opt_0904_191423_c10.csv
OPT1 | 10 |  | -1.5 | 1 | 1.3 | 544.67 | 547,547,540 | 4.041452 | 4t2c_opt_0904_191423_c10.csv
OPT1 | 10 |  | -1.5 | 1 | 1.4 | 524.33 | 516,529,528 | 7.234178 | 4t2c_opt_0904_191423_c10.csv
OPT1 | 10 |  | -1.5 | 1 | 1.5 | 498 | 497,501,496 | 2.645751 | 4t2c_opt_0904_191423_c10.csv
OPT1 | 10 |  | -1.5 | 1 | 1.6 | 483.33 | 489,481,480 | 4.932883 | 4t2c_opt_0904_191423_c10.csv
OPT1 | 10 |  | -1.5 | 1 | 1.7 | 474 | 465,477,480 | 7.937254 | 4t2c_opt_0904_191423_c10.csv
OPT1 | 10 |  | -1.5 | 1 | 1.8 | 462.67 | 470,467,451 | 10.21437 | 4t2c_opt_0904_191423_c10.csv
OPT1 | 10 |  | -1.5 | 1 | 1.9 | 459 | 456,457,464 | 4.358899 | 4t2c_opt_0904_191423_c10.csv
OPT1 | 10 |  | -1.5 | 1 | 2 | 461 | 459,457,467 | 5.291503 | 4t2c_opt_0904_191423_c10.csv
OPT1 | 10 |  | -1.5 | 1 | 2.1 | 477.33 | 485,471,476 | 7.094599 | 4t2c_opt_0904_191423_c10.csv
OPT1 | 10 |  | -1.5 | 1 | 2.2 | 489.33 | 488,484,496 | 6.110101 | 4t2c_opt_0904_191423_c10.csv
OPT1 | 10 |  | -1.5 | 1 | 2.3 | 495.33 | 486,500,500 | 8.082904 | 4t2c_opt_0904_191423_c10.csv
OPT1 | 10 |  | -1.5 | 1 | 2.4 | 522.33 | 524,520,523 | 2.081666 | 4t2c_opt_0904_191423_c10.csv
OPT1 | 10 |  | -1.5 | 1 | 2.5 | 544.67 | 552,546,536 | 8.082904 | 4t2c_opt_0904_191423_c10.csv
OPT1 | 10 |  | -1.5 | 1 | 2.6 | 576 | 584,572,572 | 6.928203 | 4t2c_opt_0904_191423_c10.csv
OPT1 | 10 |  | -1.5 | 1 | 2.7 | 601.33 | 600,606,598 | 4.163332 | 4t2c_opt_0904_191423_c10.csv
OPT1 | 10 |  | -1.5 | 1 | 2.8 | 634.67 | 633,639,632 | 3.785939 | 4t2c_opt_0904_191423_c10.csv
OPT1 | 10 |  | -1.5 | 1 | 2.9 | 667.67 | 665,665,673 | 4.618802 | 4t2c_opt_0904_191423_c10.csv
OPT1 | 10 |  | -1 | 1 | 0.3 | 864.33 | 857,865,871 | 7.023769 | 4t2c_opt_0904_191423_c10.csv
OPT1 | 10 |  | -1 | 1 | 0.4 | 826.67 | 831,828,821 | 5.131601 | 4t2c_opt_0904_191423_c10.csv
OPT1 | 10 |  | -1 | 1 | 0.5 | 794.67 | 792,793,799 | 3.785939 | 4t2c_opt_0904_191423_c10.csv
OPT1 | 10 |  | -1 | 1 | 0.6 | 759.67 | 763,748,768 | 10.40833 | 4t2c_opt_0904_191423_c10.csv
OPT1 | 10 |  | -1 | 1 | 0.7 | 734 | 735,728,739 | 5.567764 | 4t2c_opt_0904_191423_c10.csv
OPT1 | 10 |  | -1 | 1 | 0.8 | 705 | 707,704,704 | 1.732051 | 4t2c_opt_0904_191423_c10.csv
OPT1 | 10 |  | -1 | 1 | 0.9 | 670.33 | 664,679,668 | 7.767453 | 4t2c_opt_0904_191423_c10.csv
OPT1 | 10 |  | -1 | 1 | 1 | 661.33 | 657,659,668 | 5.859465 | 4t2c_opt_0904_191423_c10.csv
OPT1 | 10 |  | -1 | 1 | 1.1 | 637.67 | 636,638,639 | 1.527525 | 4t2c_opt_0904_191423_c10.csv
OPT1 | 10 |  | -1 | 1 | 1.2 | 624 | 624,627,621 | 3 | 4t2c_opt_0904_191423_c10.csv
OPT1 | 10 |  | -1 | 1 | 1.3 | 609.67 | 603,604,622 | 10.69268 | 4t2c_opt_0904_191423_c10.csv
OPT1 | 10 |  | -1 | 1 | 1.4 | 602 | 595,611,600 | 8.185353 | 4t2c_opt_0904_191423_c10.csv
OPT1 | 10 |  | -1 | 1 | 1.5 | 592.67 | 590,598,590 | 4.618802 | 4t2c_opt_0904_191423_c10.csv
OPT1 | 10 |  | -1 | 1 | 1.6 | 594.67 | 596,593,595 | 1.527525 | 4t2c_opt_0904_191423_c10.csv
OPT1 | 10 |  | -1 | 1 | 1.7 | 596.33 | 599,592,598 | 3.785939 | 4t2c_opt_0904_191423_c10.csv
OPT1 | 10 |  | -1 | 1 | 1.8 | 612.33 | 615,611,611 | 2.309401 | 4t2c_opt_0904_191423_c10.csv
OPT1 | 10 |  | -1 | 1 | 1.9 | 619.33 | 620,619,619 | 0.5773503 | 4t2c_opt_0904_191423_c10.csv
OPT1 | 10 |  | -1 | 1 | 2 | 638.67 | 640,636,640 | 2.309401 | 4t2c_opt_0904_191423_c10.csv
OPT1 | 10 |  | -1 | 1 | 2.1 | 649.33 | 649,651,648 | 1.527525 | 4t2c_opt_0904_191423_c10.csv
OPT1 | 10 |  | -1 | 1 | 2.2 | 672.67 | 665,678,675 | 6.806859 | 4t2c_opt_0904_191423_c10.csv
OPT1 | 10 |  | -1 | 1 | 2.3 | 702 | 704,707,695 | 6.244998 | 4t2c_opt_0904_191423_c10.csv
OPT1 | 10 |  | -1 | 1 | 2.4 | 728 | 728,732,724 | 4 | 4t2c_opt_0904_191423_c10.csv
OPT1 | 10 |  | -1 | 1 | 2.5 | 758.67 | 760,758,758 | 1.154701 | 4t2c_opt_0904_191423_c10.csv
OPT1 | 10 |  | -1 | 1 | 2.6 | 788.33 | 787,790,788 | 1.527525 | 4t2c_opt_0904_191423_c10.csv
OPT1 | 10 |  | -1 | 1 | 2.7 | 817.67 | 816,817,820 | 2.081666 | 4t2c_opt_0904_191423_c10.csv
OPT1 | 10 |  | -1 | 1 | 2.8 | 854 | 851,854,857 | 3 | 4t2c_opt_0904_191423_c10.csv
OPT1 | 10 |  | -1 | 2 | 0.2 | 865.67 | 863,871,863 | 4.618802 | 4t2c_opt_0904_191423_c10.csv
OPT1 | 10 |  | -1 | 2 | 0.3 | 833 | 825,839,835 | 7.211103 | 4t2c_opt_0904_191423_c10.csv
OPT1 | 10 |  | -1 | 2 | 0.4 | 798.67 | 798,799,799 | 0.5773503 | 4t2c_opt_0904_191423_c10.csv
OPT1 | 10 |  | -1 | 2 | 0.5 | 765.67 | 761,768,768 | 4.041452 | 4t2c_opt_0904_191423_c10.csv
OPT1 | 10 |  | -1 | 2 | 0.6 | 737 | 739,735,737 | 2 | 4t2c_opt_0904_191423_c10.csv
OPT1 | 10 |  | -1 | 2 | 0.7 | 703.67 | 704,704,703 | 0.5773503 | 4t2c_opt_0904_191423_c10.csv
OPT1 | 10 |  | -1 | 2 | 0.8 | 683 | 688,675,686 | 7 | 4t2c_opt_0904_191423_c10.csv
OPT1 | 10 |  | -1 | 2 | 0.9 | 658.33 | 652,664,659 | 6.027714 | 4t2c_opt_0904_191423_c10.csv
OPT1 | 10 |  | -1 | 2 | 1 | 633.67 | 639,637,625 | 7.571878 | 4t2c_opt_0904_191423_c10.csv
OPT1 | 10 |  | -1 | 2 | 1.1 | 616.33 | 617,616,616 | 0.5773503 | 4t2c_opt_0904_191423_c10.csv
OPT1 | 10 |  | -1 | 2 | 1.2 | 601.67 | 606,604,595 | 5.859465 | 4t2c_opt_0904_191423_c10.csv
OPT1 | 10 |  | -1 | 2 | 1.3 | 597 | 595,596,600 | 2.645751 | 4t2c_opt_0904_191423_c10.csv
OPT1 | 10 |  | -1 | 2 | 1.4 | 582.33 | 584,584,579 | 2.886751 | 4t2c_opt_0904_191423_c10.csv
OPT1 | 10 |  | -1 | 2 | 1.5 | 580.33 | 583,575,583 | 4.618802 | 4t2c_opt_0904_191423_c10.csv
OPT1 | 10 |  | -1 | 2 | 1.6 | 586 | 590,580,588 | 5.291503 | 4t2c_opt_0904_191423_c10.csv
OPT1 | 10 |  | -1 | 2 | 1.7 | 592.67 | 596,591,591 | 2.886751 | 4t2c_opt_0904_191423_c10.csv
OPT1 | 10 |  | -1 | 2 | 1.8 | 606.67 | 600,615,605 | 7.637626 | 4t2c_opt_0904_191423_c10.csv
OPT1 | 10 |  | -1 | 2 | 1.9 | 616.67 | 617,622,611 | 5.507571 | 4t2c_opt_0904_191423_c10.csv
OPT1 | 10 |  | -1 | 2 | 2 | 631.67 | 628,632,635 | 3.511885 | 4t2c_opt_0904_191423_c10.csv
OPT1 | 10 |  | -1 | 2 | 2.1 | 649 | 654,641,652 | 7 | 4t2c_opt_0904_191423_c10.csv
OPT1 | 10 |  | -1 | 2 | 2.2 | 674.33 | 671,673,679 | 4.163332 | 4t2c_opt_0904_191423_c10.csv
OPT1 | 10 |  | -1 | 2 | 2.3 | 707 | 700,703,718 | 9.643651 | 4t2c_opt_0904_191423_c10.csv
OPT1 | 10 |  | -1 | 2 | 2.4 | 732 | 724,737,735 | 7 | 4t2c_opt_0904_191423_c10.csv
OPT1 | 10 |  | -1 | 2 | 2.5 | 766.33 | 768,760,771 | 5.686241 | 4t2c_opt_0904_191423_c10.csv
OPT1 | 10 |  | -1 | 2 | 2.6 | 794 | 796,787,799 | 6.244998 | 4t2c_opt_0904_191423_c10.csv
OPT1 | 10 |  | -1 | 2 | 2.7 | 829.33 | 825,833,830 | 4.041452 | 4t2c_opt_0904_191423_c10.csv
OPT1 | 10 |  | -1 | 2 | 2.8 | 860.67 | 862,860,860 | 1.154701 | 4t2c_opt_0904_191423_c10.csv
OPT1 | 10 |  | -0.6 | 1 | -0.2 | 808.67 | 816,805,805 | 6.350853 | 4t2c_opt_0904_191423_c10.csv
OPT1 | 10 |  | -0.6 | 1 | -0.1 | 772 | 772,776,768 | 4 | 4t2c_opt_0904_191423_c10.csv
OPT1 | 10 |  | -0.6 | 1 | 0 | 738.33 | 736,743,736 | 4.041452 | 4t2c_opt_0904_191423_c10.csv
OPT1 | 10 |  | -0.6 | 1 | 0.1 | 707.67 | 709,707,707 | 1.154701 | 4t2c_opt_0904_191423_c10.csv
OPT1 | 10 |  | -0.6 | 1 | 0.2 | 675.67 | 675,673,679 | 3.05505 | 4t2c_opt_0904_191423_c10.csv
OPT1 | 10 |  | -0.6 | 1 | 0.3 | 646 | 648,649,641 | 4.358899 | 4t2c_opt_0904_191423_c10.csv
OPT1 | 10 |  | -0.6 | 1 | 0.4 | 621 | 619,624,620 | 2.645751 | 4t2c_opt_0904_191423_c10.csv
OPT1 | 10 |  | -0.6 | 1 | 0.5 | 606.33 | 608,607,604 | 2.081666 | 4t2c_opt_0904_191423_c10.csv
OPT1 | 10 |  | -0.6 | 1 | 0.6 | 591 | 588,593,592 | 2.645751 | 4t2c_opt_0904_191423_c10.csv
OPT1 | 10 |  | -0.6 | 1 | 0.7 | 569.67 | 569,568,572 | 2.081666 | 4t2c_opt_0904_191423_c10.csv
OPT1 | 10 |  | -0.6 | 1 | 0.8 | 560.33 | 563,555,563 | 4.618802 | 4t2c_opt_0904_191423_c10.csv
OPT1 | 10 |  | -0.6 | 1 | 0.9 | 556 | 547,560,561 | 7.81025 | 4t2c_opt_0904_191423_c10.csv
OPT1 | 10 |  | -0.6 | 1 | 1 | 558 | 561,553,560 | 4.358899 | 4t2c_opt_0904_191423_c10.csv
OPT1 | 10 |  | -0.6 | 1 | 1.1 | 561 | 564,556,563 | 4.358899 | 4t2c_opt_0904_191423_c10.csv
OPT1 | 10 |  | -0.6 | 1 | 1.2 | 572 | 577,568,571 | 4.582576 | 4t2c_opt_0904_191423_c10.csv
OPT1 | 10 |  | -0.6 | 1 | 1.3 | 585.67 | 579,590,588 | 5.859465 | 4t2c_opt_0904_191423_c10.csv
OPT1 | 10 |  | -0.6 | 1 | 1.4 | 596.33 | 600,591,598 | 4.725816 | 4t2c_opt_0904_191423_c10.csv
OPT1 | 10 |  | -0.6 | 1 | 1.5 | 614.67 | 615,615,614 | 0.5773503 | 4t2c_opt_0904_191423_c10.csv
OPT1 | 10 |  | -0.6 | 1 | 1.6 | 639.33 | 639,641,638 | 1.527525 | 4t2c_opt_0904_191423_c10.csv
OPT1 | 10 |  | -0.6 | 1 | 1.7 | 669.33 | 675,657,676 | 10.69268 | 4t2c_opt_0904_191423_c10.csv
OPT1 | 10 |  | -0.6 | 1 | 1.8 | 694.33 | 692,699,692 | 4.041452 | 4t2c_opt_0904_191423_c10.csv
OPT1 | 10 |  | -0.6 | 1 | 1.9 | 724.33 | 718,726,729 | 5.686241 | 4t2c_opt_0904_191423_c10.csv
OPT1 | 10 |  | -0.6 | 1 | 2 | 759 | 756,761,760 | 2.645751 | 4t2c_opt_0904_191423_c10.csv
OPT1 | 10 |  | -0.6 | 1 | 2.1 | 791.33 | 795,796,783 | 7.234178 | 4t2c_opt_0904_191423_c10.csv
OPT1 | 10 |  | -0.6 | 1 | 2.2 | 823.33 | 816,830,824 | 7.023769 | 4t2c_opt_0904_191423_c10.csv
OPT1 | 10 |  | -0.3 | 1 | -0.6 | 771.33 | 775,771,768 | 3.511885 | 4t2c_opt_0904_191423_c10.csv
OPT1 | 10 |  | -0.3 | 1 | -0.5 | 733 | 731,739,729 | 5.291503 | 4t2c_opt_0904_191423_c10.csv
OPT1 | 10 |  | -0.3 | 1 | -0.4 | 710 | 710,716,704 | 6 | 4t2c_opt_0904_191423_c10.csv
OPT1 | 10 |  | -0.3 | 1 | -0.3 | 668.33 | 671,665,669 | 3.05505 | 4t2c_opt_0904_191423_c10.csv
OPT1 | 10 |  | -0.3 | 1 | -0.2 | 637.33 | 640,640,632 | 4.618802 | 4t2c_opt_0904_191423_c10.csv
OPT1 | 10 |  | -0.3 | 1 | -0.1 | 621.67 | 624,619,622 | 2.516611 | 4t2c_opt_0904_191423_c10.csv
OPT1 | 10 |  | -0.3 | 1 | 0 | 599.33 | 600,603,595 | 4.041452 | 4t2c_opt_0904_191423_c10.csv
OPT1 | 10 |  | -0.3 | 1 | 0.1 | 574.33 | 575,576,572 | 2.081666 | 4t2c_opt_0904_191423_c10.csv
OPT1 | 10 |  | -0.3 | 1 | 0.2 | 561.33 | 567,558,559 | 4.932883 | 4t2c_opt_0904_191423_c10.csv
OPT1 | 10 |  | -0.3 | 1 | 0.3 | 550.33 | 543,555,553 | 6.429101 | 4t2c_opt_0904_191423_c10.csv
OPT1 | 10 |  | -0.3 | 1 | 0.4 | 549 | 548,559,540 | 9.539392 | 4t2c_opt_0904_191423_c10.csv
OPT1 | 10 |  | -0.3 | 1 | 0.5 | 540 | 541,536,543 | 3.605551 | 4t2c_opt_0904_191423_c10.csv
OPT1 | 10 |  | -0.3 | 1 | 0.6 | 543 | 536,549,544 | 6.557439 | 4t2c_opt_0904_191423_c10.csv
OPT1 | 10 |  | -0.3 | 1 | 0.7 | 551.67 | 556,548,551 | 4.041452 | 4t2c_opt_0904_191423_c10.csv
OPT1 | 10 |  | -0.3 | 1 | 0.8 | 557.67 | 560,553,560 | 4.041452 | 4t2c_opt_0904_191423_c10.csv
OPT1 | 10 |  | -0.3 | 1 | 0.9 | 572.33 | 569,574,574 | 2.886751 | 4t2c_opt_0904_191423_c10.csv
OPT1 | 10 |  | -0.3 | 1 | 1 | 597 | 598,595,598 | 1.732051 | 4t2c_opt_0904_191423_c10.csv
OPT1 | 10 |  | -0.3 | 1 | 1.1 | 618 | 615,623,616 | 4.358899 | 4t2c_opt_0904_191423_c10.csv
OPT1 | 10 |  | -0.3 | 1 | 1.2 | 642.67 | 640,648,640 | 4.618802 | 4t2c_opt_0904_191423_c10.csv
OPT1 | 10 |  | -0.3 | 1 | 1.3 | 674.33 | 679,673,671 | 4.163332 | 4t2c_opt_0904_191423_c10.csv
OPT1 | 10 |  | -0.3 | 1 | 1.4 | 712.33 | 704,716,717 | 7.234178 | 4t2c_opt_0904_191423_c10.csv
OPT1 | 10 |  | -0.3 | 1 | 1.5 | 735 | 732,734,739 | 3.605551 | 4t2c_opt_0904_191423_c10.csv
OPT1 | 10 |  | -0.3 | 1 | 1.6 | 771.33 | 768,774,772 | 3.05505 | 4t2c_opt_0904_191423_c10.csv
OPT1 | 10 |  | 0 | 1 | -1.2 | 803.33 | 796,806,808 | 6.429101 | 4t2c_opt_0904_191423_c10.csv
OPT1 | 10 |  | 0 | 1 | -1.1 | 765.33 | 764,774,758 | 8.082904 | 4t2c_opt_0904_191423_c10.csv
OPT1 | 10 |  | 0 | 1 | -1 | 735 | 737,732,736 | 2.645751 | 4t2c_opt_0904_191423_c10.csv
OPT1 | 10 |  | 0 | 1 | -0.9 | 697.33 | 691,704,697 | 6.506407 | 4t2c_opt_0904_191423_c10.csv
OPT1 | 10 |  | 0 | 1 | -0.8 | 672.67 | 667,676,675 | 4.932883 | 4t2c_opt_0904_191423_c10.csv
OPT1 | 10 |  | 0 | 1 | -0.7 | 645.33 | 648,635,653 | 9.291573 | 4t2c_opt_0904_191423_c10.csv
OPT1 | 10 |  | 0 | 1 | -0.6 | 618.33 | 615,615,625 | 5.773503 | 4t2c_opt_0904_191423_c10.csv
OPT1 | 10 |  | 0 | 1 | -0.5 | 592.33 | 590,591,596 | 3.21455 | 4t2c_opt_0904_191423_c10.csv
OPT1 | 10 |  | 0 | 1 | -0.4 | 573.33 | 574,567,579 | 6.027714 | 4t2c_opt_0904_191423_c10.csv
OPT1 | 10 |  | 0 | 1 | -0.3 | 554.33 | 555,557,551 | 3.05505 | 4t2c_opt_0904_191423_c10.csv
OPT1 | 10 |  | 0 | 1 | -0.2 | 540 | 540,536,544 | 4 | 4t2c_opt_0904_191423_c10.csv
OPT1 | 10 |  | 0 | 1 | -0.1 | 535 | 540,534,531 | 4.582576 | 4t2c_opt_0904_191423_c10.csv
OPT1 | 10 |  | 0 | 1 | 0 | 540.33 | 540,541,540 | 0.5773503 | 4t2c_opt_0904_191423_c10.csv
OPT1 | 10 |  | 0 | 1 | 0.1 | 533.33 | 528,536,536 | 4.618802 | 4t2c_opt_0904_191423_c10.csv
OPT1 | 10 |  | 0 | 1 | 0.2 | 547.67 | 548,544,551 | 3.511885 | 4t2c_opt_0904_191423_c10.csv
OPT1 | 10 |  | 0 | 1 | 0.3 | 562 | 563,563,560 | 1.732051 | 4t2c_opt_0904_191423_c10.csv
OPT1 | 10 |  | 0 | 1 | 0.4 | 575.67 | 574,574,579 | 2.886751 | 4t2c_opt_0904_191423_c10.csv
OPT1 | 10 |  | 0 | 1 | 0.5 | 591.67 | 599,595,581 | 9.451631 | 4t2c_opt_0904_191423_c10.csv
OPT1 | 10 |  | 0 | 1 | 0.6 | 619 | 613,620,624 | 5.567764 | 4t2c_opt_0904_191423_c10.csv
OPT1 | 10 |  | 0 | 1 | 0.7 | 639.33 | 639,639,640 | 0.5773503 | 4t2c_opt_0904_191423_c10.csv
OPT1 | 10 |  | 0 | 1 | 0.8 | 665.33 | 664,659,673 | 7.094599 | 4t2c_opt_0904_191423_c10.csv
OPT1 | 10 |  | 0 | 1 | 0.9 | 695.67 | 694,696,697 | 1.527525 | 4t2c_opt_0904_191423_c10.csv
OPT1 | 10 |  | 0 | 1 | 1 | 731 | 736,728,729 | 4.358899 | 4t2c_opt_0904_191423_c10.csv
OPT1 | 10 |  | 0 | 1 | 1.1 | 770.67 | 768,776,768 | 4.618802 | 4t2c_opt_0904_191423_c10.csv
OPT1 | 10 |  | 0.3 | 1 | -1.7 | 807 | 806,799,816 | 8.544004 | 4t2c_opt_0904_191423_c10.csv
OPT1 | 10 |  | 0.3 | 1 | -1.6 | 774.33 | 775,776,772 | 2.081666 | 4t2c_opt_0904_191423_c10.csv
OPT1 | 10 |  | 0.3 | 1 | -1.5 | 751.33 | 751,755,748 | 3.511885 | 4t2c_opt_0904_191423_c10.csv
OPT1 | 10 |  | 0.3 | 1 | -1.4 | 711 | 712,710,711 | 1 | 4t2c_opt_0904_191423_c10.csv
OPT1 | 10 |  | 0.3 | 1 | -1.3 | 677.67 | 678,675,680 | 2.516611 | 4t2c_opt_0904_191423_c10.csv
OPT1 | 10 |  | 0.3 | 1 | -1.2 | 645.33 | 646,643,647 | 2.081666 | 4t2c_opt_0904_191423_c10.csv
OPT1 | 10 |  | 0.3 | 1 | -1.1 | 626.67 | 624,632,624 | 4.618802 | 4t2c_opt_0904_191423_c10.csv
OPT1 | 10 |  | 0.3 | 1 | -1 | 603.67 | 607,604,600 | 3.511885 | 4t2c_opt_0904_191423_c10.csv
OPT1 | 10 |  | 0.3 | 1 | -0.9 | 580 | 583,579,578 | 2.645751 | 4t2c_opt_0904_191423_c10.csv
OPT1 | 10 |  | 0.3 | 1 | -0.8 | 564 | 564,568,560 | 4 | 4t2c_opt_0904_191423_c10.csv
OPT1 | 10 |  | 0.3 | 1 | -0.7 | 554.67 | 553,553,558 | 2.886751 | 4t2c_opt_0904_191423_c10.csv
OPT1 | 10 |  | 0.3 | 1 | -0.6 | 546 | 547,544,547 | 1.732051 | 4t2c_opt_0904_191423_c10.csv
OPT1 | 10 |  | 0.3 | 1 | -0.5 | 543.33 | 543,540,547 | 3.511885 | 4t2c_opt_0904_191423_c10.csv
OPT1 | 10 |  | 0.3 | 1 | -0.4 | 545.33 | 543,550,543 | 4.041452 | 4t2c_opt_0904_191423_c10.csv
OPT1 | 10 |  | 0.3 | 1 | -0.3 | 552.67 | 560,551,547 | 6.658328 | 4t2c_opt_0904_191423_c10.csv
OPT1 | 10 |  | 0.3 | 1 | -0.2 | 560.67 | 551,559,572 | 10.59874 | 4t2c_opt_0904_191423_c10.csv
OPT1 | 10 |  | 0.3 | 1 | -0.1 | 579.67 | 583,580,576 | 3.511885 | 4t2c_opt_0904_191423_c10.csv
OPT1 | 10 |  | 0.3 | 1 | 0 | 602.33 | 607,600,600 | 4.041452 | 4t2c_opt_0904_191423_c10.csv
OPT1 | 10 |  | 0.3 | 1 | 0.1 | 620.33 | 621,623,617 | 3.05505 | 4t2c_opt_0904_191423_c10.csv
OPT1 | 10 |  | 0.3 | 1 | 0.2 | 643.33 | 647,643,640 | 3.511885 | 4t2c_opt_0904_191423_c10.csv
OPT1 | 10 |  | 0.3 | 1 | 0.3 | 674 | 668,679,675 | 5.567764 | 4t2c_opt_0904_191423_c10.csv
OPT1 | 10 |  | 0.3 | 1 | 0.4 | 698.33 | 704,688,703 | 8.962886 | 4t2c_opt_0904_191423_c10.csv
OPT1 | 10 |  | 0.3 | 1 | 0.5 | 733.67 | 735,734,732 | 1.527525 | 4t2c_opt_0904_191423_c10.csv
OPT1 | 10 |  | 0.3 | 1 | 0.6 | 765.67 | 763,768,766 | 2.516611 | 4t2c_opt_0904_191423_c10.csv
OPT1 | 10 |  | 0.3 | 1 | 0.7 | 794.33 | 799,792,792 | 4.041452 | 4t2c_opt_0904_191423_c10.csv
OPT1 | 10 |  | 0.6 | 1 | -2.1 | 796.33 | 799,795,795 | 2.309401 | 4t2c_opt_0904_191423_c10.csv
OPT1 | 10 |  | 0.6 | 1 | -2 | 760 | 756,766,758 | 5.291503 | 4t2c_opt_0904_191423_c10.csv
OPT1 | 10 |  | 0.6 | 1 | -1.9 | 725.33 | 721,723,732 | 5.859465 | 4t2c_opt_0904_191423_c10.csv
OPT1 | 10 |  | 0.6 | 1 | -1.8 | 695.33 | 692,694,700 | 4.163332 | 4t2c_opt_0904_191423_c10.csv
OPT1 | 10 |  | 0.6 | 1 | -1.7 | 661.33 | 668,652,664 | 8.326664 | 4t2c_opt_0904_191423_c10.csv
OPT1 | 10 |  | 0.6 | 1 | -1.6 | 639.67 | 636,640,643 | 3.511885 | 4t2c_opt_0904_191423_c10.csv
OPT1 | 10 |  | 0.6 | 1 | -1.5 | 614.33 | 615,612,616 | 2.081666 | 4t2c_opt_0904_191423_c10.csv
OPT1 | 10 |  | 0.6 | 1 | -1.4 | 593.33 | 588,592,600 | 6.110101 | 4t2c_opt_0904_191423_c10.csv
OPT1 | 10 |  | 0.6 | 1 | -1.3 | 577.33 | 579,577,576 | 1.527525 | 4t2c_opt_0904_191423_c10.csv
OPT1 | 10 |  | 0.6 | 1 | -1.2 | 569.33 | 563,577,568 | 7.094599 | 4t2c_opt_0904_191423_c10.csv
OPT1 | 10 |  | 0.6 | 1 | -1.1 | 562.67 | 563,564,561 | 1.527525 | 4t2c_opt_0904_191423_c10.csv
OPT1 | 10 |  | 0.6 | 1 | -1 | 551.67 | 545,560,550 | 7.637626 | 4t2c_opt_0904_191423_c10.csv
OPT1 | 10 |  | 0.6 | 1 | -0.9 | 551.33 | 556,555,543 | 7.234178 | 4t2c_opt_0904_191423_c10.csv
OPT1 | 10 |  | 0.6 | 1 | -0.8 | 560 | 560,560,560 | 0 | 4t2c_opt_0904_191423_c10.csv
OPT1 | 10 |  | 0.6 | 1 | -0.7 | 568.33 | 568,563,574 | 5.507571 | 4t2c_opt_0904_191423_c10.csv
OPT1 | 10 |  | 0.6 | 1 | -0.6 | 581 | 584,578,581 | 3 | 4t2c_opt_0904_191423_c10.csv
OPT1 | 10 |  | 0.6 | 1 | -0.5 | 601.67 | 605,600,600 | 2.886751 | 4t2c_opt_0904_191423_c10.csv
OPT1 | 10 |  | 0.6 | 1 | -0.4 | 623 | 619,629,621 | 5.291503 | 4t2c_opt_0904_191423_c10.csv
OPT1 | 10 |  | 0.6 | 1 | -0.3 | 644 | 645,647,640 | 3.605551 | 4t2c_opt_0904_191423_c10.csv
OPT1 | 10 |  | 0.6 | 1 | -0.2 | 670.33 | 672,668,671 | 2.081666 | 4t2c_opt_0904_191423_c10.csv
OPT1 | 10 |  | 0.6 | 1 | -0.1 | 700 | 696,704,700 | 4 | 4t2c_opt_0904_191423_c10.csv
OPT1 | 10 |  | 0.6 | 1 | 0 | 728.67 | 735,720,731 | 7.767453 | 4t2c_opt_0904_191423_c10.csv
OPT1 | 10 |  | 0.6 | 1 | 0.1 | 768 | 767,768,769 | 1 | 4t2c_opt_0904_191423_c10.csv
OPT1 | 10 |  | 0.6 | 1 | 0.2 | 802.33 | 809,799,799 | 5.773503 | 4t2c_opt_0904_191423_c10.csv
OPT1 | 10 |  | 1 | 1 | -2.8 | 855 | 856,862,847 | 7.549834 | 4t2c_opt_0904_191423_c10.csv
OPT1 | 10 |  | 1 | 1 | -2.7 | 819.33 | 819,820,819 | 0.5773503 | 4t2c_opt_0904_191423_c10.csv
OPT1 | 10 |  | 1 | 1 | -2.6 | 786.33 | 779,788,792 | 6.658328 | 4t2c_opt_0904_191423_c10.csv
OPT1 | 10 |  | 1 | 1 | -2.5 | 756.67 | 752,758,760 | 4.163332 | 4t2c_opt_0904_191423_c10.csv
OPT1 | 10 |  | 1 | 1 | -2.4 | 728.33 | 728,723,734 | 5.507571 | 4t2c_opt_0904_191423_c10.csv
OPT1 | 10 |  | 1 | 1 | -2.3 | 698.67 | 700,704,692 | 6.110101 | 4t2c_opt_0904_191423_c10.csv
OPT1 | 10 |  | 1 | 1 | -2.2 | 674.33 | 671,688,664 | 12.34234 | 4t2c_opt_0904_191423_c10.csv
OPT1 | 10 |  | 1 | 1 | -2.1 | 648.33 | 641,652,652 | 6.350853 | 4t2c_opt_0904_191423_c10.csv
OPT1 | 10 |  | 1 | 1 | -2 | 633.67 | 630,631,640 | 5.507571 | 4t2c_opt_0904_191423_c10.csv
OPT1 | 10 |  | 1 | 1 | -1.9 | 612.67 | 612,611,615 | 2.081666 | 4t2c_opt_0904_191423_c10.csv
OPT1 | 10 |  | 1 | 1 | -1.8 | 600.67 | 603,599,600 | 2.081666 | 4t2c_opt_0904_191423_c10.csv
OPT1 | 10 |  | 1 | 1 | -1.7 | 596 | 603,593,592 | 6.082763 | 4t2c_opt_0904_191423_c10.csv
OPT1 | 10 |  | 1 | 1 | -1.6 | 592 | 595,593,588 | 3.605551 | 4t2c_opt_0904_191423_c10.csv
OPT1 | 10 |  | 1 | 1 | -1.5 | 591.67 | 592,591,592 | 0.5773503 | 4t2c_opt_0904_191423_c10.csv
OPT1 | 10 |  | 1 | 1 | -1.4 | 592 | 583,595,598 | 7.937254 | 4t2c_opt_0904_191423_c10.csv
OPT1 | 10 |  | 1 | 1 | -1.3 | 598.67 | 601,600,595 | 3.21455 | 4t2c_opt_0904_191423_c10.csv
OPT1 | 10 |  | 1 | 1 | -1.2 | 611 | 593,617,623 | 15.87451 | 4t2c_opt_0904_191423_c10.csv
OPT1 | 10 |  | 1 | 1 | -1.1 | 623 | 627,627,615 | 6.928203 | 4t2c_opt_0904_191423_c10.csv
OPT1 | 10 |  | 1 | 1 | -1 | 648 | 652,646,646 | 3.464102 | 4t2c_opt_0904_191423_c10.csv
OPT1 | 10 |  | 1 | 1 | -0.9 | 666.67 | 671,665,664 | 3.785939 | 4t2c_opt_0904_191423_c10.csv
OPT1 | 10 |  | 1 | 1 | -0.8 | 695.33 | 691,696,699 | 4.041452 | 4t2c_opt_0904_191423_c10.csv
OPT1 | 10 |  | 1 | 1 | -0.7 | 721 | 715,720,728 | 6.557439 | 4t2c_opt_0904_191423_c10.csv
OPT1 | 10 |  | 1 | 1 | -0.6 | 753.33 | 743,761,756 | 9.291573 | 4t2c_opt_0904_191423_c10.csv
OPT1 | 10 |  | 1 | 1 | -0.5 | 785.33 | 784,787,785 | 1.527525 | 4t2c_opt_0904_191423_c10.csv
OPT1 | 10 |  | 1 | 1 | -0.4 | 820.67 | 819,816,827 | 5.686241 | 4t2c_opt_0904_191423_c10.csv
OPT1 | 10 |  | 1 | 1 | -0.3 | 848.33 | 847,851,847 | 2.309401 | 4t2c_opt_0904_191423_c10.csv
OPT1 | 10 |  | 1 | 1 | -0.2 | 886.67 | 887,884,889 | 2.516611 | 4t2c_opt_0904_191423_c10.csv
OPT1 | 10 |  | 1.5 | 1 | -2.9 | 670.33 | 667,668,676 | 4.932883 | 4t2c_opt_0904_191423_c10.csv
OPT1 | 10 |  | 1.5 | 1 | -2.8 | 627.67 | 624,624,635 | 6.350853 | 4t2c_opt_0904_191423_c10.csv
OPT1 | 10 |  | 1.5 | 1 | -2.7 | 603 | 609,596,604 | 6.557439 | 4t2c_opt_0904_191423_c10.csv
OPT1 | 10 |  | 1.5 | 1 | -2.6 | 576.67 | 583,576,571 | 6.027714 | 4t2c_opt_0904_191423_c10.csv
OPT1 | 10 |  | 1.5 | 1 | -2.5 | 542.67 | 540,544,544 | 2.309401 | 4t2c_opt_0904_191423_c10.csv
OPT1 | 10 |  | 1.5 | 1 | -2.4 | 521.67 | 520,521,524 | 2.081666 | 4t2c_opt_0904_191423_c10.csv
OPT1 | 10 |  | 1.5 | 1 | -2.3 | 498.67 | 492,496,508 | 8.326664 | 4t2c_opt_0904_191423_c10.csv
OPT1 | 10 |  | 1.5 | 1 | -2.2 | 484.33 | 487,483,483 | 2.309401 | 4t2c_opt_0904_191423_c10.csv
OPT1 | 10 |  | 1.5 | 1 | -2.1 | 473.33 | 480,470,470 | 5.773503 | 4t2c_opt_0904_191423_c10.csv
OPT1 | 10 |  | 1.5 | 1 | -2 | 465.67 | 465,468,464 | 2.081666 | 4t2c_opt_0904_191423_c10.csv
OPT1 | 10 |  | 1.5 | 1 | -1.9 | 467 | 470,464,467 | 3 | 4t2c_opt_0904_191423_c10.csv
OPT1 | 10 |  | 1.5 | 1 | -1.8 | 475 | 472,475,478 | 3 | 4t2c_opt_0904_191423_c10.csv
OPT1 | 10 |  | 1.5 | 1 | -1.7 | 477.67 | 480,475,478 | 2.516611 | 4t2c_opt_0904_191423_c10.csv
OPT1 | 10 |  | 1.5 | 1 | -1.6 | 492 | 492,489,495 | 3 | 4t2c_opt_0904_191423_c10.csv
OPT1 | 10 |  | 1.5 | 1 | -1.5 | 510.67 | 511,511,510 | 0.5773503 | 4t2c_opt_0904_191423_c10.csv
OPT1 | 10 |  | 1.5 | 1 | -1.4 | 529 | 524,531,532 | 4.358899 | 4t2c_opt_0904_191423_c10.csv
OPT1 | 10 |  | 1.5 | 1 | -1.3 | 561.67 | 560,560,565 | 2.886751 | 4t2c_opt_0904_191423_c10.csv
OPT1 | 10 |  | 1.5 | 1 | -1.2 | 591 | 593,588,592 | 2.645751 | 4t2c_opt_0904_191423_c10.csv
OPT1 | 10 |  | 1.5 | 1 | -1.1 | 614.33 | 607,620,616 | 6.658328 | 4t2c_opt_0904_191423_c10.csv
OPT1 | 10 |  | 1.5 | 1 | -1 | 645.67 | 649,648,640 | 4.932883 | 4t2c_opt_0904_191423_c10.csv
OPT1 | 10 |  | 1.5 | 1 | -0.9 | 681.67 | 679,686,680 | 3.785939 | 4t2c_opt_0904_191423_c10.csv
OPT1 | 11 |  | -1.5 | 1 | 0.6 | 1130.33 | 1132,1128,1131 | 2.081666 | 4t2c_opt_0904_191423_c11.csv
OPT1 | 11 |  | -1.5 | 1 | 0.7 | 1085.67 | 1091,1088,1078 | 6.806859 | 4t2c_opt_0904_191423_c11.csv
OPT1 | 11 |  | -1.5 | 1 | 0.8 | 1043.67 | 1052,1043,1036 | 8.020806 | 4t2c_opt_0904_191423_c11.csv
OPT1 | 11 |  | -1.5 | 1 | 0.9 | 999 | 995,995,1007 | 6.928203 | 4t2c_opt_0904_191423_c11.csv
OPT1 | 11 |  | -1.5 | 1 | 1 | 957.33 | 952,960,960 | 4.618802 | 4t2c_opt_0904_191423_c11.csv
OPT1 | 11 |  | -1.5 | 1 | 1.1 | 918 | 920,908,926 | 9.165151 | 4t2c_opt_0904_191423_c11.csv
OPT1 | 11 |  | -1.5 | 1 | 1.2 | 875.67 | 876,878,873 | 2.516611 | 4t2c_opt_0904_191423_c11.csv
OPT1 | 11 |  | -1.5 | 1 | 1.3 | 850.33 | 856,832,863 | 16.25833 | 4t2c_opt_0904_191423_c11.csv
OPT1 | 11 |  | -1.5 | 1 | 1.4 | 818.33 | 822,816,817 | 3.21455 | 4t2c_opt_0904_191423_c11.csv
OPT1 | 11 |  | -1.5 | 1 | 1.5 | 803.67 | 803,808,800 | 4.041452 | 4t2c_opt_0904_191423_c11.csv
OPT1 | 11 |  | -1.5 | 1 | 1.6 | 782.33 | 785,780,782 | 2.516611 | 4t2c_opt_0904_191423_c11.csv
OPT1 | 11 |  | -1.5 | 1 | 1.7 | 771.33 | 775,771,768 | 3.511885 | 4t2c_opt_0904_191423_c11.csv
OPT1 | 11 |  | -1.5 | 1 | 1.8 | 767.33 | 768,766,768 | 1.154701 | 4t2c_opt_0904_191423_c11.csv
OPT1 | 11 |  | -1.5 | 1 | 1.9 | 758.67 | 760,755,761 | 3.21455 | 4t2c_opt_0904_191423_c11.csv
OPT1 | 11 |  | -1.5 | 1 | 2 | 756.67 | 760,755,755 | 2.886751 | 4t2c_opt_0904_191423_c11.csv
OPT1 | 11 |  | -1.5 | 1 | 2.1 | 762.67 | 776,760,752 | 12.2202 | 4t2c_opt_0904_191423_c11.csv
OPT1 | 11 |  | -1.5 | 1 | 2.2 | 777.67 | 776,775,782 | 3.785939 | 4t2c_opt_0904_191423_c11.csv
OPT1 | 11 |  | -1.5 | 1 | 2.3 | 791.33 | 787,792,795 | 4.041452 | 4t2c_opt_0904_191423_c11.csv
OPT1 | 11 |  | -1.5 | 1 | 2.4 | 821.33 | 824,816,824 | 4.618802 | 4t2c_opt_0904_191423_c11.csv
OPT1 | 11 |  | -1.5 | 1 | 2.5 | 842.33 | 843,841,843 | 1.154701 | 4t2c_opt_0904_191423_c11.csv
OPT1 | 11 |  | -1.5 | 1 | 2.6 | 870 | 867,876,867 | 5.196152 | 4t2c_opt_0904_191423_c11.csv
OPT1 | 11 |  | -1.5 | 1 | 2.7 | 901 | 904,896,903 | 4.358899 | 4t2c_opt_0904_191423_c11.csv
OPT1 | 11 |  | -1.5 | 1 | 2.8 | 940.33 | 950,932,939 | 9.073772 | 4t2c_opt_0904_191423_c11.csv
OPT1 | 11 |  | -1.5 | 1 | 2.9 | 974 | 968,975,979 | 5.567764 | 4t2c_opt_0904_191423_c11.csv
OPT1 | 11 |  | -1.5 | 1 | 3 | 1017.67 | 1020,1009,1024 | 7.767453 | 4t2c_opt_0904_191423_c11.csv
OPT1 | 11 |  | -1 | 1 | 0.3 | 1234 | 1232,1230,1240 | 5.291503 | 4t2c_opt_0904_191423_c11.csv
OPT1 | 11 |  | -1 | 1 | 0.4 | 1179.67 | 1179,1180,1180 | 0.5773503 | 4t2c_opt_0904_191423_c11.csv
OPT1 | 11 |  | -1 | 1 | 0.5 | 1127 | 1113,1132,1136 | 12.28821 | 4t2c_opt_0904_191423_c11.csv
OPT1 | 11 |  | -1 | 1 | 0.6 | 1090.33 | 1080,1091,1100 | 10.01665 | 4t2c_opt_0904_191423_c11.csv
OPT1 | 11 |  | -1 | 1 | 0.7 | 1039.67 | 1040,1040,1039 | 0.5773503 | 4t2c_opt_0904_191423_c11.csv
OPT1 | 11 |  | -1 | 1 | 0.8 | 1005 | 1004,995,1016 | 10.53565 | 4t2c_opt_0904_191423_c11.csv
OPT1 | 11 |  | -1 | 1 | 0.9 | 968 | 967,969,968 | 1 | 4t2c_opt_0904_191423_c11.csv
OPT1 | 11 |  | -1 | 1 | 1 | 926 | 934,924,920 | 7.211103 | 4t2c_opt_0904_191423_c11.csv
OPT1 | 11 |  | -1 | 1 | 1.1 | 912.67 | 921,915,902 | 9.712535 | 4t2c_opt_0904_191423_c11.csv
OPT1 | 11 |  | -1 | 1 | 1.2 | 885 | 891,883,881 | 5.291503 | 4t2c_opt_0904_191423_c11.csv
OPT1 | 11 |  | -1 | 1 | 1.3 | 872.33 | 878,872,867 | 5.507571 | 4t2c_opt_0904_191423_c11.csv
OPT1 | 11 |  | -1 | 1 | 1.4 | 859.33 | 863,856,859 | 3.511885 | 4t2c_opt_0904_191423_c11.csv
OPT1 | 11 |  | -1 | 1 | 1.5 | 851.33 | 849,849,856 | 4.041452 | 4t2c_opt_0904_191423_c11.csv
OPT1 | 11 |  | -1 | 1 | 1.6 | 848.67 | 851,851,844 | 4.041452 | 4t2c_opt_0904_191423_c11.csv
OPT1 | 11 |  | -1 | 1 | 1.7 | 861 | 856,871,856 | 8.660254 | 4t2c_opt_0904_191423_c11.csv
OPT1 | 11 |  | -1 | 1 | 1.8 | 866.33 | 864,867,868 | 2.081666 | 4t2c_opt_0904_191423_c11.csv
OPT1 | 11 |  | -1 | 1 | 1.9 | 883.67 | 883,880,888 | 4.041452 | 4t2c_opt_0904_191423_c11.csv
OPT1 | 11 |  | -1 | 1 | 2 | 900.67 | 897,902,903 | 3.21455 | 4t2c_opt_0904_191423_c11.csv
OPT1 | 11 |  | -1 | 1 | 2.1 | 930.33 | 920,927,944 | 12.34234 | 4t2c_opt_0904_191423_c11.csv
OPT1 | 11 |  | -1 | 1 | 2.2 | 949 | 947,948,952 | 2.645751 | 4t2c_opt_0904_191423_c11.csv
OPT1 | 11 |  | -1 | 1 | 2.3 | 992 | 992,1000,984 | 8 | 4t2c_opt_0904_191423_c11.csv
OPT1 | 11 |  | -1 | 1 | 2.4 | 1035.67 | 1039,1036,1032 | 3.511885 | 4t2c_opt_0904_191423_c11.csv
OPT1 | 11 |  | -1 | 1 | 2.5 | 1084 | 1088,1084,1080 | 4 | 4t2c_opt_0904_191423_c11.csv
OPT1 | 11 |  | -1 | 1 | 2.6 | 1124.33 | 1119,1127,1127 | 4.618802 | 4t2c_opt_0904_191423_c11.csv
OPT1 | 11 |  | -1 | 1 | 2.7 | 1170.67 | 1169,1167,1176 | 4.725816 | 4t2c_opt_0904_191423_c11.csv
OPT1 | 11 |  | -1 | 1 | 2.8 | 1219.67 | 1228,1219,1212 | 8.020806 | 4t2c_opt_0904_191423_c11.csv
OPT1 | 11 |  | -1 | 1 | 2.9 | 1270.67 | 1272,1276,1264 | 6.110101 | 4t2c_opt_0904_191423_c11.csv
OPT1 | 11 |  | -1 | 2 | 0.2 | 1251.67 | 1251,1249,1255 | 3.05505 | 4t2c_opt_0904_191423_c11.csv
OPT1 | 11 |  | -1 | 2 | 0.3 | 1203 | 1209,1203,1197 | 6 | 4t2c_opt_0904_191423_c11.csv
OPT1 | 11 |  | -1 | 2 | 0.4 | 1153 | 1159,1152,1148 | 5.567764 | 4t2c_opt_0904_191423_c11.csv
OPT1 | 11 |  | -1 | 2 | 0.5 | 1111.33 | 1110,1112,1112 | 1.154701 | 4t2c_opt_0904_191423_c11.csv
OPT1 | 11 |  | -1 | 2 | 0.6 | 1061.33 | 1068,1060,1056 | 6.110101 | 4t2c_opt_0904_191423_c11.csv
OPT1 | 11 |  | -1 | 2 | 0.7 | 1019.67 | 1027,1008,1024 | 10.21437 | 4t2c_opt_0904_191423_c11.csv
OPT1 | 11 |  | -1 | 2 | 0.8 | 979 | 985,972,980 | 6.557439 | 4t2c_opt_0904_191423_c11.csv
OPT1 | 11 |  | -1 | 2 | 0.9 | 942 | 944,948,934 | 7.211103 | 4t2c_opt_0904_191423_c11.csv
OPT1 | 11 |  | -1 | 2 | 1 | 917.33 | 918,915,919 | 2.081666 | 4t2c_opt_0904_191423_c11.csv
OPT1 | 11 |  | -1 | 2 | 1.1 | 896.67 | 899,896,895 | 2.081666 | 4t2c_opt_0904_191423_c11.csv
OPT1 | 11 |  | -1 | 2 | 1.2 | 868.67 | 872,867,867 | 2.886751 | 4t2c_opt_0904_191423_c11.csv
OPT1 | 11 |  | -1 | 2 | 1.3 | 857.33 | 852,856,864 | 6.110101 | 4t2c_opt_0904_191423_c11.csv
OPT1 | 11 |  | -1 | 2 | 1.4 | 853 | 856,863,840 | 11.78983 | 4t2c_opt_0904_191423_c11.csv
OPT1 | 11 |  | -1 | 2 | 1.5 | 852 | 848,860,848 | 6.928203 | 4t2c_opt_0904_191423_c11.csv
OPT1 | 11 |  | -1 | 2 | 1.6 | 850 | 851,852,847 | 2.645751 | 4t2c_opt_0904_191423_c11.csv
OPT1 | 11 |  | -1 | 2 | 1.7 | 858.33 | 856,862,857 | 3.21455 | 4t2c_opt_0904_191423_c11.csv
OPT1 | 11 |  | -1 | 2 | 1.8 | 871 | 871,878,864 | 7 | 4t2c_opt_0904_191423_c11.csv
OPT1 | 11 |  | -1 | 2 | 1.9 | 895.33 | 896,896,894 | 1.154701 | 4t2c_opt_0904_191423_c11.csv
OPT1 | 11 |  | -1 | 2 | 2 | 915.67 | 907,920,920 | 7.505553 | 4t2c_opt_0904_191423_c11.csv
OPT1 | 11 |  | -1 | 2 | 2.1 | 936 | 937,926,945 | 9.539392 | 4t2c_opt_0904_191423_c11.csv
OPT1 | 11 |  | -1 | 2 | 2.2 | 975.67 | 972,975,980 | 4.041452 | 4t2c_opt_0904_191423_c11.csv
OPT1 | 11 |  | -1 | 2 | 2.3 | 1018 | 1016,1016,1022 | 3.464102 | 4t2c_opt_0904_191423_c11.csv
OPT1 | 11 |  | -1 | 2 | 2.4 | 1052.67 | 1044,1062,1052 | 9.0185 | 4t2c_opt_0904_191423_c11.csv
OPT1 | 11 |  | -1 | 2 | 2.5 | 1097.33 | 1100,1097,1095 | 2.516611 | 4t2c_opt_0904_191423_c11.csv
OPT1 | 11 |  | -1 | 2 | 2.6 | 1146.33 | 1144,1147,1148 | 2.081666 | 4t2c_opt_0904_191423_c11.csv
OPT1 | 11 |  | -1 | 2 | 2.7 | 1193.67 | 1190,1200,1191 | 5.507571 | 4t2c_opt_0904_191423_c11.csv
OPT1 | 11 |  | -1 | 2 | 2.8 | 1235 | 1240,1225,1240 | 8.660254 | 4t2c_opt_0904_191423_c11.csv
OPT1 | 11 |  | -0.6 | 1 | -0.2 | 1187.67 | 1187,1192,1184 | 4.041452 | 4t2c_opt_0904_191423_c11.csv
OPT1 | 11 |  | -0.6 | 1 | -0.1 | 1129 | 1128,1127,1132 | 2.645751 | 4t2c_opt_0904_191423_c11.csv
OPT1 | 11 |  | -0.6 | 1 | 0 | 1077.67 | 1075,1083,1075 | 4.618802 | 4t2c_opt_0904_191423_c11.csv
OPT1 | 11 |  | -0.6 | 1 | 0.1 | 1029.33 | 1024,1032,1032 | 4.618802 | 4t2c_opt_0904_191423_c11.csv
OPT1 | 11 |  | -0.6 | 1 | 0.2 | 981 | 976,979,988 | 6.244998 | 4t2c_opt_0904_191423_c11.csv
OPT1 | 11 |  | -0.6 | 1 | 0.3 | 945 | 947,944,944 | 1.732051 | 4t2c_opt_0904_191423_c11.csv
OPT1 | 11 |  | -0.6 | 1 | 0.4 | 917.33 | 920,913,919 | 3.785939 | 4t2c_opt_0904_191423_c11.csv
OPT1 | 11 |  | -0.6 | 1 | 0.5 | 886.67 | 880,883,897 | 9.073772 | 4t2c_opt_0904_191423_c11.csv
OPT1 | 11 |  | -0.6 | 1 | 0.6 | 865.67 | 860,873,864 | 6.658328 | 4t2c_opt_0904_191423_c11.csv
OPT1 | 11 |  | -0.6 | 1 | 0.7 | 842.67 | 840,840,848 | 4.618802 | 4t2c_opt_0904_191423_c11.csv
OPT1 | 11 |  | -0.6 | 1 | 0.8 | 836.67 | 839,831,840 | 4.932883 | 4t2c_opt_0904_191423_c11.csv
OPT1 | 11 |  | -0.6 | 1 | 0.9 | 824.33 | 824,824,825 | 0.5773503 | 4t2c_opt_0904_191423_c11.csv
OPT1 | 11 |  | -0.6 | 1 | 1 | 825.33 | 824,824,828 | 2.309401 | 4t2c_opt_0904_191423_c11.csv
OPT1 | 11 |  | -0.6 | 1 | 1.1 | 825.33 | 824,828,824 | 2.309401 | 4t2c_opt_0904_191423_c11.csv
OPT1 | 11 |  | -0.6 | 1 | 1.2 | 843.33 | 839,851,840 | 6.658328 | 4t2c_opt_0904_191423_c11.csv
OPT1 | 11 |  | -0.6 | 1 | 1.3 | 856.33 | 864,849,856 | 7.505553 | 4t2c_opt_0904_191423_c11.csv
OPT1 | 11 |  | -0.6 | 1 | 1.4 | 874.67 | 868,876,880 | 6.110101 | 4t2c_opt_0904_191423_c11.csv
OPT1 | 11 |  | -0.6 | 1 | 1.5 | 902 | 897,905,904 | 4.358899 | 4t2c_opt_0904_191423_c11.csv
OPT1 | 11 |  | -0.6 | 1 | 1.6 | 932.67 | 935,928,935 | 4.041452 | 4t2c_opt_0904_191423_c11.csv
OPT1 | 11 |  | -0.6 | 1 | 1.7 | 962.67 | 960,960,968 | 4.618802 | 4t2c_opt_0904_191423_c11.csv
OPT1 | 11 |  | -0.6 | 1 | 1.8 | 1006.67 | 1009,1003,1008 | 3.21455 | 4t2c_opt_0904_191423_c11.csv
OPT1 | 11 |  | -0.6 | 1 | 1.9 | 1047.33 | 1040,1048,1054 | 7.023769 | 4t2c_opt_0904_191423_c11.csv
OPT1 | 11 |  | -0.6 | 1 | 2 | 1092 | 1096,1089,1091 | 3.605551 | 4t2c_opt_0904_191423_c11.csv
OPT1 | 11 |  | -0.6 | 1 | 2.1 | 1135.33 | 1126,1136,1144 | 9.0185 | 4t2c_opt_0904_191423_c11.csv
OPT1 | 11 |  | -0.6 | 1 | 2.2 | 1179.67 | 1176,1180,1183 | 3.511885 | 4t2c_opt_0904_191423_c11.csv
OPT1 | 11 |  | -0.6 | 1 | 2.3 | 1234.33 | 1240,1232,1231 | 4.932883 | 4t2c_opt_0904_191423_c11.csv
OPT1 | 11 |  | -0.3 | 1 | -0.6 | 1192 | 1191,1185,1200 | 7.549834 | 4t2c_opt_0904_191423_c11.csv
OPT1 | 11 |  | -0.3 | 1 | -0.5 | 1119.33 | 1123,1119,1116 | 3.511885 | 4t2c_opt_0904_191423_c11.csv
OPT1 | 11 |  | -0.3 | 1 | -0.4 | 1059.67 | 1057,1059,1063 | 3.05505 | 4t2c_opt_0904_191423_c11.csv
OPT1 | 11 |  | -0.3 | 1 | -0.3 | 1001.67 | 996,1000,1009 | 6.658328 | 4t2c_opt_0904_191423_c11.csv
OPT1 | 11 |  | -0.3 | 1 | -0.2 | 955.33 | 958,952,956 | 3.05505 | 4t2c_opt_0904_191423_c11.csv
OPT1 | 11 |  | -0.3 | 1 | -0.1 | 911.33 | 911,908,915 | 3.511885 | 4t2c_opt_0904_191423_c11.csv
OPT1 | 11 |  | -0.3 | 1 | 0 | 886.33 | 883,880,896 | 8.504901 | 4t2c_opt_0904_191423_c11.csv
OPT1 | 11 |  | -0.3 | 1 | 0.1 | 865.67 | 864,862,871 | 4.725816 | 4t2c_opt_0904_191423_c11.csv
OPT1 | 11 |  | -0.3 | 1 | 0.2 | 838 | 828,840,846 | 9.165151 | 4t2c_opt_0904_191423_c11.csv
OPT1 | 11 |  | -0.3 | 1 | 0.3 | 831 | 831,823,839 | 8 | 4t2c_opt_0904_191423_c11.csv
OPT1 | 11 |  | -0.3 | 1 | 0.4 | 818 | 817,812,825 | 6.557439 | 4t2c_opt_0904_191423_c11.csv
OPT1 | 11 |  | -0.3 | 1 | 0.5 | 813.67 | 814,816,811 | 2.516611 | 4t2c_opt_0904_191423_c11.csv
OPT1 | 11 |  | -0.3 | 1 | 0.6 | 820.33 | 831,816,814 | 9.291573 | 4t2c_opt_0904_191423_c11.csv
OPT1 | 11 |  | -0.3 | 1 | 0.7 | 827.33 | 824,830,828 | 3.05505 | 4t2c_opt_0904_191423_c11.csv
OPT1 | 11 |  | -0.3 | 1 | 0.8 | 841.33 | 840,844,840 | 2.309401 | 4t2c_opt_0904_191423_c11.csv
OPT1 | 11 |  | -0.3 | 1 | 0.9 | 862 | 859,860,867 | 4.358899 | 4t2c_opt_0904_191423_c11.csv
OPT1 | 11 |  | -0.3 | 1 | 1 | 893.67 | 896,896,889 | 4.041452 | 4t2c_opt_0904_191423_c11.csv
OPT1 | 11 |  | -0.3 | 1 | 1.1 | 914.67 | 918,918,908 | 5.773503 | 4t2c_opt_0904_191423_c11.csv
OPT1 | 11 |  | -0.3 | 1 | 1.2 | 947.33 | 950,956,936 | 10.2632 | 4t2c_opt_0904_191423_c11.csv
OPT1 | 11 |  | -0.3 | 1 | 1.3 | 986 | 982,984,992 | 5.291503 | 4t2c_opt_0904_191423_c11.csv
OPT1 | 11 |  | -0.3 | 1 | 1.4 | 1026.33 | 1020,1032,1027 | 6.027714 | 4t2c_opt_0904_191423_c11.csv
OPT1 | 11 |  | -0.3 | 1 | 1.5 | 1076 | 1080,1068,1080 | 6.928203 | 4t2c_opt_0904_191423_c11.csv
OPT1 | 11 |  | -0.3 | 1 | 1.6 | 1136 | 1144,1136,1128 | 8 | 4t2c_opt_0904_191423_c11.csv
OPT1 | 11 |  | -0.3 | 1 | 1.7 | 1183.33 | 1196,1177,1177 | 10.96966 | 4t2c_opt_0904_191423_c11.csv
OPT1 | 11 |  | 0 | 1 | -1.1 | 1172.67 | 1171,1183,1164 | 9.609024 | 4t2c_opt_0904_191423_c11.csv
OPT1 | 11 |  | 0 | 1 | -1 | 1088.67 | 1091,1095,1080 | 7.767453 | 4t2c_opt_0904_191423_c11.csv
OPT1 | 11 |  | 0 | 1 | -0.9 | 1033 | 1024,1035,1040 | 8.185353 | 4t2c_opt_0904_191423_c11.csv
OPT1 | 11 |  | 0 | 1 | -0.8 | 986 | 990,984,984 | 3.464102 | 4t2c_opt_0904_191423_c11.csv
OPT1 | 11 |  | 0 | 1 | -0.7 | 944.67 | 947,942,945 | 2.516611 | 4t2c_opt_0904_191423_c11.csv
OPT1 | 11 |  | 0 | 1 | -0.6 | 911.67 | 908,912,915 | 3.511885 | 4t2c_opt_0904_191423_c11.csv
OPT1 | 11 |  | 0 | 1 | -0.5 | 885.67 | 888,881,888 | 4.041452 | 4t2c_opt_0904_191423_c11.csv
OPT1 | 11 |  | 0 | 1 | -0.4 | 859.67 | 860,863,856 | 3.511885 | 4t2c_opt_0904_191423_c11.csv
OPT1 | 11 |  | 0 | 1 | -0.3 | 835.67 | 833,839,835 | 3.05505 | 4t2c_opt_0904_191423_c11.csv
OPT1 | 11 |  | 0 | 1 | -0.2 | 825.67 | 831,830,816 | 8.386497 | 4t2c_opt_0904_191423_c11.csv
OPT1 | 11 |  | 0 | 1 | -0.1 | 814.33 | 824,816,803 | 10.59874 | 4t2c_opt_0904_191423_c11.csv
OPT1 | 11 |  | 0 | 1 | 0 | 812 | 815,812,809 | 3 | 4t2c_opt_0904_191423_c11.csv
OPT1 | 11 |  | 0 | 1 | 0.1 | 819.33 | 815,828,815 | 7.505553 | 4t2c_opt_0904_191423_c11.csv
OPT1 | 11 |  | 0 | 1 | 0.2 | 826.67 | 820,821,839 | 10.69268 | 4t2c_opt_0904_191423_c11.csv
OPT1 | 11 |  | 0 | 1 | 0.3 | 840.67 | 851,839,832 | 9.609024 | 4t2c_opt_0904_191423_c11.csv
OPT1 | 11 |  | 0 | 1 | 0.4 | 855.67 | 856,854,857 | 1.527525 | 4t2c_opt_0904_191423_c11.csv
OPT1 | 11 |  | 0 | 1 | 0.5 | 882 | 886,880,880 | 3.464102 | 4t2c_opt_0904_191423_c11.csv
OPT1 | 11 |  | 0 | 1 | 0.6 | 910 | 912,903,915 | 6.244998 | 4t2c_opt_0904_191423_c11.csv
OPT1 | 11 |  | 0 | 1 | 0.7 | 947.33 | 947,948,947 | 0.5773503 | 4t2c_opt_0904_191423_c11.csv
OPT1 | 11 |  | 0 | 1 | 0.8 | 987.67 | 979,992,992 | 7.505553 | 4t2c_opt_0904_191423_c11.csv
OPT1 | 11 |  | 0 | 1 | 0.9 | 1037 | 1041,1038,1032 | 4.582576 | 4t2c_opt_0904_191423_c11.csv
OPT1 | 11 |  | 0 | 1 | 1 | 1118.67 | 1120,1120,1116 | 2.309401 | 4t2c_opt_0904_191423_c11.csv
OPT1 | 11 |  | 0 | 1 | 1.1 | 1198.67 | 1200,1196,1200 | 2.309401 | 4t2c_opt_0904_191423_c11.csv
OPT1 | 11 |  | 0.3 | 1 | -1.7 | 1183.33 | 1183,1180,1187 | 3.511885 | 4t2c_opt_0904_191423_c11.csv
OPT1 | 11 |  | 0.3 | 1 | -1.6 | 1123.67 | 1127,1116,1128 | 6.658328 | 4t2c_opt_0904_191423_c11.csv
OPT1 | 11 |  | 0.3 | 1 | -1.5 | 1075.67 | 1075,1072,1080 | 4.041452 | 4t2c_opt_0904_191423_c11.csv
OPT1 | 11 |  | 0.3 | 1 | -1.4 | 1029.33 | 1033,1031,1024 | 4.725816 | 4t2c_opt_0904_191423_c11.csv
OPT1 | 11 |  | 0.3 | 1 | -1.3 | 993.67 | 999,991,991 | 4.618802 | 4t2c_opt_0904_191423_c11.csv
OPT1 | 11 |  | 0.3 | 1 | -1.2 | 950.67 | 944,953,955 | 5.859465 | 4t2c_opt_0904_191423_c11.csv
OPT1 | 11 |  | 0.3 | 1 | -1.1 | 915.67 | 903,920,924 | 11.15049 | 4t2c_opt_0904_191423_c11.csv
OPT1 | 11 |  | 0.3 | 1 | -1 | 885 | 888,896,871 | 12.76715 | 4t2c_opt_0904_191423_c11.csv
OPT1 | 11 |  | 0.3 | 1 | -0.9 | 868 | 870,864,870 | 3.464102 | 4t2c_opt_0904_191423_c11.csv
OPT1 | 11 |  | 0.3 | 1 | -0.8 | 844 | 848,840,844 | 4 | 4t2c_opt_0904_191423_c11.csv
OPT1 | 11 |  | 0.3 | 1 | -0.7 | 830 | 840,833,817 | 11.78983 | 4t2c_opt_0904_191423_c11.csv
OPT1 | 11 |  | 0.3 | 1 | -0.6 | 821.33 | 819,828,817 | 5.859465 | 4t2c_opt_0904_191423_c11.csv
OPT1 | 11 |  | 0.3 | 1 | -0.5 | 815.67 | 812,819,816 | 3.511885 | 4t2c_opt_0904_191423_c11.csv
OPT1 | 11 |  | 0.3 | 1 | -0.4 | 814.67 | 817,816,811 | 3.21455 | 4t2c_opt_0904_191423_c11.csv
OPT1 | 11 |  | 0.3 | 1 | -0.3 | 825.67 | 835,827,815 | 10.06645 | 4t2c_opt_0904_191423_c11.csv
OPT1 | 11 |  | 0.3 | 1 | -0.2 | 837 | 839,832,840 | 4.358899 | 4t2c_opt_0904_191423_c11.csv
OPT1 | 11 |  | 0.3 | 1 | -0.1 | 866 | 863,864,871 | 4.358899 | 4t2c_opt_0904_191423_c11.csv
OPT1 | 11 |  | 0.3 | 1 | 0 | 889 | 889,886,892 | 3 | 4t2c_opt_0904_191423_c11.csv
OPT1 | 11 |  | 0.3 | 1 | 0.1 | 920 | 920,920,920 | 0 | 4t2c_opt_0904_191423_c11.csv
OPT1 | 11 |  | 0.3 | 1 | 0.2 | 966 | 956,967,975 | 9.539392 | 4t2c_opt_0904_191423_c11.csv
OPT1 | 11 |  | 0.3 | 1 | 0.3 | 1019 | 1016,1011,1030 | 9.848858 | 4t2c_opt_0904_191423_c11.csv
OPT1 | 11 |  | 0.3 | 1 | 0.4 | 1074.33 | 1068,1080,1075 | 6.027714 | 4t2c_opt_0904_191423_c11.csv
OPT1 | 11 |  | 0.3 | 1 | 0.5 | 1134.67 | 1139,1137,1128 | 5.859465 | 4t2c_opt_0904_191423_c11.csv
OPT1 | 11 |  | 0.3 | 1 | 0.6 | 1204.67 | 1200,1200,1214 | 8.082904 | 4t2c_opt_0904_191423_c11.csv
OPT1 | 11 |  | 0.6 | 1 | -2.2 | 1196.33 | 1196,1200,1193 | 3.511885 | 4t2c_opt_0904_191423_c11.csv
OPT1 | 11 |  | 0.6 | 1 | -2.1 | 1147 | 1140,1151,1150 | 6.082763 | 4t2c_opt_0904_191423_c11.csv
OPT1 | 11 |  | 0.6 | 1 | -2 | 1096.33 | 1097,1105,1087 | 9.0185 | 4t2c_opt_0904_191423_c11.csv
OPT1 | 11 |  | 0.6 | 1 | -1.9 | 1051.33 | 1048,1052,1054 | 3.05505 | 4t2c_opt_0904_191423_c11.csv
OPT1 | 11 |  | 0.6 | 1 | -1.8 | 1017.33 | 1011,1017,1024 | 6.506407 | 4t2c_opt_0904_191423_c11.csv
OPT1 | 11 |  | 0.6 | 1 | -1.7 | 970 | 961,972,977 | 8.185353 | 4t2c_opt_0904_191423_c11.csv
OPT1 | 11 |  | 0.6 | 1 | -1.6 | 940.67 | 936,944,942 | 4.163332 | 4t2c_opt_0904_191423_c11.csv
OPT1 | 11 |  | 0.6 | 1 | -1.5 | 907.33 | 910,904,908 | 3.05505 | 4t2c_opt_0904_191423_c11.csv
OPT1 | 11 |  | 0.6 | 1 | -1.4 | 879.33 | 864,886,888 | 13.31666 | 4t2c_opt_0904_191423_c11.csv
OPT1 | 11 |  | 0.6 | 1 | -1.3 | 870.33 | 871,867,873 | 3.05505 | 4t2c_opt_0904_191423_c11.csv
OPT1 | 11 |  | 0.6 | 1 | -1.2 | 850.67 | 856,848,848 | 4.618802 | 4t2c_opt_0904_191423_c11.csv
OPT1 | 11 |  | 0.6 | 1 | -1.1 | 833.67 | 833,835,833 | 1.154701 | 4t2c_opt_0904_191423_c11.csv
OPT1 | 11 |  | 0.6 | 1 | -1 | 825 | 822,822,831 | 5.196152 | 4t2c_opt_0904_191423_c11.csv
OPT1 | 11 |  | 0.6 | 1 | -0.9 | 832 | 835,828,833 | 3.605551 | 4t2c_opt_0904_191423_c11.csv
OPT1 | 11 |  | 0.6 | 1 | -0.8 | 838.33 | 835,840,840 | 2.886751 | 4t2c_opt_0904_191423_c11.csv
OPT1 | 11 |  | 0.6 | 1 | -0.7 | 847.33 | 846,848,848 | 1.154701 | 4t2c_opt_0904_191423_c11.csv
OPT1 | 11 |  | 0.6 | 1 | -0.6 | 863.33 | 860,867,863 | 3.511885 | 4t2c_opt_0904_191423_c11.csv
OPT1 | 11 |  | 0.6 | 1 | -0.5 | 892.67 | 896,888,894 | 4.163332 | 4t2c_opt_0904_191423_c11.csv
OPT1 | 11 |  | 0.6 | 1 | -0.4 | 923.67 | 927,915,929 | 7.571878 | 4t2c_opt_0904_191423_c11.csv
OPT1 | 11 |  | 0.6 | 1 | -0.3 | 959.67 | 961,958,960 | 1.527525 | 4t2c_opt_0904_191423_c11.csv
OPT1 | 11 |  | 0.6 | 1 | -0.2 | 998 | 1008,995,991 | 8.888194 | 4t2c_opt_0904_191423_c11.csv
OPT1 | 11 |  | 0.6 | 1 | -0.1 | 1048.33 | 1046,1056,1043 | 6.806859 | 4t2c_opt_0904_191423_c11.csv
OPT1 | 11 |  | 0.6 | 1 | 0 | 1105 | 1112,1104,1099 | 6.557439 | 4t2c_opt_0904_191423_c11.csv
OPT1 | 11 |  | 0.6 | 1 | 0.1 | 1161 | 1168,1156,1159 | 6.244998 | 4t2c_opt_0904_191423_c11.csv
OPT1 | 11 |  | 0.6 | 1 | 0.2 | 1217.67 | 1216,1220,1217 | 2.081666 | 4t2c_opt_0904_191423_c11.csv
OPT1 | 11 |  | 1 | 1 | -2.9 | 1267.33 | 1256,1279,1267 | 11.50362 | 4t2c_opt_0904_191423_c11.csv
OPT1 | 11 |  | 1 | 1 | -2.8 | 1225.33 | 1231,1223,1222 | 4.932883 | 4t2c_opt_0904_191423_c11.csv
OPT1 | 11 |  | 1 | 1 | -2.7 | 1174.33 | 1176,1164,1183 | 9.609024 | 4t2c_opt_0904_191423_c11.csv
OPT1 | 11 |  | 1 | 1 | -2.6 | 1128 | 1132,1128,1124 | 4 | 4t2c_opt_0904_191423_c11.csv
OPT1 | 11 |  | 1 | 1 | -2.5 | 1081.67 | 1087,1083,1075 | 6.110101 | 4t2c_opt_0904_191423_c11.csv
OPT1 | 11 |  | 1 | 1 | -2.4 | 1034.67 | 1046,1027,1031 | 10.01665 | 4t2c_opt_0904_191423_c11.csv
OPT1 | 11 |  | 1 | 1 | -2.3 | 1001 | 998,1001,1004 | 3 | 4t2c_opt_0904_191423_c11.csv
OPT1 | 11 |  | 1 | 1 | -2.2 | 958.67 | 955,960,961 | 3.21455 | 4t2c_opt_0904_191423_c11.csv
OPT1 | 11 |  | 1 | 1 | -2.1 | 929.33 | 920,934,934 | 8.082904 | 4t2c_opt_0904_191423_c11.csv
OPT1 | 11 |  | 1 | 1 | -2 | 909.33 | 913,912,903 | 5.507571 | 4t2c_opt_0904_191423_c11.csv
OPT1 | 11 |  | 1 | 1 | -1.9 | 879.67 | 872,886,881 | 7.094599 | 4t2c_opt_0904_191423_c11.csv
OPT1 | 11 |  | 1 | 1 | -1.8 | 866.33 | 872,876,851 | 13.42882 | 4t2c_opt_0904_191423_c11.csv
OPT1 | 11 |  | 1 | 1 | -1.7 | 857 | 856,852,863 | 5.567764 | 4t2c_opt_0904_191423_c11.csv
OPT1 | 11 |  | 1 | 1 | -1.6 | 858.67 | 860,856,860 | 2.309401 | 4t2c_opt_0904_191423_c11.csv
OPT1 | 11 |  | 1 | 1 | -1.5 | 854.67 | 863,852,849 | 7.371115 | 4t2c_opt_0904_191423_c11.csv
OPT1 | 11 |  | 1 | 1 | -1.4 | 855.33 | 860,849,857 | 5.686241 | 4t2c_opt_0904_191423_c11.csv
OPT1 | 11 |  | 1 | 1 | -1.3 | 868.33 | 871,867,867 | 2.309401 | 4t2c_opt_0904_191423_c11.csv
OPT1 | 11 |  | 1 | 1 | -1.2 | 885 | 886,888,881 | 3.605551 | 4t2c_opt_0904_191423_c11.csv
OPT1 | 11 |  | 1 | 1 | -1.1 | 904.67 | 896,903,915 | 9.609024 | 4t2c_opt_0904_191423_c11.csv
OPT1 | 11 |  | 1 | 1 | -1 | 931 | 931,931,931 | 0 | 4t2c_opt_0904_191423_c11.csv
OPT1 | 11 |  | 1 | 1 | -0.9 | 967 | 968,967,966 | 1 | 4t2c_opt_0904_191423_c11.csv
OPT1 | 11 |  | 1 | 1 | -0.8 | 1004 | 1009,1004,999 | 5 | 4t2c_opt_0904_191423_c11.csv
OPT1 | 11 |  | 1 | 1 | -0.7 | 1039.67 | 1044,1039,1036 | 4.041452 | 4t2c_opt_0904_191423_c11.csv
OPT1 | 11 |  | 1 | 1 | -0.6 | 1079.67 | 1072,1080,1087 | 7.505553 | 4t2c_opt_0904_191423_c11.csv
OPT1 | 11 |  | 1 | 1 | -0.5 | 1128 | 1127,1123,1134 | 5.567764 | 4t2c_opt_0904_191423_c11.csv
OPT1 | 11 |  | 1 | 1 | -0.4 | 1174 | 1172,1176,1174 | 2 | 4t2c_opt_0904_191423_c11.csv
OPT1 | 11 |  | 1 | 1 | -0.3 | 1228 | 1230,1238,1216 | 11.13553 | 4t2c_opt_0904_191423_c11.csv
OPT1 | 11 |  | 1.5 | 1 | -3 | 1026 | 1024,1030,1024 | 3.464102 | 4t2c_opt_0904_191423_c11.csv
OPT1 | 11 |  | 1.5 | 1 | -2.9 | 981.67 | 976,984,985 | 4.932883 | 4t2c_opt_0904_191423_c11.csv
OPT1 | 11 |  | 1.5 | 1 | -2.8 | 946.67 | 948,950,942 | 4.163332 | 4t2c_opt_0904_191423_c11.csv
OPT1 | 11 |  | 1.5 | 1 | -2.7 | 901.33 | 903,905,896 | 4.725816 | 4t2c_opt_0904_191423_c11.csv
OPT1 | 11 |  | 1.5 | 1 | -2.6 | 877.67 | 883,880,870 | 6.806859 | 4t2c_opt_0904_191423_c11.csv
OPT1 | 11 |  | 1.5 | 1 | -2.5 | 850.33 | 856,841,854 | 8.144528 | 4t2c_opt_0904_191423_c11.csv
OPT1 | 11 |  | 1.5 | 1 | -2.4 | 816 | 809,822,817 | 6.557439 | 4t2c_opt_0904_191423_c11.csv
OPT1 | 11 |  | 1.5 | 1 | -2.3 | 795.67 | 799,798,790 | 4.932883 | 4t2c_opt_0904_191423_c11.csv
OPT1 | 11 |  | 1.5 | 1 | -2.2 | 780.33 | 779,783,779 | 2.309401 | 4t2c_opt_0904_191423_c11.csv
OPT1 | 11 |  | 1.5 | 1 | -2.1 | 768.33 | 769,768,768 | 0.5773503 | 4t2c_opt_0904_191423_c11.csv
OPT1 | 11 |  | 1.5 | 1 | -2 | 767 | 764,771,766 | 3.605551 | 4t2c_opt_0904_191423_c11.csv
OPT1 | 11 |  | 1.5 | 1 | -1.9 | 758.33 | 768,760,747 | 10.59874 | 4t2c_opt_0904_191423_c11.csv
OPT1 | 11 |  | 1.5 | 1 | -1.8 | 762.67 | 761,764,763 | 1.527525 | 4t2c_opt_0904_191423_c11.csv
OPT1 | 11 |  | 1.5 | 1 | -1.7 | 770 | 774,768,768 | 3.464102 | 4t2c_opt_0904_191423_c11.csv
OPT1 | 11 |  | 1.5 | 1 | -1.6 | 787 | 777,792,792 | 8.660254 | 4t2c_opt_0904_191423_c11.csv
OPT1 | 11 |  | 1.5 | 1 | -1.5 | 805.67 | 811,808,798 | 6.806859 | 4t2c_opt_0904_191423_c11.csv
OPT1 | 11 |  | 1.5 | 1 | -1.4 | 826 | 831,819,828 | 6.244998 | 4t2c_opt_0904_191423_c11.csv
OPT1 | 11 |  | 1.5 | 1 | -1.3 | 849.33 | 856,848,844 | 6.110101 | 4t2c_opt_0904_191423_c11.csv
OPT1 | 11 |  | 1.5 | 1 | -1.2 | 887.67 | 881,894,888 | 6.506407 | 4t2c_opt_0904_191423_c11.csv
OPT1 | 11 |  | 1.5 | 1 | -1.1 | 921 | 926,921,916 | 5 | 4t2c_opt_0904_191423_c11.csv
OPT1 | 11 |  | 1.5 | 1 | -1 | 961.67 | 966,956,963 | 5.131601 | 4t2c_opt_0904_191423_c11.csv
OPT1 | 11 |  | 1.5 | 1 | -0.9 | 1004.67 | 1008,995,1011 | 8.504901 | 4t2c_opt_0904_191423_c11.csv
OPT1 | 11 |  | 1.5 | 1 | -0.8 | 1045 | 1048,1048,1039 | 5.196152 | 4t2c_opt_0904_191423_c11.csv
OPT1 | 11 |  | 1.5 | 1 | -0.7 | 1085.67 | 1084,1087,1086 | 1.527525 | 4t2c_opt_0904_191423_c11.csv
OPT1 | 11 |  | 1.5 | 1 | -0.6 | 1138 | 1136,1144,1134 | 5.291503 | 4t2c_opt_0904_191423_c11.csv
OPT1 | 13 |  | -1.5 | 1 | 0.4 | 2625 | 2632,2616,2627 | 8.185353 | 4t2c_opt_0904_191423_c13.csv
OPT1 | 13 |  | -1.5 | 1 | 0.5 | 2571.33 | 2572,2567,2575 | 4.041452 | 4t2c_opt_0904_191423_c13.csv
OPT1 | 13 |  | -1.5 | 1 | 0.6 | 2517.33 | 2513,2528,2511 | 9.291573 | 4t2c_opt_0904_191423_c13.csv
OPT1 | 13 |  | -1.5 | 1 | 0.7 | 2473.67 | 2476,2480,2465 | 7.767453 | 4t2c_opt_0904_191423_c13.csv
OPT1 | 13 |  | -1.5 | 1 | 0.8 | 2427.67 | 2431,2428,2424 | 3.511885 | 4t2c_opt_0904_191423_c13.csv
OPT1 | 13 |  | -1.5 | 1 | 0.9 | 2383.67 | 2384,2384,2383 | 0.5773503 | 4t2c_opt_0904_191423_c13.csv
OPT1 | 13 |  | -1.5 | 1 | 1 | 2337 | 2344,2335,2332 | 6.244998 | 4t2c_opt_0904_191423_c13.csv
OPT1 | 13 |  | -1.5 | 1 | 1.1 | 2298.67 | 2300,2296,2300 | 2.309401 | 4t2c_opt_0904_191423_c13.csv
OPT1 | 13 |  | -1.5 | 1 | 1.2 | 2261.33 | 2264,2264,2256 | 4.618802 | 4t2c_opt_0904_191423_c13.csv
OPT1 | 13 |  | -1.5 | 1 | 1.3 | 2232 | 2224,2240,2232 | 8 | 4t2c_opt_0904_191423_c13.csv
OPT1 | 13 |  | -1.5 | 1 | 1.4 | 2204.33 | 2206,2207,2200 | 3.785939 | 4t2c_opt_0904_191423_c13.csv
OPT1 | 13 |  | -1.5 | 1 | 1.5 | 2172 | 2176,2179,2161 | 9.643651 | 4t2c_opt_0904_191423_c13.csv
OPT1 | 13 |  | -1.5 | 1 | 1.6 | 2168 | 2168,2168,2168 | 0 | 4t2c_opt_0904_191423_c13.csv
OPT1 | 13 |  | -1.5 | 1 | 1.7 | 2149 | 2151,2144,2152 | 4.358899 | 4t2c_opt_0904_191423_c13.csv
OPT1 | 13 |  | -1.5 | 1 | 1.8 | 2138 | 2142,2136,2136 | 3.464102 | 4t2c_opt_0904_191423_c13.csv
OPT1 | 13 |  | -1.5 | 1 | 1.9 | 2140.67 | 2136,2144,2142 | 4.163332 | 4t2c_opt_0904_191423_c13.csv
OPT1 | 13 |  | -1.5 | 1 | 2 | 2130.33 | 2137,2128,2126 | 5.859465 | 4t2c_opt_0904_191423_c13.csv
OPT1 | 13 |  | -1.5 | 1 | 2.1 | 2148 | 2147,2145,2152 | 3.605551 | 4t2c_opt_0904_191423_c13.csv
OPT1 | 13 |  | -1.5 | 1 | 2.2 | 2161 | 2163,2160,2160 | 1.732051 | 4t2c_opt_0904_191423_c13.csv
OPT1 | 13 |  | -1.5 | 1 | 2.3 | 2175.67 | 2175,2175,2177 | 1.154701 | 4t2c_opt_0904_191423_c13.csv
OPT1 | 13 |  | -1.5 | 1 | 2.4 | 2205.33 | 2209,2200,2207 | 4.725816 | 4t2c_opt_0904_191423_c13.csv
OPT1 | 13 |  | -1.5 | 1 | 2.5 | 2224 | 2224,2224,2224 | 0 | 4t2c_opt_0904_191423_c13.csv
OPT1 | 13 |  | -1.5 | 1 | 2.6 | 2253.67 | 2248,2256,2257 | 4.932883 | 4t2c_opt_0904_191423_c13.csv
OPT1 | 13 |  | -1.5 | 1 | 2.7 | 2293.33 | 2296,2288,2296 | 4.618802 | 4t2c_opt_0904_191423_c13.csv
OPT1 | 13 |  | -1.5 | 1 | 2.8 | 2337.33 | 2328,2332,2352 | 12.8582 | 4t2c_opt_0904_191423_c13.csv
OPT1 | 13 |  | -1.5 | 1 | 2.9 | 2367.67 | 2368,2364,2371 | 3.511885 | 4t2c_opt_0904_191423_c13.csv
OPT1 | 13 |  | -1.5 | 1 | 3 | 2410.33 | 2412,2416,2403 | 6.658328 | 4t2c_opt_0904_191423_c13.csv
OPT1 | 13 |  | -1 | 1 | -0.4 | 2840 | 2840,2840,2840 | 0 | 4t2c_opt_0904_191423_c13.csv
OPT1 | 13 |  | -1 | 1 | -0.3 | 2840 | 2840,2840,2840 | 0 | 4t2c_opt_0904_191423_c13.csv
OPT1 | 13 |  | -1 | 1 | -0.2 | 2840 | 2840,2840,2840 | 0 | 4t2c_opt_0904_191423_c13.csv
OPT1 | 13 |  | -1 | 1 | -0.1 | 2840 | 2840,2840,2840 | 0 | 4t2c_opt_0904_191423_c13.csv
OPT1 | 13 |  | -1 | 1 | 0 | 2831 | 2831,2831,2831 | 0 | 4t2c_opt_0904_191423_c13.csv
OPT1 | 13 |  | -1 | 1 | 0.1 | 2780.67 | 2776,2783,2783 | 4.041452 | 4t2c_opt_0904_191423_c13.csv
OPT1 | 13 |  | -1 | 1 | 0.2 | 2728.67 | 2727,2736,2723 | 6.658328 | 4t2c_opt_0904_191423_c13.csv
OPT1 | 13 |  | -1 | 1 | 0.3 | 2687.67 | 2688,2688,2687 | 0.5773503 | 4t2c_opt_0904_191423_c13.csv
OPT1 | 13 |  | -1 | 1 | 0.4 | 2652 | 2652,2652,2652 | 0 | 4t2c_opt_0904_191423_c13.csv
OPT1 | 13 |  | -1 | 1 | 0.5 | 2607 | 2609,2608,2604 | 2.645751 | 4t2c_opt_0904_191423_c13.csv
OPT1 | 13 |  | -1 | 1 | 0.6 | 2573.33 | 2577,2568,2575 | 4.725816 | 4t2c_opt_0904_191423_c13.csv
OPT1 | 13 |  | -1 | 1 | 0.7 | 2533.67 | 2544,2529,2528 | 8.962886 | 4t2c_opt_0904_191423_c13.csv
OPT1 | 13 |  | -1 | 1 | 0.8 | 2500 | 2504,2497,2499 | 3.605551 | 4t2c_opt_0904_191423_c13.csv
OPT1 | 13 |  | -1 | 1 | 0.9 | 2479.67 | 2480,2488,2471 | 8.504901 | 4t2c_opt_0904_191423_c13.csv
OPT1 | 13 |  | -1 | 1 | 1 | 2456 | 2476,2444,2448 | 17.4356 | 4t2c_opt_0904_191423_c13.csv
OPT1 | 13 |  | -1 | 1 | 1.1 | 2432 | 2432,2432,2432 | 0 | 4t2c_opt_0904_191423_c13.csv
OPT1 | 13 |  | -1 | 1 | 1.2 | 2419 | 2424,2417,2416 | 4.358899 | 4t2c_opt_0904_191423_c13.csv
OPT1 | 13 |  | -1 | 1 | 1.3 | 2401 | 2396,2399,2408 | 6.244998 | 4t2c_opt_0904_191423_c13.csv
OPT1 | 13 |  | -1 | 1 | 1.4 | 2405.33 | 2400,2416,2400 | 9.237604 | 4t2c_opt_0904_191423_c13.csv
OPT1 | 13 |  | -1 | 1 | 1.5 | 2394.67 | 2407,2385,2392 | 11.23981 | 4t2c_opt_0904_191423_c13.csv
OPT1 | 13 |  | -1 | 1 | 1.6 | 2397 | 2403,2392,2396 | 5.567764 | 4t2c_opt_0904_191423_c13.csv
OPT1 | 13 |  | -1 | 1 | 1.7 | 2394.33 | 2392,2399,2392 | 4.041452 | 4t2c_opt_0904_191423_c13.csv
OPT1 | 13 |  | -1 | 1 | 1.8 | 2405.67 | 2416,2398,2403 | 9.291573 | 4t2c_opt_0904_191423_c13.csv
OPT1 | 13 |  | -1 | 1 | 1.9 | 2420 | 2416,2416,2428 | 6.928203 | 4t2c_opt_0904_191423_c13.csv
OPT1 | 13 |  | -1 | 1 | 2 | 2430.33 | 2432,2435,2424 | 5.686241 | 4t2c_opt_0904_191423_c13.csv
OPT1 | 13 |  | -1 | 1 | 2.1 | 2453.33 | 2448,2456,2456 | 4.618802 | 4t2c_opt_0904_191423_c13.csv
OPT1 | 13 |  | -1 | 1 | 2.2 | 2470.33 | 2472,2472,2467 | 2.886751 | 4t2c_opt_0904_191423_c13.csv
OPT1 | 13 |  | -1 | 1 | 2.3 | 2496 | 2488,2504,2496 | 8 | 4t2c_opt_0904_191423_c13.csv
OPT1 | 13 |  | -1 | 1 | 2.4 | 2530 | 2528,2531,2531 | 1.732051 | 4t2c_opt_0904_191423_c13.csv
OPT1 | 13 |  | -1 | 1 | 2.5 | 2566.33 | 2572,2559,2568 | 6.658328 | 4t2c_opt_0904_191423_c13.csv
OPT1 | 13 |  | -1 | 1 | 2.6 | 2598 | 2595,2599,2600 | 2.645751 | 4t2c_opt_0904_191423_c13.csv
OPT1 | 13 |  | -1 | 1 | 2.7 | 2633.33 | 2640,2624,2636 | 8.326664 | 4t2c_opt_0904_191423_c13.csv
OPT1 | 13 |  | -1 | 1 | 2.8 | 2674.67 | 2680,2672,2672 | 4.618802 | 4t2c_opt_0904_191423_c13.csv
OPT1 | 13 |  | -1 | 1 | 2.9 | 2710.67 | 2712,2704,2716 | 6.110101 | 4t2c_opt_0904_191423_c13.csv
OPT1 | 13 |  | -1 | 1 | 3 | 2750.33 | 2752,2755,2744 | 5.686241 | 4t2c_opt_0904_191423_c13.csv
OPT1 | 13 |  | -1 | 2 | -0.4 | 2840 | 2840,2840,2840 | 0 | 4t2c_opt_0904_191423_c13.csv
OPT1 | 13 |  | -1 | 2 | -0.3 | 2840 | 2840,2840,2840 | 0 | 4t2c_opt_0904_191423_c13.csv
OPT1 | 13 |  | -1 | 2 | -0.2 | 2840 | 2840,2840,2840 | 0 | 4t2c_opt_0904_191423_c13.csv
OPT1 | 13 |  | -1 | 2 | -0.1 | 2834.67 | 2832,2832,2840 | 4.618802 | 4t2c_opt_0904_191423_c13.csv
OPT1 | 13 |  | -1 | 2 | 0 | 2803 | 2800,2801,2808 | 4.358899 | 4t2c_opt_0904_191423_c13.csv
OPT1 | 13 |  | -1 | 2 | 0.1 | 2749.33 | 2752,2752,2744 | 4.618802 | 4t2c_opt_0904_191423_c13.csv
OPT1 | 13 |  | -1 | 2 | 0.2 | 2709 | 2712,2712,2703 | 5.196152 | 4t2c_opt_0904_191423_c13.csv
OPT1 | 13 |  | -1 | 2 | 0.3 | 2666.67 | 2672,2664,2664 | 4.618802 | 4t2c_opt_0904_191423_c13.csv
OPT1 | 13 |  | -1 | 2 | 0.4 | 2622 | 2627,2623,2616 | 5.567764 | 4t2c_opt_0904_191423_c13.csv
OPT1 | 13 |  | -1 | 2 | 0.5 | 2586.33 | 2584,2584,2591 | 4.041452 | 4t2c_opt_0904_191423_c13.csv
OPT1 | 13 |  | -1 | 2 | 0.6 | 2550.67 | 2552,2544,2556 | 6.110101 | 4t2c_opt_0904_191423_c13.csv
OPT1 | 13 |  | -1 | 2 | 0.7 | 2522.33 | 2528,2527,2512 | 8.962886 | 4t2c_opt_0904_191423_c13.csv
OPT1 | 13 |  | -1 | 2 | 0.8 | 2496 | 2488,2504,2496 | 8 | 4t2c_opt_0904_191423_c13.csv
OPT1 | 13 |  | -1 | 2 | 0.9 | 2466 | 2463,2472,2463 | 5.196152 | 4t2c_opt_0904_191423_c13.csv
OPT1 | 13 |  | -1 | 2 | 1 | 2445 | 2440,2456,2439 | 9.539392 | 4t2c_opt_0904_191423_c13.csv
OPT1 | 13 |  | -1 | 2 | 1.1 | 2435.33 | 2432,2430,2444 | 7.571878 | 4t2c_opt_0904_191423_c13.csv
OPT1 | 13 |  | -1 | 2 | 1.2 | 2418.67 | 2416,2416,2424 | 4.618802 | 4t2c_opt_0904_191423_c13.csv
OPT1 | 13 |  | -1 | 2 | 1.3 | 2398.33 | 2385,2398,2412 | 13.50309 | 4t2c_opt_0904_191423_c13.csv
OPT1 | 13 |  | -1 | 2 | 1.4 | 2397.67 | 2398,2399,2396 | 1.527525 | 4t2c_opt_0904_191423_c13.csv
OPT1 | 13 |  | -1 | 2 | 1.5 | 2394.67 | 2385,2392,2407 | 11.23981 | 4t2c_opt_0904_191423_c13.csv
OPT1 | 13 |  | -1 | 2 | 1.6 | 2395 | 2400,2385,2400 | 8.660254 | 4t2c_opt_0904_191423_c13.csv
OPT1 | 13 |  | -1 | 2 | 1.7 | 2397.33 | 2400,2400,2392 | 4.618802 | 4t2c_opt_0904_191423_c13.csv
OPT1 | 13 |  | -1 | 2 | 1.8 | 2411.33 | 2424,2412,2398 | 13.01281 | 4t2c_opt_0904_191423_c13.csv
OPT1 | 13 |  | -1 | 2 | 1.9 | 2432.67 | 2428,2435,2435 | 4.041452 | 4t2c_opt_0904_191423_c13.csv
OPT1 | 13 |  | -1 | 2 | 2 | 2440.67 | 2435,2439,2448 | 6.658328 | 4t2c_opt_0904_191423_c13.csv
OPT1 | 13 |  | -1 | 2 | 2.1 | 2464.67 | 2460,2462,2472 | 6.429101 | 4t2c_opt_0904_191423_c13.csv
OPT1 | 13 |  | -1 | 2 | 2.2 | 2490.67 | 2488,2488,2496 | 4.618802 | 4t2c_opt_0904_191423_c13.csv
OPT1 | 13 |  | -1 | 2 | 2.3 | 2522.67 | 2528,2520,2520 | 4.618802 | 4t2c_opt_0904_191423_c13.csv
OPT1 | 13 |  | -1 | 2 | 2.4 | 2552 | 2544,2556,2556 | 6.928203 | 4t2c_opt_0904_191423_c13.csv
OPT1 | 13 |  | -1 | 2 | 2.5 | 2584 | 2577,2591,2584 | 7 | 4t2c_opt_0904_191423_c13.csv
OPT1 | 13 |  | -1 | 2 | 2.6 | 2624.33 | 2627,2622,2624 | 2.516611 | 4t2c_opt_0904_191423_c13.csv
OPT1 | 13 |  | -1 | 2 | 2.7 | 2660.33 | 2664,2663,2654 | 5.507571 | 4t2c_opt_0904_191423_c13.csv
OPT1 | 13 |  | -1 | 2 | 2.8 | 2697.67 | 2688,2703,2702 | 8.386497 | 4t2c_opt_0904_191423_c13.csv
OPT1 | 13 |  | -1 | 2 | 2.9 | 2752.67 | 2744,2759,2755 | 7.767453 | 4t2c_opt_0904_191423_c13.csv
OPT1 | 13 |  | -1 | 2 | 3 | 2797.33 | 2800,2800,2792 | 4.618802 | 4t2c_opt_0904_191423_c13.csv
OPT1 | 13 |  | -0.6 | 1 | -1.1 | 2843.67 | 2840,2845,2846 | 3.21455 | 4t2c_opt_0904_191423_c13.csv
OPT1 | 13 |  | -0.6 | 1 | -1 | 2840 | 2840,2840,2840 | 0 | 4t2c_opt_0904_191423_c13.csv
OPT1 | 13 |  | -0.6 | 1 | -0.9 | 2840 | 2840,2840,2840 | 0 | 4t2c_opt_0904_191423_c13.csv
OPT1 | 13 |  | -0.6 | 1 | -0.8 | 2840 | 2840,2840,2840 | 0 | 4t2c_opt_0904_191423_c13.csv
OPT1 | 13 |  | -0.6 | 1 | -0.7 | 2840 | 2840,2840,2840 | 0 | 4t2c_opt_0904_191423_c13.csv
OPT1 | 13 |  | -0.6 | 1 | -0.6 | 2812 | 2808,2812,2816 | 4 | 4t2c_opt_0904_191423_c13.csv
OPT1 | 13 |  | -0.6 | 1 | -0.5 | 2746.67 | 2736,2752,2752 | 9.237604 | 4t2c_opt_0904_191423_c13.csv
OPT1 | 13 |  | -0.6 | 1 | -0.4 | 2700.67 | 2703,2696,2703 | 4.041452 | 4t2c_opt_0904_191423_c13.csv
OPT1 | 13 |  | -0.6 | 1 | -0.3 | 2652 | 2648,2656,2652 | 4 | 4t2c_opt_0904_191423_c13.csv
OPT1 | 13 |  | -0.6 | 1 | -0.2 | 2613.33 | 2608,2616,2616 | 4.618802 | 4t2c_opt_0904_191423_c13.csv
OPT1 | 13 |  | -0.6 | 1 | -0.1 | 2578.67 | 2576,2576,2584 | 4.618802 | 4t2c_opt_0904_191423_c13.csv
OPT1 | 13 |  | -0.6 | 1 | 0 | 2535.33 | 2544,2527,2535 | 8.504901 | 4t2c_opt_0904_191423_c13.csv
OPT1 | 13 |  | -0.6 | 1 | 0.1 | 2499.67 | 2508,2499,2492 | 8.020806 | 4t2c_opt_0904_191423_c13.csv
OPT1 | 13 |  | -0.6 | 1 | 0.2 | 2471.67 | 2472,2480,2463 | 8.504901 | 4t2c_opt_0904_191423_c13.csv
OPT1 | 13 |  | -0.6 | 1 | 0.3 | 2435.33 | 2439,2432,2435 | 3.511885 | 4t2c_opt_0904_191423_c13.csv
OPT1 | 13 |  | -0.6 | 1 | 0.4 | 2416 | 2424,2412,2412 | 6.928203 | 4t2c_opt_0904_191423_c13.csv
OPT1 | 13 |  | -0.6 | 1 | 0.5 | 2389.33 | 2392,2384,2392 | 4.618802 | 4t2c_opt_0904_191423_c13.csv
OPT1 | 13 |  | -0.6 | 1 | 0.6 | 2369.67 | 2361,2380,2368 | 9.609024 | 4t2c_opt_0904_191423_c13.csv
OPT1 | 13 |  | -0.6 | 1 | 0.7 | 2355.67 | 2360,2355,2352 | 4.041452 | 4t2c_opt_0904_191423_c13.csv
OPT1 | 13 |  | -0.6 | 1 | 0.8 | 2347.67 | 2344,2360,2339 | 10.96966 | 4t2c_opt_0904_191423_c13.csv
OPT1 | 13 |  | -0.6 | 1 | 0.9 | 2336.67 | 2339,2335,2336 | 2.081666 | 4t2c_opt_0904_191423_c13.csv
OPT1 | 13 |  | -0.6 | 1 | 1 | 2338 | 2335,2344,2335 | 5.196152 | 4t2c_opt_0904_191423_c13.csv
OPT1 | 13 |  | -0.6 | 1 | 1.1 | 2337.33 | 2337,2343,2332 | 5.507571 | 4t2c_opt_0904_191423_c13.csv
OPT1 | 13 |  | -0.6 | 1 | 1.2 | 2349.33 | 2360,2344,2344 | 9.237604 | 4t2c_opt_0904_191423_c13.csv
OPT1 | 13 |  | -0.6 | 1 | 1.3 | 2359 | 2360,2364,2353 | 5.567764 | 4t2c_opt_0904_191423_c13.csv
OPT1 | 13 |  | -0.6 | 1 | 1.4 | 2370.33 | 2376,2368,2367 | 4.932883 | 4t2c_opt_0904_191423_c13.csv
OPT1 | 13 |  | -0.6 | 1 | 1.5 | 2401.33 | 2401,2400,2403 | 1.527525 | 4t2c_opt_0904_191423_c13.csv
OPT1 | 13 |  | -0.6 | 1 | 1.6 | 2426.67 | 2428,2424,2428 | 2.309401 | 4t2c_opt_0904_191423_c13.csv
OPT1 | 13 |  | -0.6 | 1 | 1.7 | 2445.67 | 2456,2435,2446 | 10.50397 | 4t2c_opt_0904_191423_c13.csv
OPT1 | 13 |  | -0.6 | 1 | 1.8 | 2480 | 2480,2480,2480 | 0 | 4t2c_opt_0904_191423_c13.csv
OPT1 | 13 |  | -0.6 | 1 | 1.9 | 2521.33 | 2520,2524,2520 | 2.309401 | 4t2c_opt_0904_191423_c13.csv
OPT1 | 13 |  | -0.6 | 1 | 2 | 2554.33 | 2559,2552,2552 | 4.041452 | 4t2c_opt_0904_191423_c13.csv
OPT1 | 13 |  | -0.6 | 1 | 2.1 | 2594.33 | 2591,2608,2584 | 12.34234 | 4t2c_opt_0904_191423_c13.csv
OPT1 | 13 |  | -0.6 | 1 | 2.2 | 2628.67 | 2632,2622,2632 | 5.773503 | 4t2c_opt_0904_191423_c13.csv
OPT1 | 13 |  | -0.6 | 1 | 2.3 | 2676 | 2664,2684,2680 | 10.58301 | 4t2c_opt_0904_191423_c13.csv
OPT1 | 13 |  | -0.6 | 1 | 2.4 | 2719.67 | 2719,2712,2728 | 8.020806 | 4t2c_opt_0904_191423_c13.csv
OPT1 | 13 |  | -0.6 | 1 | 2.5 | 2768.67 | 2768,2769,2769 | 0.5773503 | 4t2c_opt_0904_191423_c13.csv
OPT1 | 13 |  | -0.6 | 1 | 2.6 | 2822 | 2823,2819,2824 | 2.645751 | 4t2c_opt_0904_191423_c13.csv
OPT1 | 13 |  | -0.6 | 1 | 2.7 | 2840 | 2840,2840,2840 | 0 | 4t2c_opt_0904_191423_c13.csv
OPT1 | 13 |  | -0.6 | 1 | 2.8 | 2840 | 2840,2840,2840 | 0 | 4t2c_opt_0904_191423_c13.csv
OPT1 | 13 |  | -0.6 | 1 | 2.9 | 2839 | 2839,2839,2839 | 0 | 4t2c_opt_0904_191423_c13.csv
OPT1 | 13 |  | -0.3 | 1 | -1.5 | 2842.67 | 2841,2843,2844 | 1.527525 | 4t2c_opt_0904_191423_c13.csv
OPT1 | 13 |  | -0.3 | 1 | -1.4 | 2840 | 2840,2840,2840 | 0 | 4t2c_opt_0904_191423_c13.csv
OPT1 | 13 |  | -0.3 | 1 | -1.3 | 2840 | 2840,2840,2840 | 0 | 4t2c_opt_0904_191423_c13.csv
OPT1 | 13 |  | -0.3 | 1 | -1.2 | 2840 | 2840,2840,2840 | 0 | 4t2c_opt_0904_191423_c13.csv
OPT1 | 13 |  | -0.3 | 1 | -1.1 | 2822.33 | 2824,2819,2824 | 2.886751 | 4t2c_opt_0904_191423_c13.csv
OPT1 | 13 |  | -0.3 | 1 | -1 | 2757 | 2760,2752,2759 | 4.358899 | 4t2c_opt_0904_191423_c13.csv
OPT1 | 13 |  | -0.3 | 1 | -0.9 | 2704 | 2712,2700,2700 | 6.928203 | 4t2c_opt_0904_191423_c13.csv
OPT1 | 13 |  | -0.3 | 1 | -0.8 | 2645.33 | 2648,2640,2648 | 4.618802 | 4t2c_opt_0904_191423_c13.csv
OPT1 | 13 |  | -0.3 | 1 | -0.7 | 2599.67 | 2591,2600,2608 | 8.504901 | 4t2c_opt_0904_191423_c13.csv
OPT1 | 13 |  | -0.3 | 1 | -0.6 | 2558 | 2556,2559,2559 | 1.732051 | 4t2c_opt_0904_191423_c13.csv
OPT1 | 13 |  | -0.3 | 1 | -0.5 | 2523.67 | 2520,2520,2531 | 6.350853 | 4t2c_opt_0904_191423_c13.csv
OPT1 | 13 |  | -0.3 | 1 | -0.4 | 2488 | 2488,2488,2488 | 0 | 4t2c_opt_0904_191423_c13.csv
OPT1 | 13 |  | -0.3 | 1 | -0.3 | 2450.67 | 2449,2456,2447 | 4.725816 | 4t2c_opt_0904_191423_c13.csv
OPT1 | 13 |  | -0.3 | 1 | -0.2 | 2416 | 2416,2416,2416 | 0 | 4t2c_opt_0904_191423_c13.csv
OPT1 | 13 |  | -0.3 | 1 | -0.1 | 2396.33 | 2387,2401,2401 | 8.082904 | 4t2c_opt_0904_191423_c13.csv
OPT1 | 13 |  | -0.3 | 1 | 0 | 2370.33 | 2368,2368,2375 | 4.041452 | 4t2c_opt_0904_191423_c13.csv
OPT1 | 13 |  | -0.3 | 1 | 0.1 | 2347.67 | 2352,2343,2348 | 4.50925 | 4t2c_opt_0904_191423_c13.csv
OPT1 | 13 |  | -0.3 | 1 | 0.2 | 2330.33 | 2328,2328,2335 | 4.041452 | 4t2c_opt_0904_191423_c13.csv
OPT1 | 13 |  | -0.3 | 1 | 0.3 | 2321.33 | 2337,2307,2320 | 15.04438 | 4t2c_opt_0904_191423_c13.csv
OPT1 | 13 |  | -0.3 | 1 | 0.4 | 2310.67 | 2316,2316,2300 | 9.237604 | 4t2c_opt_0904_191423_c13.csv
OPT1 | 13 |  | -0.3 | 1 | 0.5 | 2312 | 2328,2312,2296 | 16 | 4t2c_opt_0904_191423_c13.csv
OPT1 | 13 |  | -0.3 | 1 | 0.6 | 2314 | 2318,2304,2320 | 8.717798 | 4t2c_opt_0904_191423_c13.csv
OPT1 | 13 |  | -0.3 | 1 | 0.7 | 2318.33 | 2316,2320,2319 | 2.081666 | 4t2c_opt_0904_191423_c13.csv
OPT1 | 13 |  | -0.3 | 1 | 0.8 | 2335.67 | 2344,2335,2328 | 8.020806 | 4t2c_opt_0904_191423_c13.csv
OPT1 | 13 |  | -0.3 | 1 | 0.9 | 2348 | 2348,2343,2353 | 5 | 4t2c_opt_0904_191423_c13.csv
OPT1 | 13 |  | -0.3 | 1 | 1 | 2366.67 | 2375,2361,2364 | 7.371115 | 4t2c_opt_0904_191423_c13.csv
OPT1 | 13 |  | -0.3 | 1 | 1.1 | 2392.33 | 2400,2385,2392 | 7.505553 | 4t2c_opt_0904_191423_c13.csv
OPT1 | 13 |  | -0.3 | 1 | 1.2 | 2424 | 2424,2416,2432 | 8 | 4t2c_opt_0904_191423_c13.csv
OPT1 | 13 |  | -0.3 | 1 | 1.3 | 2456 | 2456,2456,2456 | 0 | 4t2c_opt_0904_191423_c13.csv
OPT1 | 13 |  | -0.3 | 1 | 1.4 | 2482.67 | 2488,2480,2480 | 4.618802 | 4t2c_opt_0904_191423_c13.csv
OPT1 | 13 |  | -0.3 | 1 | 1.5 | 2524.67 | 2527,2520,2527 | 4.041452 | 4t2c_opt_0904_191423_c13.csv
OPT1 | 13 |  | -0.3 | 1 | 1.6 | 2559.67 | 2568,2559,2552 | 8.020806 | 4t2c_opt_0904_191423_c13.csv
OPT1 | 13 |  | -0.3 | 1 | 1.7 | 2593 | 2595,2584,2600 | 8.185353 | 4t2c_opt_0904_191423_c13.csv
OPT1 | 13 |  | -0.3 | 1 | 1.8 | 2642.67 | 2641,2639,2648 | 4.725816 | 4t2c_opt_0904_191423_c13.csv
OPT1 | 13 |  | -0.3 | 1 | 1.9 | 2683 | 2688,2673,2688 | 8.660254 | 4t2c_opt_0904_191423_c13.csv
OPT1 | 13 |  | -0.3 | 1 | 2 | 2740 | 2748,2744,2728 | 10.58301 | 4t2c_opt_0904_191423_c13.csv
OPT1 | 13 |  | -0.3 | 1 | 2.1 | 2805.33 | 2808,2800,2808 | 4.618802 | 4t2c_opt_0904_191423_c13.csv
OPT1 | 13 |  | -0.3 | 1 | 2.2 | 2832 | 2832,2832,2832 | 0 | 4t2c_opt_0904_191423_c13.csv
OPT1 | 13 |  | -0.3 | 1 | 2.3 | 2840 | 2840,2840,2840 | 0 | 4t2c_opt_0904_191423_c13.csv
OPT1 | 13 |  | -0.3 | 1 | 2.4 | 2840 | 2840,2840,2840 | 0 | 4t2c_opt_0904_191423_c13.csv
OPT1 | 13 |  | -0.3 | 1 | 2.5 | 2839.67 | 2839,2840,2840 | 0.5773503 | 4t2c_opt_0904_191423_c13.csv
OPT1 | 13 |  | 0 | 1 | -2 | 2841.67 | 2840,2841,2844 | 2.081666 | 4t2c_opt_0904_191423_c13.csv
OPT1 | 13 |  | 0 | 1 | -1.9 | 2840 | 2840,2840,2840 | 0 | 4t2c_opt_0904_191423_c13.csv
OPT1 | 13 |  | 0 | 1 | -1.8 | 2840 | 2840,2840,2840 | 0 | 4t2c_opt_0904_191423_c13.csv
OPT1 | 13 |  | 0 | 1 | -1.7 | 2840 | 2840,2840,2840 | 0 | 4t2c_opt_0904_191423_c13.csv
OPT1 | 13 |  | 0 | 1 | -1.6 | 2800 | 2800,2800,2800 | 0 | 4t2c_opt_0904_191423_c13.csv
OPT1 | 13 |  | 0 | 1 | -1.5 | 2732 | 2736,2732,2728 | 4 | 4t2c_opt_0904_191423_c13.csv
OPT1 | 13 |  | 0 | 1 | -1.4 | 2679 | 2680,2673,2684 | 5.567764 | 4t2c_opt_0904_191423_c13.csv
OPT1 | 13 |  | 0 | 1 | -1.3 | 2634.67 | 2624,2639,2641 | 9.291573 | 4t2c_opt_0904_191423_c13.csv
OPT1 | 13 |  | 0 | 1 | -1.2 | 2600 | 2593,2599,2608 | 7.549834 | 4t2c_opt_0904_191423_c13.csv
OPT1 | 13 |  | 0 | 1 | -1.1 | 2547 | 2545,2552,2544 | 4.358899 | 4t2c_opt_0904_191423_c13.csv
OPT1 | 13 |  | 0 | 1 | -1 | 2510 | 2511,2508,2511 | 1.732051 | 4t2c_opt_0904_191423_c13.csv
OPT1 | 13 |  | 0 | 1 | -0.9 | 2471.33 | 2467,2480,2467 | 7.505553 | 4t2c_opt_0904_191423_c13.csv
OPT1 | 13 |  | 0 | 1 | -0.8 | 2432.33 | 2432,2432,2433 | 0.5773503 | 4t2c_opt_0904_191423_c13.csv
OPT1 | 13 |  | 0 | 1 | -0.7 | 2412 | 2403,2417,2416 | 7.81025 | 4t2c_opt_0904_191423_c13.csv
OPT1 | 13 |  | 0 | 1 | -0.6 | 2385 | 2383,2392,2380 | 6.244998 | 4t2c_opt_0904_191423_c13.csv
OPT1 | 13 |  | 0 | 1 | -0.5 | 2357.33 | 2360,2360,2352 | 4.618802 | 4t2c_opt_0904_191423_c13.csv
OPT1 | 13 |  | 0 | 1 | -0.4 | 2331.67 | 2339,2320,2336 | 10.21437 | 4t2c_opt_0904_191423_c13.csv
OPT1 | 13 |  | 0 | 1 | -0.3 | 2325 | 2319,2328,2328 | 5.196152 | 4t2c_opt_0904_191423_c13.csv
OPT1 | 13 |  | 0 | 1 | -0.2 | 2310 | 2303,2311,2316 | 6.557439 | 4t2c_opt_0904_191423_c13.csv
OPT1 | 13 |  | 0 | 1 | -0.1 | 2299.67 | 2296,2300,2303 | 3.511885 | 4t2c_opt_0904_191423_c13.csv
OPT1 | 13 |  | 0 | 1 | 0 | 2293.33 | 2296,2296,2288 | 4.618802 | 4t2c_opt_0904_191423_c13.csv
OPT1 | 13 |  | 0 | 1 | 0.1 | 2298.33 | 2303,2296,2296 | 4.041452 | 4t2c_opt_0904_191423_c13.csv
OPT1 | 13 |  | 0 | 1 | 0.2 | 2306 | 2303,2312,2303 | 5.196152 | 4t2c_opt_0904_191423_c13.csv
OPT1 | 13 |  | 0 | 1 | 0.3 | 2317 | 2328,2312,2311 | 9.539392 | 4t2c_opt_0904_191423_c13.csv
OPT1 | 13 |  | 0 | 1 | 0.4 | 2336.33 | 2339,2335,2335 | 2.309401 | 4t2c_opt_0904_191423_c13.csv
OPT1 | 13 |  | 0 | 1 | 0.5 | 2357.33 | 2352,2360,2360 | 4.618802 | 4t2c_opt_0904_191423_c13.csv
OPT1 | 13 |  | 0 | 1 | 0.6 | 2377.33 | 2380,2368,2384 | 8.326664 | 4t2c_opt_0904_191423_c13.csv
OPT1 | 13 |  | 0 | 1 | 0.7 | 2405.33 | 2403,2396,2417 | 10.69268 | 4t2c_opt_0904_191423_c13.csv
OPT1 | 13 |  | 0 | 1 | 0.8 | 2434.33 | 2439,2432,2432 | 4.041452 | 4t2c_opt_0904_191423_c13.csv
OPT1 | 13 |  | 0 | 1 | 0.9 | 2465 | 2463,2456,2476 | 10.14889 | 4t2c_opt_0904_191423_c13.csv
OPT1 | 13 |  | 0 | 1 | 1 | 2503.67 | 2508,2504,2499 | 4.50925 | 4t2c_opt_0904_191423_c13.csv
OPT1 | 13 |  | 0 | 1 | 1.1 | 2546.67 | 2544,2544,2552 | 4.618802 | 4t2c_opt_0904_191423_c13.csv
OPT1 | 13 |  | 0 | 1 | 1.2 | 2592 | 2584,2584,2608 | 13.85641 | 4t2c_opt_0904_191423_c13.csv
OPT1 | 13 |  | 0 | 1 | 1.3 | 2631.33 | 2631,2632,2631 | 0.5773503 | 4t2c_opt_0904_191423_c13.csv
OPT1 | 13 |  | 0 | 1 | 1.4 | 2682 | 2680,2680,2686 | 3.464102 | 4t2c_opt_0904_191423_c13.csv
OPT1 | 13 |  | 0 | 1 | 1.5 | 2727.33 | 2736,2719,2727 | 8.504901 | 4t2c_opt_0904_191423_c13.csv
OPT1 | 13 |  | 0 | 1 | 1.6 | 2805.33 | 2808,2808,2800 | 4.618802 | 4t2c_opt_0904_191423_c13.csv
OPT1 | 13 |  | 0 | 1 | 1.7 | 2840 | 2840,2840,2840 | 0 | 4t2c_opt_0904_191423_c13.csv
OPT1 | 13 |  | 0 | 1 | 1.8 | 2840 | 2840,2840,2840 | 0 | 4t2c_opt_0904_191423_c13.csv
OPT1 | 13 |  | 0 | 1 | 1.9 | 2840 | 2840,2840,2840 | 0 | 4t2c_opt_0904_191423_c13.csv
OPT1 | 13 |  | 0 | 1 | 2 | 2942.67 | 2913,2940,2975 | 31.0859 | 4t2c_opt_0904_191423_c13.csv
OPT1 | 13 |  | 0.3 | 1 | -2.5 | 2839 | 2839,2839,2839 | 0 | 4t2c_opt_0904_191423_c13.csv
OPT1 | 13 |  | 0.3 | 1 | -2.4 | 2840 | 2840,2840,2840 | 0 | 4t2c_opt_0904_191423_c13.csv
OPT1 | 13 |  | 0.3 | 1 | -2.3 | 2840 | 2840,2840,2840 | 0 | 4t2c_opt_0904_191423_c13.csv
OPT1 | 13 |  | 0.3 | 1 | -2.2 | 2837.67 | 2833,2840,2840 | 4.041452 | 4t2c_opt_0904_191423_c13.csv
OPT1 | 13 |  | 0.3 | 1 | -2.1 | 2810.67 | 2816,2808,2808 | 4.618802 | 4t2c_opt_0904_191423_c13.csv
OPT1 | 13 |  | 0.3 | 1 | -2 | 2752.33 | 2752,2752,2753 | 0.5773503 | 4t2c_opt_0904_191423_c13.csv
OPT1 | 13 |  | 0.3 | 1 | -1.9 | 2696 | 2688,2712,2688 | 13.85641 | 4t2c_opt_0904_191423_c13.csv
OPT1 | 13 |  | 0.3 | 1 | -1.8 | 2649.33 | 2652,2648,2648 | 2.309401 | 4t2c_opt_0904_191423_c13.csv
OPT1 | 13 |  | 0.3 | 1 | -1.7 | 2605 | 2608,2608,2599 | 5.196152 | 4t2c_opt_0904_191423_c13.csv
OPT1 | 13 |  | 0.3 | 1 | -1.6 | 2560.33 | 2559,2563,2559 | 2.309401 | 4t2c_opt_0904_191423_c13.csv
OPT1 | 13 |  | 0.3 | 1 | -1.5 | 2526.67 | 2524,2528,2528 | 2.309401 | 4t2c_opt_0904_191423_c13.csv
OPT1 | 13 |  | 0.3 | 1 | -1.4 | 2493.33 | 2488,2496,2496 | 4.618802 | 4t2c_opt_0904_191423_c13.csv
OPT1 | 13 |  | 0.3 | 1 | -1.3 | 2450.67 | 2440,2456,2456 | 9.237604 | 4t2c_opt_0904_191423_c13.csv
OPT1 | 13 |  | 0.3 | 1 | -1.2 | 2419.67 | 2424,2416,2419 | 4.041452 | 4t2c_opt_0904_191423_c13.csv
OPT1 | 13 |  | 0.3 | 1 | -1.1 | 2398 | 2398,2396,2400 | 2 | 4t2c_opt_0904_191423_c13.csv
OPT1 | 13 |  | 0.3 | 1 | -1 | 2370 | 2367,2376,2367 | 5.196152 | 4t2c_opt_0904_191423_c13.csv
OPT1 | 13 |  | 0.3 | 1 | -0.9 | 2345 | 2339,2352,2344 | 6.557439 | 4t2c_opt_0904_191423_c13.csv
OPT1 | 13 |  | 0.3 | 1 | -0.8 | 2332.67 | 2335,2335,2328 | 4.041452 | 4t2c_opt_0904_191423_c13.csv
OPT1 | 13 |  | 0.3 | 1 | -0.7 | 2320 | 2319,2321,2320 | 1 | 4t2c_opt_0904_191423_c13.csv
OPT1 | 13 |  | 0.3 | 1 | -0.6 | 2310.67 | 2312,2316,2304 | 6.110101 | 4t2c_opt_0904_191423_c13.csv
OPT1 | 13 |  | 0.3 | 1 | -0.5 | 2308.67 | 2316,2305,2305 | 6.350853 | 4t2c_opt_0904_191423_c13.csv
OPT1 | 13 |  | 0.3 | 1 | -0.4 | 2309.33 | 2304,2296,2328 | 16.65333 | 4t2c_opt_0904_191423_c13.csv
OPT1 | 13 |  | 0.3 | 1 | -0.3 | 2315.67 | 2303,2328,2316 | 12.50333 | 4t2c_opt_0904_191423_c13.csv
OPT1 | 13 |  | 0.3 | 1 | -0.2 | 2331.67 | 2328,2339,2328 | 6.350853 | 4t2c_opt_0904_191423_c13.csv
OPT1 | 13 |  | 0.3 | 1 | -0.1 | 2352 | 2360,2352,2344 | 8 | 4t2c_opt_0904_191423_c13.csv
OPT1 | 13 |  | 0.3 | 1 | 0 | 2370.67 | 2360,2368,2384 | 12.2202 | 4t2c_opt_0904_191423_c13.csv
OPT1 | 13 |  | 0.3 | 1 | 0.1 | 2393.67 | 2400,2396,2385 | 7.767453 | 4t2c_opt_0904_191423_c13.csv
OPT1 | 13 |  | 0.3 | 1 | 0.2 | 2416 | 2416,2416,2416 | 0 | 4t2c_opt_0904_191423_c13.csv
OPT1 | 13 |  | 0.3 | 1 | 0.3 | 2449.33 | 2456,2448,2444 | 6.110101 | 4t2c_opt_0904_191423_c13.csv
OPT1 | 13 |  | 0.3 | 1 | 0.4 | 2485.33 | 2480,2488,2488 | 4.618802 | 4t2c_opt_0904_191423_c13.csv
OPT1 | 13 |  | 0.3 | 1 | 0.5 | 2511.67 | 2504,2511,2520 | 8.020806 | 4t2c_opt_0904_191423_c13.csv
OPT1 | 13 |  | 0.3 | 1 | 0.6 | 2565.33 | 2560,2576,2560 | 9.237604 | 4t2c_opt_0904_191423_c13.csv
OPT1 | 13 |  | 0.3 | 1 | 0.7 | 2596.67 | 2609,2590,2591 | 10.69268 | 4t2c_opt_0904_191423_c13.csv
OPT1 | 13 |  | 0.3 | 1 | 0.8 | 2653 | 2648,2656,2655 | 4.358899 | 4t2c_opt_0904_191423_c13.csv
OPT1 | 13 |  | 0.3 | 1 | 0.9 | 2704 | 2703,2704,2705 | 1 | 4t2c_opt_0904_191423_c13.csv
OPT1 | 13 |  | 0.3 | 1 | 1 | 2766.33 | 2768,2764,2767 | 2.081666 | 4t2c_opt_0904_191423_c13.csv
OPT1 | 13 |  | 0.3 | 1 | 1.1 | 2830 | 2828,2831,2831 | 1.732051 | 4t2c_opt_0904_191423_c13.csv
OPT1 | 13 |  | 0.3 | 1 | 1.2 | 2840 | 2840,2840,2840 | 0 | 4t2c_opt_0904_191423_c13.csv
OPT1 | 13 |  | 0.3 | 1 | 1.3 | 2840 | 2840,2840,2840 | 0 | 4t2c_opt_0904_191423_c13.csv
OPT1 | 13 |  | 0.3 | 1 | 1.4 | 2840 | 2840,2840,2840 | 0 | 4t2c_opt_0904_191423_c13.csv
OPT1 | 13 |  | 0.3 | 1 | 1.5 | 2914.33 | 2915,2915,2913 | 1.154701 | 4t2c_opt_0904_191423_c13.csv
OPT1 | 13 |  | 0.6 | 1 | -3 | 2840 | 2840,2840,2840 | 0 | 4t2c_opt_0904_191423_c13.csv
OPT1 | 13 |  | 0.6 | 1 | -2.9 | 2839.33 | 2839,2840,2839 | 0.5773503 | 4t2c_opt_0904_191423_c13.csv
OPT1 | 13 |  | 0.6 | 1 | -2.8 | 2839.67 | 2840,2839,2840 | 0.5773503 | 4t2c_opt_0904_191423_c13.csv
OPT1 | 13 |  | 0.6 | 1 | -2.7 | 2837.33 | 2839,2840,2833 | 3.785939 | 4t2c_opt_0904_191423_c13.csv
OPT1 | 13 |  | 0.6 | 1 | -2.6 | 2828.67 | 2828,2830,2828 | 1.154701 | 4t2c_opt_0904_191423_c13.csv
OPT1 | 13 |  | 0.6 | 1 | -2.5 | 2777.67 | 2780,2768,2785 | 8.736895 | 4t2c_opt_0904_191423_c13.csv
OPT1 | 13 |  | 0.6 | 1 | -2.4 | 2729 | 2736,2723,2728 | 6.557439 | 4t2c_opt_0904_191423_c13.csv
OPT1 | 13 |  | 0.6 | 1 | -2.3 | 2680 | 2680,2680,2680 | 0 | 4t2c_opt_0904_191423_c13.csv
OPT1 | 13 |  | 0.6 | 1 | -2.2 | 2645 | 2639,2648,2648 | 5.196152 | 4t2c_opt_0904_191423_c13.csv
OPT1 | 13 |  | 0.6 | 1 | -2.1 | 2592 | 2593,2592,2591 | 1 | 4t2c_opt_0904_191423_c13.csv
OPT1 | 13 |  | 0.6 | 1 | -2 | 2561 | 2559,2572,2552 | 10.14889 | 4t2c_opt_0904_191423_c13.csv
OPT1 | 13 |  | 0.6 | 1 | -1.9 | 2512.33 | 2520,2504,2513 | 8.020806 | 4t2c_opt_0904_191423_c13.csv
OPT1 | 13 |  | 0.6 | 1 | -1.8 | 2489 | 2488,2496,2483 | 6.557439 | 4t2c_opt_0904_191423_c13.csv
OPT1 | 13 |  | 0.6 | 1 | -1.7 | 2463.67 | 2456,2463,2472 | 8.020806 | 4t2c_opt_0904_191423_c13.csv
OPT1 | 13 |  | 0.6 | 1 | -1.6 | 2424.33 | 2417,2424,2432 | 7.505553 | 4t2c_opt_0904_191423_c13.csv
OPT1 | 13 |  | 0.6 | 1 | -1.5 | 2404.67 | 2407,2400,2407 | 4.041452 | 4t2c_opt_0904_191423_c13.csv
OPT1 | 13 |  | 0.6 | 1 | -1.4 | 2385.33 | 2400,2392,2364 | 18.90326 | 4t2c_opt_0904_191423_c13.csv
OPT1 | 13 |  | 0.6 | 1 | -1.3 | 2358.67 | 2364,2352,2360 | 6.110101 | 4t2c_opt_0904_191423_c13.csv
OPT1 | 13 |  | 0.6 | 1 | -1.2 | 2348.67 | 2343,2364,2339 | 13.42882 | 4t2c_opt_0904_191423_c13.csv
OPT1 | 13 |  | 0.6 | 1 | -1.1 | 2337.33 | 2344,2332,2336 | 6.110101 | 4t2c_opt_0904_191423_c13.csv
OPT1 | 13 |  | 0.6 | 1 | -1 | 2331.33 | 2343,2328,2323 | 10.40833 | 4t2c_opt_0904_191423_c13.csv
OPT1 | 13 |  | 0.6 | 1 | -0.9 | 2337 | 2332,2343,2336 | 5.567764 | 4t2c_opt_0904_191423_c13.csv
OPT1 | 13 |  | 0.6 | 1 | -0.8 | 2345 | 2352,2344,2339 | 6.557439 | 4t2c_opt_0904_191423_c13.csv
OPT1 | 13 |  | 0.6 | 1 | -0.7 | 2354.67 | 2348,2364,2352 | 8.326664 | 4t2c_opt_0904_191423_c13.csv
OPT1 | 13 |  | 0.6 | 1 | -0.6 | 2362.67 | 2360,2368,2360 | 4.618802 | 4t2c_opt_0904_191423_c13.csv
OPT1 | 13 |  | 0.6 | 1 | -0.5 | 2374 | 2371,2376,2375 | 2.645751 | 4t2c_opt_0904_191423_c13.csv
OPT1 | 13 |  | 0.6 | 1 | -0.4 | 2406 | 2408,2407,2403 | 2.645751 | 4t2c_opt_0904_191423_c13.csv
OPT1 | 13 |  | 0.6 | 1 | -0.3 | 2428 | 2428,2424,2432 | 4 | 4t2c_opt_0904_191423_c13.csv
OPT1 | 13 |  | 0.6 | 1 | -0.2 | 2458 | 2448,2463,2463 | 8.660254 | 4t2c_opt_0904_191423_c13.csv
OPT1 | 13 |  | 0.6 | 1 | -0.1 | 2484 | 2480,2492,2480 | 6.928203 | 4t2c_opt_0904_191423_c13.csv
OPT1 | 13 |  | 0.6 | 1 | 0 | 2532 | 2524,2544,2528 | 10.58301 | 4t2c_opt_0904_191423_c13.csv
OPT1 | 13 |  | 0.6 | 1 | 0.1 | 2570.33 | 2568,2568,2575 | 4.041452 | 4t2c_opt_0904_191423_c13.csv
OPT1 | 13 |  | 0.6 | 1 | 0.2 | 2601 | 2600,2595,2608 | 6.557439 | 4t2c_opt_0904_191423_c13.csv
OPT1 | 13 |  | 0.6 | 1 | 0.3 | 2658.33 | 2656,2656,2663 | 4.041452 | 4t2c_opt_0904_191423_c13.csv
OPT1 | 13 |  | 0.6 | 1 | 0.4 | 2698.33 | 2703,2696,2696 | 4.041452 | 4t2c_opt_0904_191423_c13.csv
OPT1 | 13 |  | 0.6 | 1 | 0.5 | 2757.33 | 2760,2748,2764 | 8.326664 | 4t2c_opt_0904_191423_c13.csv
OPT1 | 13 |  | 0.6 | 1 | 0.6 | 2816.67 | 2817,2816,2817 | 0.5773503 | 4t2c_opt_0904_191423_c13.csv
OPT1 | 13 |  | 0.6 | 1 | 0.7 | 2840 | 2840,2840,2840 | 0 | 4t2c_opt_0904_191423_c13.csv
OPT1 | 13 |  | 0.6 | 1 | 0.8 | 2840 | 2840,2840,2840 | 0 | 4t2c_opt_0904_191423_c13.csv
OPT1 | 13 |  | 0.6 | 1 | 0.9 | 2840 | 2840,2840,2840 | 0 | 4t2c_opt_0904_191423_c13.csv
OPT1 | 13 |  | 0.6 | 1 | 1 | 2840 | 2840,2840,2840 | 0 | 4t2c_opt_0904_191423_c13.csv
OPT1 | 13 |  | 1 | 1 | -3 | 2772.33 | 2767,2775,2775 | 4.618802 | 4t2c_opt_0904_191423_c13.csv
OPT1 | 13 |  | 1 | 1 | -2.9 | 2719.33 | 2719,2716,2723 | 3.511885 | 4t2c_opt_0904_191423_c13.csv
OPT1 | 13 |  | 1 | 1 | -2.8 | 2681.33 | 2680,2680,2684 | 2.309401 | 4t2c_opt_0904_191423_c13.csv
OPT1 | 13 |  | 1 | 1 | -2.7 | 2644 | 2636,2648,2648 | 6.928203 | 4t2c_opt_0904_191423_c13.csv
OPT1 | 13 |  | 1 | 1 | -2.6 | 2595.33 | 2595,2591,2600 | 4.50925 | 4t2c_opt_0904_191423_c13.csv
OPT1 | 13 |  | 1 | 1 | -2.5 | 2561.67 | 2556,2561,2568 | 6.027714 | 4t2c_opt_0904_191423_c13.csv
OPT1 | 13 |  | 1 | 1 | -2.4 | 2541 | 2544,2544,2535 | 5.196152 | 4t2c_opt_0904_191423_c13.csv
OPT1 | 13 |  | 1 | 1 | -2.3 | 2514.33 | 2520,2511,2512 | 4.932883 | 4t2c_opt_0904_191423_c13.csv
OPT1 | 13 |  | 1 | 1 | -2.2 | 2474.33 | 2463,2480,2480 | 9.814955 | 4t2c_opt_0904_191423_c13.csv
OPT1 | 13 |  | 1 | 1 | -2.1 | 2449 | 2456,2447,2444 | 6.244998 | 4t2c_opt_0904_191423_c13.csv
OPT1 | 13 |  | 1 | 1 | -2 | 2426.67 | 2432,2431,2417 | 8.386497 | 4t2c_opt_0904_191423_c13.csv
OPT1 | 13 |  | 1 | 1 | -1.9 | 2424 | 2424,2432,2416 | 8 | 4t2c_opt_0904_191423_c13.csv
OPT1 | 13 |  | 1 | 1 | -1.8 | 2402.33 | 2408,2400,2399 | 4.932883 | 4t2c_opt_0904_191423_c13.csv
OPT1 | 13 |  | 1 | 1 | -1.7 | 2399 | 2399,2400,2398 | 1 | 4t2c_opt_0904_191423_c13.csv
OPT1 | 13 |  | 1 | 1 | -1.6 | 2386 | 2392,2384,2382 | 5.291503 | 4t2c_opt_0904_191423_c13.csv
OPT1 | 13 |  | 1 | 1 | -1.5 | 2385 | 2383,2392,2380 | 6.244998 | 4t2c_opt_0904_191423_c13.csv
OPT1 | 13 |  | 1 | 1 | -1.4 | 2400.33 | 2400,2403,2398 | 2.516611 | 4t2c_opt_0904_191423_c13.csv
OPT1 | 13 |  | 1 | 1 | -1.3 | 2402.67 | 2407,2400,2401 | 3.785939 | 4t2c_opt_0904_191423_c13.csv
OPT1 | 13 |  | 1 | 1 | -1.2 | 2419 | 2424,2416,2417 | 4.358899 | 4t2c_opt_0904_191423_c13.csv
OPT1 | 13 |  | 1 | 1 | -1.1 | 2431 | 2432,2431,2430 | 1 | 4t2c_opt_0904_191423_c13.csv
OPT1 | 13 |  | 1 | 1 | -1 | 2453 | 2463,2448,2448 | 8.660254 | 4t2c_opt_0904_191423_c13.csv
OPT1 | 13 |  | 1 | 1 | -0.9 | 2482.67 | 2480,2488,2480 | 4.618802 | 4t2c_opt_0904_191423_c13.csv
OPT1 | 13 |  | 1 | 1 | -0.8 | 2506.33 | 2503,2508,2508 | 2.886751 | 4t2c_opt_0904_191423_c13.csv
OPT1 | 13 |  | 1 | 1 | -0.7 | 2528.33 | 2531,2526,2528 | 2.516611 | 4t2c_opt_0904_191423_c13.csv
OPT1 | 13 |  | 1 | 1 | -0.6 | 2554 | 2544,2559,2559 | 8.660254 | 4t2c_opt_0904_191423_c13.csv
OPT1 | 13 |  | 1 | 1 | -0.5 | 2602.33 | 2595,2608,2604 | 6.658328 | 4t2c_opt_0904_191423_c13.csv
OPT1 | 13 |  | 1 | 1 | -0.4 | 2634.33 | 2632,2632,2639 | 4.041452 | 4t2c_opt_0904_191423_c13.csv
OPT1 | 13 |  | 1 | 1 | -0.3 | 2680 | 2680,2680,2680 | 0 | 4t2c_opt_0904_191423_c13.csv
OPT1 | 13 |  | 1 | 1 | -0.2 | 2717 | 2716,2716,2719 | 1.732051 | 4t2c_opt_0904_191423_c13.csv
OPT1 | 13 |  | 1 | 1 | -0.1 | 2763.67 | 2755,2768,2768 | 7.505553 | 4t2c_opt_0904_191423_c13.csv
OPT1 | 13 |  | 1 | 1 | 0 | 2817.67 | 2817,2819,2817 | 1.154701 | 4t2c_opt_0904_191423_c13.csv
OPT1 | 13 |  | 1 | 1 | 0.1 | 2840 | 2840,2840,2840 | 0 | 4t2c_opt_0904_191423_c13.csv
OPT1 | 13 |  | 1 | 1 | 0.2 | 2840 | 2840,2840,2840 | 0 | 4t2c_opt_0904_191423_c13.csv
OPT1 | 13 |  | 1 | 1 | 0.3 | 2840 | 2840,2840,2840 | 0 | 4t2c_opt_0904_191423_c13.csv
OPT1 | 13 |  | 1 | 1 | 0.4 | 2840 | 2840,2840,2840 | 0 | 4t2c_opt_0904_191423_c13.csv
OPT1 | 13 |  | 1.5 | 1 | -3 | 2419 | 2416,2424,2417 | 4.358899 | 4t2c_opt_0904_191423_c13.csv
OPT1 | 13 |  | 1.5 | 1 | -2.9 | 2367.67 | 2375,2360,2368 | 7.505553 | 4t2c_opt_0904_191423_c13.csv
OPT1 | 13 |  | 1.5 | 1 | -2.8 | 2324.67 | 2311,2328,2335 | 12.34234 | 4t2c_opt_0904_191423_c13.csv
OPT1 | 13 |  | 1.5 | 1 | -2.7 | 2291.67 | 2284,2291,2300 | 8.020806 | 4t2c_opt_0904_191423_c13.csv
OPT1 | 13 |  | 1.5 | 1 | -2.6 | 2256 | 2256,2248,2264 | 8 | 4t2c_opt_0904_191423_c13.csv
OPT1 | 13 |  | 1.5 | 1 | -2.5 | 2221.67 | 2224,2209,2232 | 11.67619 | 4t2c_opt_0904_191423_c13.csv
OPT1 | 13 |  | 1.5 | 1 | -2.4 | 2186.33 | 2183,2192,2184 | 4.932883 | 4t2c_opt_0904_191423_c13.csv
OPT1 | 13 |  | 1.5 | 1 | -2.3 | 2175 | 2177,2176,2172 | 2.645751 | 4t2c_opt_0904_191423_c13.csv
OPT1 | 13 |  | 1.5 | 1 | -2.2 | 2151 | 2145,2152,2156 | 5.567764 | 4t2c_opt_0904_191423_c13.csv
OPT1 | 13 |  | 1.5 | 1 | -2.1 | 2148.67 | 2143,2160,2143 | 9.814955 | 4t2c_opt_0904_191423_c13.csv
OPT1 | 13 |  | 1.5 | 1 | -2 | 2139.67 | 2140,2136,2143 | 3.511885 | 4t2c_opt_0904_191423_c13.csv
OPT1 | 13 |  | 1.5 | 1 | -1.9 | 2133.33 | 2136,2136,2128 | 4.618802 | 4t2c_opt_0904_191423_c13.csv
OPT1 | 13 |  | 1.5 | 1 | -1.8 | 2142.67 | 2143,2143,2142 | 0.5773503 | 4t2c_opt_0904_191423_c13.csv
OPT1 | 13 |  | 1.5 | 1 | -1.7 | 2150.67 | 2161,2147,2144 | 9.073772 | 4t2c_opt_0904_191423_c13.csv
OPT1 | 13 |  | 1.5 | 1 | -1.6 | 2161.33 | 2168,2160,2156 | 6.110101 | 4t2c_opt_0904_191423_c13.csv
OPT1 | 13 |  | 1.5 | 1 | -1.5 | 2173 | 2161,2179,2179 | 10.3923 | 4t2c_opt_0904_191423_c13.csv
OPT1 | 13 |  | 1.5 | 1 | -1.4 | 2203.67 | 2207,2204,2200 | 3.511885 | 4t2c_opt_0904_191423_c13.csv
OPT1 | 13 |  | 1.5 | 1 | -1.3 | 2233.33 | 2236,2224,2240 | 8.326664 | 4t2c_opt_0904_191423_c13.csv
OPT1 | 13 |  | 1.5 | 1 | -1.2 | 2258.33 | 2268,2252,2255 | 8.504901 | 4t2c_opt_0904_191423_c13.csv
OPT1 | 13 |  | 1.5 | 1 | -1.1 | 2298.67 | 2296,2296,2304 | 4.618802 | 4t2c_opt_0904_191423_c13.csv
OPT1 | 13 |  | 1.5 | 1 | -1 | 2333 | 2343,2328,2328 | 8.660254 | 4t2c_opt_0904_191423_c13.csv
OPT1 | 13 |  | 1.5 | 1 | -0.9 | 2385.67 | 2383,2392,2382 | 5.507571 | 4t2c_opt_0904_191423_c13.csv
OPT1 | 13 |  | 1.5 | 1 | -0.8 | 2424 | 2424,2424,2424 | 0 | 4t2c_opt_0904_191423_c13.csv
OPT1 | 13 |  | 1.5 | 1 | -0.7 | 2466 | 2472,2463,2463 | 5.196152 | 4t2c_opt_0904_191423_c13.csv
OPT1 | 13 |  | 1.5 | 1 | -0.6 | 2522.33 | 2520,2520,2527 | 4.041452 | 4t2c_opt_0904_191423_c13.csv
OPT1 | 13 |  | 1.5 | 1 | -0.5 | 2566.67 | 2572,2560,2568 | 6.110101 | 4t2c_opt_0904_191423_c13.csv
OPT1 | 13 |  | 1.5 | 1 | -0.4 | 2618.67 | 2609,2631,2616 | 11.23981 | 4t2c_opt_0904_191423_c13.csv
OPT1 | 14 |  | -1.5 | 1 | 0.4 | 2228 | 2224,2224,2236 | 6.928203 | 4t2c_opt_0904_191423_c14.csv
OPT1 | 14 |  | -1.5 | 1 | 0.5 | 2174.33 | 2179,2172,2172 | 4.041452 | 4t2c_opt_0904_191423_c14.csv
OPT1 | 14 |  | -1.5 | 1 | 0.6 | 2115.33 | 2111,2120,2115 | 4.50925 | 4t2c_opt_0904_191423_c14.csv
OPT1 | 14 |  | -1.5 | 1 | 0.7 | 2044.33 | 2040,2046,2047 | 3.785939 | 4t2c_opt_0904_191423_c14.csv
OPT1 | 14 |  | -1.5 | 1 | 0.8 | 1995.67 | 1992,1987,2008 | 10.96966 | 4t2c_opt_0904_191423_c14.csv
OPT1 | 14 |  | -1.5 | 1 | 0.9 | 1939.67 | 1944,1936,1939 | 4.041452 | 4t2c_opt_0904_191423_c14.csv
OPT1 | 14 |  | -1.5 | 1 | 1 | 1890.67 | 1886,1895,1891 | 4.50925 | 4t2c_opt_0904_191423_c14.csv
OPT1 | 14 |  | -1.5 | 1 | 1.1 | 1836.67 | 1840,1827,1843 | 8.504901 | 4t2c_opt_0904_191423_c14.csv
OPT1 | 14 |  | -1.5 | 1 | 1.2 | 1790.33 | 1792,1784,1795 | 5.686241 | 4t2c_opt_0904_191423_c14.csv
OPT1 | 14 |  | -1.5 | 1 | 1.3 | 1760.33 | 1758,1760,1763 | 2.516611 | 4t2c_opt_0904_191423_c14.csv
OPT1 | 14 |  | -1.5 | 1 | 1.4 | 1731 | 1728,1729,1736 | 4.358899 | 4t2c_opt_0904_191423_c14.csv
OPT1 | 14 |  | -1.5 | 1 | 1.5 | 1698.67 | 1697,1697,1702 | 2.886751 | 4t2c_opt_0904_191423_c14.csv
OPT1 | 14 |  | -1.5 | 1 | 1.6 | 1678.33 | 1680,1663,1692 | 14.57166 | 4t2c_opt_0904_191423_c14.csv
OPT1 | 14 |  | -1.5 | 1 | 1.7 | 1664 | 1664,1664,1664 | 0 | 4t2c_opt_0904_191423_c14.csv
OPT1 | 14 |  | -1.5 | 1 | 1.8 | 1655.67 | 1663,1656,1648 | 7.505553 | 4t2c_opt_0904_191423_c14.csv
OPT1 | 14 |  | -1.5 | 1 | 1.9 | 1648 | 1649,1651,1644 | 3.605551 | 4t2c_opt_0904_191423_c14.csv
OPT1 | 14 |  | -1.5 | 1 | 2 | 1657.33 | 1660,1656,1656 | 2.309401 | 4t2c_opt_0904_191423_c14.csv
OPT1 | 14 |  | -1.5 | 1 | 2.1 | 1659.67 | 1660,1656,1663 | 3.511885 | 4t2c_opt_0904_191423_c14.csv
OPT1 | 14 |  | -1.5 | 1 | 2.2 | 1677 | 1680,1673,1678 | 3.605551 | 4t2c_opt_0904_191423_c14.csv
OPT1 | 14 |  | -1.5 | 1 | 2.3 | 1691.33 | 1688,1692,1694 | 3.05505 | 4t2c_opt_0904_191423_c14.csv
OPT1 | 14 |  | -1.5 | 1 | 2.4 | 1721.33 | 1715,1720,1729 | 7.094599 | 4t2c_opt_0904_191423_c14.csv
OPT1 | 14 |  | -1.5 | 1 | 2.5 | 1753 | 1745,1758,1756 | 7 | 4t2c_opt_0904_191423_c14.csv
OPT1 | 14 |  | -1.5 | 1 | 2.6 | 1783.33 | 1784,1776,1790 | 7.023769 | 4t2c_opt_0904_191423_c14.csv
OPT1 | 14 |  | -1.5 | 1 | 2.7 | 1827.67 | 1831,1827,1825 | 3.05505 | 4t2c_opt_0904_191423_c14.csv
OPT1 | 14 |  | -1.5 | 1 | 2.8 | 1872.67 | 1872,1875,1871 | 2.081666 | 4t2c_opt_0904_191423_c14.csv
OPT1 | 14 |  | -1.5 | 1 | 2.9 | 1922.33 | 1928,1920,1919 | 4.932883 | 4t2c_opt_0904_191423_c14.csv
OPT1 | 14 |  | -1.5 | 1 | 3 | 1984 | 1984,1984,1984 | 0 | 4t2c_opt_0904_191423_c14.csv
OPT1 | 14 |  | -1 | 1 | -0.4 | 2676 | 2680,2680,2668 | 6.928203 | 4t2c_opt_0904_191423_c14.csv
OPT1 | 14 |  | -1 | 1 | -0.3 | 2613.33 | 2616,2616,2608 | 4.618802 | 4t2c_opt_0904_191423_c14.csv
OPT1 | 14 |  | -1 | 1 | -0.2 | 2553 | 2544,2556,2559 | 7.937254 | 4t2c_opt_0904_191423_c14.csv
OPT1 | 14 |  | -1 | 1 | -0.1 | 2497 | 2496,2503,2492 | 5.567764 | 4t2c_opt_0904_191423_c14.csv
OPT1 | 14 |  | -1 | 1 | 0 | 2422.33 | 2419,2424,2424 | 2.886751 | 4t2c_opt_0904_191423_c14.csv
OPT1 | 14 |  | -1 | 1 | 0.1 | 2368 | 2371,2364,2369 | 3.605551 | 4t2c_opt_0904_191423_c14.csv
OPT1 | 14 |  | -1 | 1 | 0.2 | 2304 | 2305,2304,2303 | 1 | 4t2c_opt_0904_191423_c14.csv
OPT1 | 14 |  | -1 | 1 | 0.3 | 2248.67 | 2240,2252,2254 | 7.571878 | 4t2c_opt_0904_191423_c14.csv
OPT1 | 14 |  | -1 | 1 | 0.4 | 2195 | 2192,2193,2200 | 4.358899 | 4t2c_opt_0904_191423_c14.csv
OPT1 | 14 |  | -1 | 1 | 0.5 | 2137.33 | 2140,2144,2128 | 8.326664 | 4t2c_opt_0904_191423_c14.csv
OPT1 | 14 |  | -1 | 1 | 0.6 | 2091.67 | 2096,2083,2096 | 7.505553 | 4t2c_opt_0904_191423_c14.csv
OPT1 | 14 |  | -1 | 1 | 0.7 | 2043 | 2047,2035,2047 | 6.928203 | 4t2c_opt_0904_191423_c14.csv
OPT1 | 14 |  | -1 | 1 | 0.8 | 1996.67 | 1998,1992,2000 | 4.163332 | 4t2c_opt_0904_191423_c14.csv
OPT1 | 14 |  | -1 | 1 | 0.9 | 1954.33 | 1944,1959,1960 | 8.962886 | 4t2c_opt_0904_191423_c14.csv
OPT1 | 14 |  | -1 | 1 | 1 | 1930.33 | 1937,1927,1927 | 5.773503 | 4t2c_opt_0904_191423_c14.csv
OPT1 | 14 |  | -1 | 1 | 1.1 | 1897 | 1891,1900,1900 | 5.196152 | 4t2c_opt_0904_191423_c14.csv
OPT1 | 14 |  | -1 | 1 | 1.2 | 1880 | 1871,1896,1873 | 13.89244 | 4t2c_opt_0904_191423_c14.csv
OPT1 | 14 |  | -1 | 1 | 1.3 | 1860.67 | 1863,1855,1864 | 4.932883 | 4t2c_opt_0904_191423_c14.csv
OPT1 | 14 |  | -1 | 1 | 1.4 | 1836 | 1836,1840,1832 | 4 | 4t2c_opt_0904_191423_c14.csv
OPT1 | 14 |  | -1 | 1 | 1.5 | 1843.67 | 1840,1843,1848 | 4.041452 | 4t2c_opt_0904_191423_c14.csv
OPT1 | 14 |  | -1 | 1 | 1.6 | 1840 | 1831,1840,1849 | 9 | 4t2c_opt_0904_191423_c14.csv
OPT1 | 14 |  | -1 | 1 | 1.7 | 1839.67 | 1848,1831,1840 | 8.504901 | 4t2c_opt_0904_191423_c14.csv
OPT1 | 14 |  | -1 | 1 | 1.8 | 1856 | 1855,1854,1859 | 2.645751 | 4t2c_opt_0904_191423_c14.csv
OPT1 | 14 |  | -1 | 1 | 1.9 | 1874.33 | 1871,1880,1872 | 4.932883 | 4t2c_opt_0904_191423_c14.csv
OPT1 | 14 |  | -1 | 1 | 2 | 1892.67 | 1895,1888,1895 | 4.041452 | 4t2c_opt_0904_191423_c14.csv
OPT1 | 14 |  | -1 | 1 | 2.1 | 1922.67 | 1926,1919,1923 | 3.511885 | 4t2c_opt_0904_191423_c14.csv
OPT1 | 14 |  | -1 | 1 | 2.2 | 1950.33 | 1948,1952,1951 | 2.081666 | 4t2c_opt_0904_191423_c14.csv
OPT1 | 14 |  | -1 | 1 | 2.3 | 1989 | 2000,1991,1976 | 12.12436 | 4t2c_opt_0904_191423_c14.csv
OPT1 | 14 |  | -1 | 1 | 2.4 | 2042.33 | 2047,2040,2040 | 4.041452 | 4t2c_opt_0904_191423_c14.csv
OPT1 | 14 |  | -1 | 1 | 2.5 | 2072.33 | 2056,2073,2088 | 16.01041 | 4t2c_opt_0904_191423_c14.csv
OPT1 | 14 |  | -1 | 1 | 2.6 | 2127.33 | 2128,2127,2127 | 0.5773503 | 4t2c_opt_0904_191423_c14.csv
OPT1 | 14 |  | -1 | 1 | 2.7 | 2178.33 | 2176,2183,2176 | 4.041452 | 4t2c_opt_0904_191423_c14.csv
OPT1 | 14 |  | -1 | 1 | 2.8 | 2241 | 2255,2232,2236 | 12.28821 | 4t2c_opt_0904_191423_c14.csv
OPT1 | 14 |  | -1 | 1 | 2.9 | 2294.67 | 2304,2280,2300 | 12.8582 | 4t2c_opt_0904_191423_c14.csv
OPT1 | 14 |  | -1 | 1 | 3 | 2349.33 | 2353,2343,2352 | 5.507571 | 4t2c_opt_0904_191423_c14.csv
OPT1 | 14 |  | -1 | 2 | -0.4 | 2645 | 2639,2648,2648 | 5.196152 | 4t2c_opt_0904_191423_c14.csv
OPT1 | 14 |  | -1 | 2 | -0.3 | 2581 | 2584,2575,2584 | 5.196152 | 4t2c_opt_0904_191423_c14.csv
OPT1 | 14 |  | -1 | 2 | -0.2 | 2518.67 | 2520,2524,2512 | 6.110101 | 4t2c_opt_0904_191423_c14.csv
OPT1 | 14 |  | -1 | 2 | -0.1 | 2458.67 | 2456,2460,2460 | 2.309401 | 4t2c_opt_0904_191423_c14.csv
OPT1 | 14 |  | -1 | 2 | 0 | 2396 | 2396,2384,2408 | 12 | 4t2c_opt_0904_191423_c14.csv
OPT1 | 14 |  | -1 | 2 | 0.1 | 2326.67 | 2323,2318,2339 | 10.96966 | 4t2c_opt_0904_191423_c14.csv
OPT1 | 14 |  | -1 | 2 | 0.2 | 2275.67 | 2272,2280,2275 | 4.041452 | 4t2c_opt_0904_191423_c14.csv
OPT1 | 14 |  | -1 | 2 | 0.3 | 2213.33 | 2217,2208,2215 | 4.725816 | 4t2c_opt_0904_191423_c14.csv
OPT1 | 14 |  | -1 | 2 | 0.4 | 2161.33 | 2176,2156,2152 | 12.8582 | 4t2c_opt_0904_191423_c14.csv
OPT1 | 14 |  | -1 | 2 | 0.5 | 2111.33 | 2119,2111,2104 | 7.505553 | 4t2c_opt_0904_191423_c14.csv
OPT1 | 14 |  | -1 | 2 | 0.6 | 2064 | 2056,2064,2072 | 8 | 4t2c_opt_0904_191423_c14.csv
OPT1 | 14 |  | -1 | 2 | 0.7 | 2017 | 2019,2015,2017 | 2 | 4t2c_opt_0904_191423_c14.csv
OPT1 | 14 |  | -1 | 2 | 0.8 | 1976.33 | 1977,1984,1968 | 8.020806 | 4t2c_opt_0904_191423_c14.csv
OPT1 | 14 |  | -1 | 2 | 0.9 | 1935.33 | 1935,1935,1936 | 0.5773503 | 4t2c_opt_0904_191423_c14.csv
OPT1 | 14 |  | -1 | 2 | 1 | 1910.67 | 1904,1912,1916 | 6.110101 | 4t2c_opt_0904_191423_c14.csv
OPT1 | 14 |  | -1 | 2 | 1.1 | 1875.67 | 1872,1880,1875 | 4.041452 | 4t2c_opt_0904_191423_c14.csv
OPT1 | 14 |  | -1 | 2 | 1.2 | 1866.67 | 1864,1872,1864 | 4.618802 | 4t2c_opt_0904_191423_c14.csv
OPT1 | 14 |  | -1 | 2 | 1.3 | 1838.67 | 1843,1825,1848 | 12.09683 | 4t2c_opt_0904_191423_c14.csv
OPT1 | 14 |  | -1 | 2 | 1.4 | 1839.33 | 1832,1859,1827 | 17.21434 | 4t2c_opt_0904_191423_c14.csv
OPT1 | 14 |  | -1 | 2 | 1.5 | 1834.33 | 1827,1843,1833 | 8.082904 | 4t2c_opt_0904_191423_c14.csv
OPT1 | 14 |  | -1 | 2 | 1.6 | 1840.33 | 1848,1832,1841 | 8.020806 | 4t2c_opt_0904_191423_c14.csv
OPT1 | 14 |  | -1 | 2 | 1.7 | 1843.67 | 1840,1843,1848 | 4.041452 | 4t2c_opt_0904_191423_c14.csv
OPT1 | 14 |  | -1 | 2 | 1.8 | 1859.33 | 1859,1863,1856 | 3.511885 | 4t2c_opt_0904_191423_c14.csv
OPT1 | 14 |  | -1 | 2 | 1.9 | 1870.33 | 1872,1864,1875 | 5.686241 | 4t2c_opt_0904_191423_c14.csv
OPT1 | 14 |  | -1 | 2 | 2 | 1901.33 | 1904,1900,1900 | 2.309401 | 4t2c_opt_0904_191423_c14.csv
OPT1 | 14 |  | -1 | 2 | 2.1 | 1933 | 1935,1928,1936 | 4.358899 | 4t2c_opt_0904_191423_c14.csv
OPT1 | 14 |  | -1 | 2 | 2.2 | 1965 | 1964,1971,1960 | 5.567764 | 4t2c_opt_0904_191423_c14.csv
OPT1 | 14 |  | -1 | 2 | 2.3 | 2005.33 | 2008,2008,2000 | 4.618802 | 4t2c_opt_0904_191423_c14.csv
OPT1 | 14 |  | -1 | 2 | 2.4 | 2048 | 2049,2048,2047 | 1 | 4t2c_opt_0904_191423_c14.csv
OPT1 | 14 |  | -1 | 2 | 2.5 | 2100 | 2096,2092,2112 | 10.58301 | 4t2c_opt_0904_191423_c14.csv
OPT1 | 14 |  | -1 | 2 | 2.6 | 2160 | 2156,2161,2163 | 3.605551 | 4t2c_opt_0904_191423_c14.csv
OPT1 | 14 |  | -1 | 2 | 2.7 | 2202.67 | 2195,2204,2209 | 7.094599 | 4t2c_opt_0904_191423_c14.csv
OPT1 | 14 |  | -1 | 2 | 2.8 | 2265.33 | 2271,2271,2254 | 9.814955 | 4t2c_opt_0904_191423_c14.csv
OPT1 | 14 |  | -1 | 2 | 2.9 | 2323 | 2320,2321,2328 | 4.358899 | 4t2c_opt_0904_191423_c14.csv
OPT1 | 14 |  | -1 | 2 | 3 | 2384 | 2383,2382,2387 | 2.645751 | 4t2c_opt_0904_191423_c14.csv
OPT1 | 14 |  | -0.6 | 1 | -0.8 | 2614.67 | 2604,2624,2616 | 10.06645 | 4t2c_opt_0904_191423_c14.csv
OPT1 | 14 |  | -0.6 | 1 | -0.7 | 2541.33 | 2544,2528,2552 | 12.2202 | 4t2c_opt_0904_191423_c14.csv
OPT1 | 14 |  | -0.6 | 1 | -0.6 | 2460.33 | 2463,2456,2462 | 3.785939 | 4t2c_opt_0904_191423_c14.csv
OPT1 | 14 |  | -0.6 | 1 | -0.5 | 2387.67 | 2392,2384,2387 | 4.041452 | 4t2c_opt_0904_191423_c14.csv
OPT1 | 14 |  | -0.6 | 1 | -0.4 | 2313.33 | 2316,2304,2320 | 8.326664 | 4t2c_opt_0904_191423_c14.csv
OPT1 | 14 |  | -0.6 | 1 | -0.3 | 2235 | 2240,2240,2225 | 8.660254 | 4t2c_opt_0904_191423_c14.csv
OPT1 | 14 |  | -0.6 | 1 | -0.2 | 2173.67 | 2177,2168,2176 | 4.932883 | 4t2c_opt_0904_191423_c14.csv
OPT1 | 14 |  | -0.6 | 1 | -0.1 | 2114 | 2113,2119,2110 | 4.582576 | 4t2c_opt_0904_191423_c14.csv
OPT1 | 14 |  | -0.6 | 1 | 0 | 2054 | 2047,2060,2055 | 6.557439 | 4t2c_opt_0904_191423_c14.csv
OPT1 | 14 |  | -0.6 | 1 | 0.1 | 2006 | 1996,2008,2014 | 9.165151 | 4t2c_opt_0904_191423_c14.csv
OPT1 | 14 |  | -0.6 | 1 | 0.2 | 1956.33 | 1951,1959,1959 | 4.618802 | 4t2c_opt_0904_191423_c14.csv
OPT1 | 14 |  | -0.6 | 1 | 0.3 | 1922.33 | 1927,1920,1920 | 4.041452 | 4t2c_opt_0904_191423_c14.csv
OPT1 | 14 |  | -0.6 | 1 | 0.4 | 1876.67 | 1875,1875,1880 | 2.886751 | 4t2c_opt_0904_191423_c14.csv
OPT1 | 14 |  | -0.6 | 1 | 0.5 | 1855 | 1857,1852,1856 | 2.645751 | 4t2c_opt_0904_191423_c14.csv
OPT1 | 14 |  | -0.6 | 1 | 0.6 | 1821.33 | 1823,1825,1816 | 4.725816 | 4t2c_opt_0904_191423_c14.csv
OPT1 | 14 |  | -0.6 | 1 | 0.7 | 1808 | 1820,1795,1809 | 12.52996 | 4t2c_opt_0904_191423_c14.csv
OPT1 | 14 |  | -0.6 | 1 | 0.8 | 1798.33 | 1792,1811,1792 | 10.96966 | 4t2c_opt_0904_191423_c14.csv
OPT1 | 14 |  | -0.6 | 1 | 0.9 | 1787.67 | 1792,1772,1799 | 14.0119 | 4t2c_opt_0904_191423_c14.csv
OPT1 | 14 |  | -0.6 | 1 | 1 | 1793 | 1792,1792,1795 | 1.732051 | 4t2c_opt_0904_191423_c14.csv
OPT1 | 14 |  | -0.6 | 1 | 1.1 | 1795.33 | 1800,1798,1788 | 6.429101 | 4t2c_opt_0904_191423_c14.csv
OPT1 | 14 |  | -0.6 | 1 | 1.2 | 1805.33 | 1808,1801,1807 | 3.785939 | 4t2c_opt_0904_191423_c14.csv
OPT1 | 14 |  | -0.6 | 1 | 1.3 | 1817 | 1808,1827,1816 | 9.539392 | 4t2c_opt_0904_191423_c14.csv
OPT1 | 14 |  | -0.6 | 1 | 1.4 | 1847 | 1852,1841,1848 | 5.567764 | 4t2c_opt_0904_191423_c14.csv
OPT1 | 14 |  | -0.6 | 1 | 1.5 | 1877 | 1871,1880,1880 | 5.196152 | 4t2c_opt_0904_191423_c14.csv
OPT1 | 14 |  | -0.6 | 1 | 1.6 | 1914.33 | 1912,1919,1912 | 4.041452 | 4t2c_opt_0904_191423_c14.csv
OPT1 | 14 |  | -0.6 | 1 | 1.7 | 1945.33 | 1948,1944,1944 | 2.309401 | 4t2c_opt_0904_191423_c14.csv
OPT1 | 14 |  | -0.6 | 1 | 1.8 | 1983.67 | 1991,1984,1976 | 7.505553 | 4t2c_opt_0904_191423_c14.csv
OPT1 | 14 |  | -0.6 | 1 | 1.9 | 2031.67 | 2032,2028,2035 | 3.511885 | 4t2c_opt_0904_191423_c14.csv
OPT1 | 14 |  | -0.6 | 1 | 2 | 2077 | 2079,2089,2063 | 13.11488 | 4t2c_opt_0904_191423_c14.csv
OPT1 | 14 |  | -0.6 | 1 | 2.1 | 2138.67 | 2136,2136,2144 | 4.618802 | 4t2c_opt_0904_191423_c14.csv
OPT1 | 14 |  | -0.6 | 1 | 2.2 | 2195.33 | 2192,2188,2206 | 9.451631 | 4t2c_opt_0904_191423_c14.csv
OPT1 | 14 |  | -0.6 | 1 | 2.3 | 2263 | 2268,2257,2264 | 5.567764 | 4t2c_opt_0904_191423_c14.csv
OPT1 | 14 |  | -0.6 | 1 | 2.4 | 2339.67 | 2337,2339,2343 | 3.05505 | 4t2c_opt_0904_191423_c14.csv
OPT1 | 14 |  | -0.6 | 1 | 2.5 | 2443.67 | 2440,2447,2444 | 3.511885 | 4t2c_opt_0904_191423_c14.csv
OPT1 | 14 |  | -0.6 | 1 | 2.6 | 2570 | 2575,2572,2563 | 6.244998 | 4t2c_opt_0904_191423_c14.csv
OPT1 | 14 |  | -0.3 | 1 | -1.1 | 2602.33 | 2600,2608,2599 | 4.932883 | 4t2c_opt_0904_191423_c14.csv
OPT1 | 14 |  | -0.3 | 1 | -1 | 2511.33 | 2511,2512,2511 | 0.5773503 | 4t2c_opt_0904_191423_c14.csv
OPT1 | 14 |  | -0.3 | 1 | -0.9 | 2426.67 | 2424,2424,2432 | 4.618802 | 4t2c_opt_0904_191423_c14.csv
OPT1 | 14 |  | -0.3 | 1 | -0.8 | 2319.67 | 2319,2328,2312 | 8.020806 | 4t2c_opt_0904_191423_c14.csv
OPT1 | 14 |  | -0.3 | 1 | -0.7 | 2234.67 | 2232,2232,2240 | 4.618802 | 4t2c_opt_0904_191423_c14.csv
OPT1 | 14 |  | -0.3 | 1 | -0.6 | 2146.67 | 2152,2144,2144 | 4.618802 | 4t2c_opt_0904_191423_c14.csv
OPT1 | 14 |  | -0.3 | 1 | -0.5 | 2070.33 | 2067,2065,2079 | 7.571878 | 4t2c_opt_0904_191423_c14.csv
OPT1 | 14 |  | -0.3 | 1 | -0.4 | 2006.33 | 2008,2003,2008 | 2.886751 | 4t2c_opt_0904_191423_c14.csv
OPT1 | 14 |  | -0.3 | 1 | -0.3 | 1954.33 | 1953,1959,1951 | 4.163332 | 4t2c_opt_0904_191423_c14.csv
OPT1 | 14 |  | -0.3 | 1 | -0.2 | 1907.67 | 1912,1907,1904 | 4.041452 | 4t2c_opt_0904_191423_c14.csv
OPT1 | 14 |  | -0.3 | 1 | -0.1 | 1874 | 1871,1880,1871 | 5.196152 | 4t2c_opt_0904_191423_c14.csv
OPT1 | 14 |  | -0.3 | 1 | 0 | 1841 | 1843,1840,1840 | 1.732051 | 4t2c_opt_0904_191423_c14.csv
OPT1 | 14 |  | -0.3 | 1 | 0.1 | 1808.33 | 1801,1816,1808 | 7.505553 | 4t2c_opt_0904_191423_c14.csv
OPT1 | 14 |  | -0.3 | 1 | 0.2 | 1799.33 | 1807,1799,1792 | 7.505553 | 4t2c_opt_0904_191423_c14.csv
OPT1 | 14 |  | -0.3 | 1 | 0.3 | 1786.33 | 1777,1792,1790 | 8.144528 | 4t2c_opt_0904_191423_c14.csv
OPT1 | 14 |  | -0.3 | 1 | 0.4 | 1770 | 1758,1768,1784 | 13.11488 | 4t2c_opt_0904_191423_c14.csv
OPT1 | 14 |  | -0.3 | 1 | 0.5 | 1761 | 1759,1756,1768 | 6.244998 | 4t2c_opt_0904_191423_c14.csv
OPT1 | 14 |  | -0.3 | 1 | 0.6 | 1770.67 | 1776,1776,1760 | 9.237604 | 4t2c_opt_0904_191423_c14.csv
OPT1 | 14 |  | -0.3 | 1 | 0.7 | 1776 | 1776,1776,1776 | 0 | 4t2c_opt_0904_191423_c14.csv
OPT1 | 14 |  | -0.3 | 1 | 0.8 | 1792 | 1792,1792,1792 | 0 | 4t2c_opt_0904_191423_c14.csv
OPT1 | 14 |  | -0.3 | 1 | 0.9 | 1819 | 1825,1816,1816 | 5.196152 | 4t2c_opt_0904_191423_c14.csv
OPT1 | 14 |  | -0.3 | 1 | 1 | 1837.33 | 1840,1848,1824 | 12.2202 | 4t2c_opt_0904_191423_c14.csv
OPT1 | 14 |  | -0.3 | 1 | 1.1 | 1866.67 | 1862,1870,1868 | 4.163332 | 4t2c_opt_0904_191423_c14.csv
OPT1 | 14 |  | -0.3 | 1 | 1.2 | 1912 | 1920,1912,1904 | 8 | 4t2c_opt_0904_191423_c14.csv
OPT1 | 14 |  | -0.3 | 1 | 1.3 | 1951.33 | 1944,1955,1955 | 6.350853 | 4t2c_opt_0904_191423_c14.csv
OPT1 | 14 |  | -0.3 | 1 | 1.4 | 2002 | 2012,1993,2001 | 9.539392 | 4t2c_opt_0904_191423_c14.csv
OPT1 | 14 |  | -0.3 | 1 | 1.5 | 2047.67 | 2048,2048,2047 | 0.5773503 | 4t2c_opt_0904_191423_c14.csv
OPT1 | 14 |  | -0.3 | 1 | 1.6 | 2112 | 2112,2104,2120 | 8 | 4t2c_opt_0904_191423_c14.csv
OPT1 | 14 |  | -0.3 | 1 | 1.7 | 2178 | 2175,2183,2176 | 4.358899 | 4t2c_opt_0904_191423_c14.csv
OPT1 | 14 |  | -0.3 | 1 | 1.8 | 2258.33 | 2256,2264,2255 | 4.932883 | 4t2c_opt_0904_191423_c14.csv
OPT1 | 14 |  | -0.3 | 1 | 1.9 | 2341.67 | 2344,2337,2344 | 4.041452 | 4t2c_opt_0904_191423_c14.csv
OPT1 | 14 |  | -0.3 | 1 | 2 | 2458.67 | 2460,2460,2456 | 2.309401 | 4t2c_opt_0904_191423_c14.csv
OPT1 | 14 |  | -0.3 | 1 | 2.1 | 2581.33 | 2584,2584,2576 | 4.618802 | 4t2c_opt_0904_191423_c14.csv
OPT1 | 14 |  | 0 | 1 | -1.5 | 2526.33 | 2527,2526,2526 | 0.5773503 | 4t2c_opt_0904_191423_c14.csv
OPT1 | 14 |  | 0 | 1 | -1.4 | 2403.67 | 2408,2407,2396 | 6.658328 | 4t2c_opt_0904_191423_c14.csv
OPT1 | 14 |  | 0 | 1 | -1.3 | 2304 | 2312,2296,2304 | 8 | 4t2c_opt_0904_191423_c14.csv
OPT1 | 14 |  | 0 | 1 | -1.2 | 2196 | 2200,2188,2200 | 6.928203 | 4t2c_opt_0904_191423_c14.csv
OPT1 | 14 |  | 0 | 1 | -1.1 | 2124 | 2128,2120,2124 | 4 | 4t2c_opt_0904_191423_c14.csv
OPT1 | 14 |  | 0 | 1 | -1 | 2048.33 | 2047,2051,2047 | 2.309401 | 4t2c_opt_0904_191423_c14.csv
OPT1 | 14 |  | 0 | 1 | -0.9 | 1997.33 | 1999,2001,1992 | 4.725816 | 4t2c_opt_0904_191423_c14.csv
OPT1 | 14 |  | 0 | 1 | -0.8 | 1946.67 | 1951,1953,1936 | 9.291573 | 4t2c_opt_0904_191423_c14.csv
OPT1 | 14 |  | 0 | 1 | -0.7 | 1914.67 | 1920,1904,1920 | 9.237604 | 4t2c_opt_0904_191423_c14.csv
OPT1 | 14 |  | 0 | 1 | -0.6 | 1869.33 | 1868,1868,1872 | 2.309401 | 4t2c_opt_0904_191423_c14.csv
OPT1 | 14 |  | 0 | 1 | -0.5 | 1835.67 | 1832,1823,1852 | 14.84363 | 4t2c_opt_0904_191423_c14.csv
OPT1 | 14 |  | 0 | 1 | -0.4 | 1814.33 | 1816,1823,1804 | 9.609024 | 4t2c_opt_0904_191423_c14.csv
OPT1 | 14 |  | 0 | 1 | -0.3 | 1786.67 | 1792,1792,1776 | 9.237604 | 4t2c_opt_0904_191423_c14.csv
OPT1 | 14 |  | 0 | 1 | -0.2 | 1778 | 1779,1776,1779 | 1.732051 | 4t2c_opt_0904_191423_c14.csv
OPT1 | 14 |  | 0 | 1 | -0.1 | 1773 | 1776,1776,1767 | 5.196152 | 4t2c_opt_0904_191423_c14.csv
OPT1 | 14 |  | 0 | 1 | 0 | 1768.67 | 1767,1763,1776 | 6.658328 | 4t2c_opt_0904_191423_c14.csv
OPT1 | 14 |  | 0 | 1 | 0.1 | 1772.33 | 1774,1776,1767 | 4.725816 | 4t2c_opt_0904_191423_c14.csv
OPT1 | 14 |  | 0 | 1 | 0.2 | 1778.33 | 1779,1779,1777 | 1.154701 | 4t2c_opt_0904_191423_c14.csv
OPT1 | 14 |  | 0 | 1 | 0.3 | 1798.33 | 1798,1798,1799 | 0.5773503 | 4t2c_opt_0904_191423_c14.csv
OPT1 | 14 |  | 0 | 1 | 0.4 | 1816 | 1816,1816,1816 | 0 | 4t2c_opt_0904_191423_c14.csv
OPT1 | 14 |  | 0 | 1 | 0.5 | 1828.33 | 1831,1823,1831 | 4.618802 | 4t2c_opt_0904_191423_c14.csv
OPT1 | 14 |  | 0 | 1 | 0.6 | 1868.67 | 1863,1871,1872 | 4.932883 | 4t2c_opt_0904_191423_c14.csv
OPT1 | 14 |  | 0 | 1 | 0.7 | 1904.67 | 1912,1895,1907 | 8.736895 | 4t2c_opt_0904_191423_c14.csv
OPT1 | 14 |  | 0 | 1 | 0.8 | 1949 | 1948,1948,1951 | 1.732051 | 4t2c_opt_0904_191423_c14.csv
OPT1 | 14 |  | 0 | 1 | 0.9 | 1992 | 1999,1990,1987 | 6.244998 | 4t2c_opt_0904_191423_c14.csv
OPT1 | 14 |  | 0 | 1 | 1 | 2062.67 | 2063,2062,2063 | 0.5773503 | 4t2c_opt_0904_191423_c14.csv
OPT1 | 14 |  | 0 | 1 | 1.1 | 2133.33 | 2136,2128,2136 | 4.618802 | 4t2c_opt_0904_191423_c14.csv
OPT1 | 14 |  | 0 | 1 | 1.2 | 2226.67 | 2224,2232,2224 | 4.618802 | 4t2c_opt_0904_191423_c14.csv
OPT1 | 14 |  | 0 | 1 | 1.3 | 2331.33 | 2334,2328,2332 | 3.05505 | 4t2c_opt_0904_191423_c14.csv
OPT1 | 14 |  | 0 | 1 | 1.4 | 2447.67 | 2456,2448,2439 | 8.504901 | 4t2c_opt_0904_191423_c14.csv
OPT1 | 14 |  | 0 | 1 | 1.5 | 2562.33 | 2560,2568,2559 | 4.932883 | 4t2c_opt_0904_191423_c14.csv
OPT1 | 14 |  | 0.3 | 1 | -2.2 | 2650.67 | 2652,2648,2652 | 2.309401 | 4t2c_opt_0904_191423_c14.csv
OPT1 | 14 |  | 0.3 | 1 | -2.1 | 2521.33 | 2528,2524,2512 | 8.326664 | 4t2c_opt_0904_191423_c14.csv
OPT1 | 14 |  | 0.3 | 1 | -2 | 2426.67 | 2424,2424,2432 | 4.618802 | 4t2c_opt_0904_191423_c14.csv
OPT1 | 14 |  | 0.3 | 1 | -1.9 | 2328.33 | 2318,2328,2339 | 10.50397 | 4t2c_opt_0904_191423_c14.csv
OPT1 | 14 |  | 0.3 | 1 | -1.8 | 2237.33 | 2248,2224,2240 | 12.2202 | 4t2c_opt_0904_191423_c14.csv
OPT1 | 14 |  | 0.3 | 1 | -1.7 | 2180.67 | 2184,2175,2183 | 4.932883 | 4t2c_opt_0904_191423_c14.csv
OPT1 | 14 |  | 0.3 | 1 | -1.6 | 2117 | 2127,2104,2120 | 11.78983 | 4t2c_opt_0904_191423_c14.csv
OPT1 | 14 |  | 0.3 | 1 | -1.5 | 2060.67 | 2062,2056,2064 | 4.163332 | 4t2c_opt_0904_191423_c14.csv
OPT1 | 14 |  | 0.3 | 1 | -1.4 | 2012 | 2009,2012,2015 | 3 | 4t2c_opt_0904_191423_c14.csv
OPT1 | 14 |  | 0.3 | 1 | -1.3 | 1952.33 | 1960,1953,1944 | 8.020806 | 4t2c_opt_0904_191423_c14.csv
OPT1 | 14 |  | 0.3 | 1 | -1.2 | 1921 | 1916,1920,1927 | 5.567764 | 4t2c_opt_0904_191423_c14.csv
OPT1 | 14 |  | 0.3 | 1 | -1.1 | 1885.33 | 1880,1880,1896 | 9.237604 | 4t2c_opt_0904_191423_c14.csv
OPT1 | 14 |  | 0.3 | 1 | -1 | 1845.67 | 1840,1840,1857 | 9.814955 | 4t2c_opt_0904_191423_c14.csv
OPT1 | 14 |  | 0.3 | 1 | -0.9 | 1830.67 | 1836,1823,1833 | 6.806859 | 4t2c_opt_0904_191423_c14.csv
OPT1 | 14 |  | 0.3 | 1 | -0.8 | 1805.33 | 1792,1808,1816 | 12.2202 | 4t2c_opt_0904_191423_c14.csv
OPT1 | 14 |  | 0.3 | 1 | -0.7 | 1789.33 | 1792,1788,1788 | 2.309401 | 4t2c_opt_0904_191423_c14.csv
OPT1 | 14 |  | 0.3 | 1 | -0.6 | 1780.33 | 1776,1777,1788 | 6.658328 | 4t2c_opt_0904_191423_c14.csv
OPT1 | 14 |  | 0.3 | 1 | -0.5 | 1776.67 | 1774,1772,1784 | 6.429101 | 4t2c_opt_0904_191423_c14.csv
OPT1 | 14 |  | 0.3 | 1 | -0.4 | 1784 | 1784,1784,1784 | 0 | 4t2c_opt_0904_191423_c14.csv
OPT1 | 14 |  | 0.3 | 1 | -0.3 | 1783 | 1788,1776,1785 | 6.244998 | 4t2c_opt_0904_191423_c14.csv
OPT1 | 14 |  | 0.3 | 1 | -0.2 | 1799.67 | 1800,1804,1795 | 4.50925 | 4t2c_opt_0904_191423_c14.csv
OPT1 | 14 |  | 0.3 | 1 | -0.1 | 1820.67 | 1816,1822,1824 | 4.163332 | 4t2c_opt_0904_191423_c14.csv
OPT1 | 14 |  | 0.3 | 1 | 0 | 1842.67 | 1840,1840,1848 | 4.618802 | 4t2c_opt_0904_191423_c14.csv
OPT1 | 14 |  | 0.3 | 1 | 0.1 | 1874.33 | 1880,1880,1863 | 9.814955 | 4t2c_opt_0904_191423_c14.csv
OPT1 | 14 |  | 0.3 | 1 | 0.2 | 1912 | 1920,1904,1912 | 8 | 4t2c_opt_0904_191423_c14.csv
OPT1 | 14 |  | 0.3 | 1 | 0.3 | 1971 | 1968,1976,1969 | 4.358899 | 4t2c_opt_0904_191423_c14.csv
OPT1 | 14 |  | 0.3 | 1 | 0.4 | 2029.67 | 2024,2033,2032 | 4.932883 | 4t2c_opt_0904_191423_c14.csv
OPT1 | 14 |  | 0.3 | 1 | 0.5 | 2099 | 2104,2097,2096 | 4.358899 | 4t2c_opt_0904_191423_c14.csv
OPT1 | 14 |  | 0.3 | 1 | 0.6 | 2172.67 | 2175,2175,2168 | 4.041452 | 4t2c_opt_0904_191423_c14.csv
OPT1 | 14 |  | 0.3 | 1 | 0.7 | 2261 | 2271,2248,2264 | 11.78983 | 4t2c_opt_0904_191423_c14.csv
OPT1 | 14 |  | 0.3 | 1 | 0.8 | 2348 | 2360,2336,2348 | 12 | 4t2c_opt_0904_191423_c14.csv
OPT1 | 14 |  | 0.3 | 1 | 0.9 | 2445.67 | 2456,2449,2432 | 12.34234 | 4t2c_opt_0904_191423_c14.csv
OPT1 | 14 |  | 0.3 | 1 | 1 | 2531.67 | 2527,2544,2524 | 10.78579 | 4t2c_opt_0904_191423_c14.csv
OPT1 | 14 |  | 0.3 | 1 | 1.1 | 2625.67 | 2636,2616,2625 | 10.01665 | 4t2c_opt_0904_191423_c14.csv
OPT1 | 14 |  | 0.6 | 1 | -2.8 | 2634.67 | 2641,2625,2638 | 8.504901 | 4t2c_opt_0904_191423_c14.csv
OPT1 | 14 |  | 0.6 | 1 | -2.7 | 2539.67 | 2544,2540,2535 | 4.50925 | 4t2c_opt_0904_191423_c14.csv
OPT1 | 14 |  | 0.6 | 1 | -2.6 | 2460 | 2456,2460,2464 | 4 | 4t2c_opt_0904_191423_c14.csv
OPT1 | 14 |  | 0.6 | 1 | -2.5 | 2389.33 | 2391,2385,2392 | 3.785939 | 4t2c_opt_0904_191423_c14.csv
OPT1 | 14 |  | 0.6 | 1 | -2.4 | 2322 | 2328,2319,2319 | 5.196152 | 4t2c_opt_0904_191423_c14.csv
OPT1 | 14 |  | 0.6 | 1 | -2.3 | 2264.33 | 2252,2271,2270 | 10.69268 | 4t2c_opt_0904_191423_c14.csv
OPT1 | 14 |  | 0.6 | 1 | -2.2 | 2205.33 | 2200,2216,2200 | 9.237604 | 4t2c_opt_0904_191423_c14.csv
OPT1 | 14 |  | 0.6 | 1 | -2.1 | 2150 | 2143,2151,2156 | 6.557439 | 4t2c_opt_0904_191423_c14.csv
OPT1 | 14 |  | 0.6 | 1 | -2 | 2094.67 | 2096,2096,2092 | 2.309401 | 4t2c_opt_0904_191423_c14.csv
OPT1 | 14 |  | 0.6 | 1 | -1.9 | 2044.67 | 2047,2040,2047 | 4.041452 | 4t2c_opt_0904_191423_c14.csv
OPT1 | 14 |  | 0.6 | 1 | -1.8 | 1993 | 1991,1992,1996 | 2.645751 | 4t2c_opt_0904_191423_c14.csv
OPT1 | 14 |  | 0.6 | 1 | -1.7 | 1952 | 1951,1952,1953 | 1 | 4t2c_opt_0904_191423_c14.csv
OPT1 | 14 |  | 0.6 | 1 | -1.6 | 1906.67 | 1904,1912,1904 | 4.618802 | 4t2c_opt_0904_191423_c14.csv
OPT1 | 14 |  | 0.6 | 1 | -1.5 | 1883.33 | 1887,1875,1888 | 7.234178 | 4t2c_opt_0904_191423_c14.csv
OPT1 | 14 |  | 0.6 | 1 | -1.4 | 1853 | 1848,1856,1855 | 4.358899 | 4t2c_opt_0904_191423_c14.csv
OPT1 | 14 |  | 0.6 | 1 | -1.3 | 1818.33 | 1816,1816,1823 | 4.041452 | 4t2c_opt_0904_191423_c14.csv
OPT1 | 14 |  | 0.6 | 1 | -1.2 | 1805.33 | 1808,1807,1801 | 3.785939 | 4t2c_opt_0904_191423_c14.csv
OPT1 | 14 |  | 0.6 | 1 | -1.1 | 1796.67 | 1792,1799,1799 | 4.041452 | 4t2c_opt_0904_191423_c14.csv
OPT1 | 14 |  | 0.6 | 1 | -1 | 1801.33 | 1784,1811,1809 | 15.04438 | 4t2c_opt_0904_191423_c14.csv
OPT1 | 14 |  | 0.6 | 1 | -0.9 | 1789.33 | 1792,1792,1784 | 4.618802 | 4t2c_opt_0904_191423_c14.csv
OPT1 | 14 |  | 0.6 | 1 | -0.8 | 1797.33 | 1792,1799,1801 | 4.725816 | 4t2c_opt_0904_191423_c14.csv
OPT1 | 14 |  | 0.6 | 1 | -0.7 | 1810.33 | 1816,1804,1811 | 6.027714 | 4t2c_opt_0904_191423_c14.csv
OPT1 | 14 |  | 0.6 | 1 | -0.6 | 1840 | 1840,1840,1840 | 0 | 4t2c_opt_0904_191423_c14.csv
OPT1 | 14 |  | 0.6 | 1 | -0.5 | 1851.67 | 1852,1848,1855 | 3.511885 | 4t2c_opt_0904_191423_c14.csv
OPT1 | 14 |  | 0.6 | 1 | -0.4 | 1890 | 1888,1891,1891 | 1.732051 | 4t2c_opt_0904_191423_c14.csv
OPT1 | 14 |  | 0.6 | 1 | -0.3 | 1926 | 1918,1932,1928 | 7.211103 | 4t2c_opt_0904_191423_c14.csv
OPT1 | 14 |  | 0.6 | 1 | -0.2 | 1973.33 | 1976,1968,1976 | 4.618802 | 4t2c_opt_0904_191423_c14.csv
OPT1 | 14 |  | 0.6 | 1 | -0.1 | 2022.33 | 2028,2023,2016 | 6.027714 | 4t2c_opt_0904_191423_c14.csv
OPT1 | 14 |  | 0.6 | 1 | 0 | 2081.67 | 2079,2079,2087 | 4.618802 | 4t2c_opt_0904_191423_c14.csv
OPT1 | 14 |  | 0.6 | 1 | 0.1 | 2142.33 | 2143,2142,2142 | 0.5773503 | 4t2c_opt_0904_191423_c14.csv
OPT1 | 14 |  | 0.6 | 1 | 0.2 | 2205 | 2208,2207,2200 | 4.358899 | 4t2c_opt_0904_191423_c14.csv
OPT1 | 14 |  | 0.6 | 1 | 0.3 | 2284 | 2280,2288,2284 | 4 | 4t2c_opt_0904_191423_c14.csv
OPT1 | 14 |  | 0.6 | 1 | 0.4 | 2354.67 | 2352,2360,2352 | 4.618802 | 4t2c_opt_0904_191423_c14.csv
OPT1 | 14 |  | 0.6 | 1 | 0.5 | 2432.33 | 2440,2424,2433 | 8.020806 | 4t2c_opt_0904_191423_c14.csv
OPT1 | 14 |  | 0.6 | 1 | 0.6 | 2503.67 | 2503,2504,2504 | 0.5773503 | 4t2c_opt_0904_191423_c14.csv
OPT1 | 14 |  | 0.6 | 1 | 0.7 | 2577.33 | 2568,2574,2590 | 11.37248 | 4t2c_opt_0904_191423_c14.csv
OPT1 | 14 |  | 0.6 | 1 | 0.8 | 2670.67 | 2668,2672,2672 | 2.309401 | 4t2c_opt_0904_191423_c14.csv
OPT1 | 14 |  | 1 | 1 | -3 | 2362.33 | 2367,2360,2360 | 4.041452 | 4t2c_opt_0904_191423_c14.csv
OPT1 | 14 |  | 1 | 1 | -2.9 | 2303 | 2303,2302,2304 | 1 | 4t2c_opt_0904_191423_c14.csv
OPT1 | 14 |  | 1 | 1 | -2.8 | 2236 | 2227,2240,2241 | 7.81025 | 4t2c_opt_0904_191423_c14.csv
OPT1 | 14 |  | 1 | 1 | -2.7 | 2177 | 2176,2172,2183 | 5.567764 | 4t2c_opt_0904_191423_c14.csv
OPT1 | 14 |  | 1 | 1 | -2.6 | 2140.67 | 2143,2136,2143 | 4.041452 | 4t2c_opt_0904_191423_c14.csv
OPT1 | 14 |  | 1 | 1 | -2.5 | 2084.33 | 2078,2088,2087 | 5.507571 | 4t2c_opt_0904_191423_c14.csv
OPT1 | 14 |  | 1 | 1 | -2.4 | 2039.67 | 2040,2044,2035 | 4.50925 | 4t2c_opt_0904_191423_c14.csv
OPT1 | 14 |  | 1 | 1 | -2.3 | 1991.67 | 1992,1996,1987 | 4.50925 | 4t2c_opt_0904_191423_c14.csv
OPT1 | 14 |  | 1 | 1 | -2.2 | 1954.33 | 1960,1944,1959 | 8.962886 | 4t2c_opt_0904_191423_c14.csv
OPT1 | 14 |  | 1 | 1 | -2.1 | 1927.67 | 1919,1936,1928 | 8.504901 | 4t2c_opt_0904_191423_c14.csv
OPT1 | 14 |  | 1 | 1 | -2 | 1892.67 | 1895,1896,1887 | 4.932883 | 4t2c_opt_0904_191423_c14.csv
OPT1 | 14 |  | 1 | 1 | -1.9 | 1871 | 1888,1863,1862 | 14.73092 | 4t2c_opt_0904_191423_c14.csv
OPT1 | 14 |  | 1 | 1 | -1.8 | 1850.67 | 1856,1848,1848 | 4.618802 | 4t2c_opt_0904_191423_c14.csv
OPT1 | 14 |  | 1 | 1 | -1.7 | 1845.67 | 1841,1848,1848 | 4.041452 | 4t2c_opt_0904_191423_c14.csv
OPT1 | 14 |  | 1 | 1 | -1.6 | 1833 | 1823,1840,1836 | 8.888194 | 4t2c_opt_0904_191423_c14.csv
OPT1 | 14 |  | 1 | 1 | -1.5 | 1838.67 | 1849,1827,1840 | 11.06044 | 4t2c_opt_0904_191423_c14.csv
OPT1 | 14 |  | 1 | 1 | -1.4 | 1843 | 1849,1848,1832 | 9.539392 | 4t2c_opt_0904_191423_c14.csv
OPT1 | 14 |  | 1 | 1 | -1.3 | 1859.67 | 1864,1852,1863 | 6.658328 | 4t2c_opt_0904_191423_c14.csv
OPT1 | 14 |  | 1 | 1 | -1.2 | 1870.67 | 1873,1875,1864 | 5.859465 | 4t2c_opt_0904_191423_c14.csv
OPT1 | 14 |  | 1 | 1 | -1.1 | 1898.67 | 1904,1897,1895 | 4.725816 | 4t2c_opt_0904_191423_c14.csv
OPT1 | 14 |  | 1 | 1 | -1 | 1923.67 | 1920,1928,1923 | 4.041452 | 4t2c_opt_0904_191423_c14.csv
OPT1 | 14 |  | 1 | 1 | -0.9 | 1953 | 1951,1953,1955 | 2 | 4t2c_opt_0904_191423_c14.csv
OPT1 | 14 |  | 1 | 1 | -0.8 | 1995 | 1996,1993,1996 | 1.732051 | 4t2c_opt_0904_191423_c14.csv
OPT1 | 14 |  | 1 | 1 | -0.7 | 2037.33 | 2032,2040,2040 | 4.618802 | 4t2c_opt_0904_191423_c14.csv
OPT1 | 14 |  | 1 | 1 | -0.6 | 2081 | 2072,2083,2088 | 8.185353 | 4t2c_opt_0904_191423_c14.csv
OPT1 | 14 |  | 1 | 1 | -0.5 | 2125 | 2136,2124,2115 | 10.53565 | 4t2c_opt_0904_191423_c14.csv
OPT1 | 14 |  | 1 | 1 | -0.4 | 2183.33 | 2177,2183,2190 | 6.506407 | 4t2c_opt_0904_191423_c14.csv
OPT1 | 14 |  | 1 | 1 | -0.3 | 2242 | 2243,2243,2240 | 1.732051 | 4t2c_opt_0904_191423_c14.csv
OPT1 | 14 |  | 1 | 1 | -0.2 | 2301.67 | 2296,2304,2305 | 4.932883 | 4t2c_opt_0904_191423_c14.csv
OPT1 | 14 |  | 1 | 1 | -0.1 | 2361.33 | 2364,2360,2360 | 2.309401 | 4t2c_opt_0904_191423_c14.csv
OPT1 | 14 |  | 1 | 1 | 0 | 2413.33 | 2416,2408,2416 | 4.618802 | 4t2c_opt_0904_191423_c14.csv
OPT1 | 14 |  | 1 | 1 | 0.1 | 2485.33 | 2480,2496,2480 | 9.237604 | 4t2c_opt_0904_191423_c14.csv
OPT1 | 14 |  | 1 | 1 | 0.2 | 2534.33 | 2531,2528,2544 | 8.504901 | 4t2c_opt_0904_191423_c14.csv
OPT1 | 14 |  | 1 | 1 | 0.3 | 2602.67 | 2600,2600,2608 | 4.618802 | 4t2c_opt_0904_191423_c14.csv
OPT1 | 14 |  | 1 | 1 | 0.4 | 2659.67 | 2659,2656,2664 | 4.041452 | 4t2c_opt_0904_191423_c14.csv
OPT1 | 14 |  | 1.5 | 1 | -3 | 1981 | 1987,1980,1976 | 5.567764 | 4t2c_opt_0904_191423_c14.csv
OPT1 | 14 |  | 1.5 | 1 | -2.9 | 1923.33 | 1919,1928,1923 | 4.50925 | 4t2c_opt_0904_191423_c14.csv
OPT1 | 14 |  | 1.5 | 1 | -2.8 | 1869.67 | 1870,1859,1880 | 10.50397 | 4t2c_opt_0904_191423_c14.csv
OPT1 | 14 |  | 1.5 | 1 | -2.7 | 1833 | 1823,1840,1836 | 8.888194 | 4t2c_opt_0904_191423_c14.csv
OPT1 | 14 |  | 1.5 | 1 | -2.6 | 1794.33 | 1793,1792,1798 | 3.21455 | 4t2c_opt_0904_191423_c14.csv
OPT1 | 14 |  | 1.5 | 1 | -2.5 | 1751 | 1750,1760,1743 | 8.544004 | 4t2c_opt_0904_191423_c14.csv
OPT1 | 14 |  | 1.5 | 1 | -2.4 | 1716 | 1728,1712,1708 | 10.58301 | 4t2c_opt_0904_191423_c14.csv
OPT1 | 14 |  | 1.5 | 1 | -2.3 | 1689 | 1680,1699,1688 | 9.539392 | 4t2c_opt_0904_191423_c14.csv
OPT1 | 14 |  | 1.5 | 1 | -2.2 | 1678 | 1680,1671,1683 | 6.244998 | 4t2c_opt_0904_191423_c14.csv
OPT1 | 14 |  | 1.5 | 1 | -2.1 | 1661 | 1664,1656,1663 | 4.358899 | 4t2c_opt_0904_191423_c14.csv
OPT1 | 14 |  | 1.5 | 1 | -2 | 1651.67 | 1651,1648,1656 | 4.041452 | 4t2c_opt_0904_191423_c14.csv
OPT1 | 14 |  | 1.5 | 1 | -1.9 | 1652 | 1651,1648,1657 | 4.582576 | 4t2c_opt_0904_191423_c14.csv
OPT1 | 14 |  | 1.5 | 1 | -1.8 | 1653.33 | 1656,1660,1644 | 8.326664 | 4t2c_opt_0904_191423_c14.csv
OPT1 | 14 |  | 1.5 | 1 | -1.7 | 1666.67 | 1665,1664,1671 | 3.785939 | 4t2c_opt_0904_191423_c14.csv
OPT1 | 14 |  | 1.5 | 1 | -1.6 | 1688 | 1688,1688,1688 | 0 | 4t2c_opt_0904_191423_c14.csv
OPT1 | 14 |  | 1.5 | 1 | -1.5 | 1698.67 | 1695,1697,1704 | 4.725816 | 4t2c_opt_0904_191423_c14.csv
OPT1 | 14 |  | 1.5 | 1 | -1.4 | 1730.33 | 1731,1736,1724 | 6.027714 | 4t2c_opt_0904_191423_c14.csv
OPT1 | 14 |  | 1.5 | 1 | -1.3 | 1758.33 | 1756,1756,1763 | 4.041452 | 4t2c_opt_0904_191423_c14.csv
OPT1 | 14 |  | 1.5 | 1 | -1.2 | 1802.67 | 1808,1800,1800 | 4.618802 | 4t2c_opt_0904_191423_c14.csv
OPT1 | 14 |  | 1.5 | 1 | -1.1 | 1844 | 1840,1840,1852 | 6.928203 | 4t2c_opt_0904_191423_c14.csv
OPT1 | 14 |  | 1.5 | 1 | -1 | 1894.33 | 1891,1896,1896 | 2.886751 | 4t2c_opt_0904_191423_c14.csv
OPT1 | 14 |  | 1.5 | 1 | -0.9 | 1935.67 | 1936,1935,1936 | 0.5773503 | 4t2c_opt_0904_191423_c14.csv
OPT1 | 14 |  | 1.5 | 1 | -0.8 | 2003.67 | 2008,2003,2000 | 4.041452 | 4t2c_opt_0904_191423_c14.csv
OPT1 | 14 |  | 1.5 | 1 | -0.7 | 2048.67 | 2055,2044,2047 | 5.686241 | 4t2c_opt_0904_191423_c14.csv
OPT1 | 14 |  | 1.5 | 1 | -0.6 | 2115.33 | 2111,2115,2120 | 4.50925 | 4t2c_opt_0904_191423_c14.csv
OPT1 | 14 |  | 1.5 | 1 | -0.5 | 2166.67 | 2160,2168,2172 | 6.110101 | 4t2c_opt_0904_191423_c14.csv
OPT1 | 14 |  | 1.5 | 1 | -0.4 | 2234.67 | 2240,2224,2240 | 9.237604 | 4t2c_opt_0904_191423_c14.csv
OPT1 | 15 |  | -1.5 | 1 | 0.9 | 670 | 671,671,668 | 1.732051 | 4t2c_opt_0904_191423_c15.csv
OPT1 | 15 |  | -1.5 | 1 | 1 | 635.67 | 635,632,640 | 4.041452 | 4t2c_opt_0904_191423_c15.csv
OPT1 | 15 |  | -1.5 | 1 | 1.1 | 608 | 606,611,607 | 2.645751 | 4t2c_opt_0904_191423_c15.csv
OPT1 | 15 |  | -1.5 | 1 | 1.2 | 576 | 583,577,568 | 7.549834 | 4t2c_opt_0904_191423_c15.csv
OPT1 | 15 |  | -1.5 | 1 | 1.3 | 547 | 540,558,543 | 9.643651 | 4t2c_opt_0904_191423_c15.csv
OPT1 | 15 |  | -1.5 | 1 | 1.4 | 519.67 | 512,523,524 | 6.658328 | 4t2c_opt_0904_191423_c15.csv
OPT1 | 15 |  | -1.5 | 1 | 1.5 | 505.67 | 506,507,504 | 1.527525 | 4t2c_opt_0904_191423_c15.csv
OPT1 | 15 |  | -1.5 | 1 | 1.6 | 487.67 | 491,488,484 | 3.511885 | 4t2c_opt_0904_191423_c15.csv
OPT1 | 15 |  | -1.5 | 1 | 1.7 | 471.67 | 472,471,472 | 0.5773503 | 4t2c_opt_0904_191423_c15.csv
OPT1 | 15 |  | -1.5 | 1 | 1.8 | 465 | 465,463,467 | 2 | 4t2c_opt_0904_191423_c15.csv
OPT1 | 15 |  | -1.5 | 1 | 1.9 | 454 | 452,454,456 | 2 | 4t2c_opt_0904_191423_c15.csv
OPT1 | 15 |  | -1.5 | 1 | 2 | 465.67 | 469,463,465 | 3.05505 | 4t2c_opt_0904_191423_c15.csv
OPT1 | 15 |  | -1.5 | 1 | 2.1 | 475.33 | 481,473,472 | 4.932883 | 4t2c_opt_0904_191423_c15.csv
OPT1 | 15 |  | -1.5 | 1 | 2.2 | 487.67 | 487,495,481 | 7.023769 | 4t2c_opt_0904_191423_c15.csv
OPT1 | 15 |  | -1.5 | 1 | 2.3 | 502.33 | 504,507,496 | 5.686241 | 4t2c_opt_0904_191423_c15.csv
OPT1 | 15 |  | -1.5 | 1 | 2.4 | 512.67 | 516,510,512 | 3.05505 | 4t2c_opt_0904_191423_c15.csv
OPT1 | 15 |  | -1.5 | 1 | 2.5 | 538 | 539,541,534 | 3.605551 | 4t2c_opt_0904_191423_c15.csv
OPT1 | 15 |  | -1.5 | 1 | 2.6 | 574.33 | 576,568,579 | 5.686241 | 4t2c_opt_0904_191423_c15.csv
OPT1 | 15 |  | -1.5 | 1 | 2.7 | 600 | 611,594,595 | 9.539392 | 4t2c_opt_0904_191423_c15.csv
OPT1 | 15 |  | -1.5 | 1 | 2.8 | 631.67 | 640,622,633 | 9.073772 | 4t2c_opt_0904_191423_c15.csv
OPT1 | 15 |  | -1.5 | 1 | 2.9 | 670.67 | 670,672,670 | 1.154701 | 4t2c_opt_0904_191423_c15.csv
OPT1 | 15 |  | -1 | 1 | 0.3 | 848 | 855,849,840 | 7.549834 | 4t2c_opt_0904_191423_c15.csv
OPT1 | 15 |  | -1 | 1 | 0.4 | 820.67 | 819,816,827 | 5.686241 | 4t2c_opt_0904_191423_c15.csv
OPT1 | 15 |  | -1 | 1 | 0.5 | 786 | 791,783,784 | 4.358899 | 4t2c_opt_0904_191423_c15.csv
OPT1 | 15 |  | -1 | 1 | 0.6 | 753.67 | 743,760,758 | 9.291573 | 4t2c_opt_0904_191423_c15.csv
OPT1 | 15 |  | -1 | 1 | 0.7 | 726.67 | 728,723,729 | 3.21455 | 4t2c_opt_0904_191423_c15.csv
OPT1 | 15 |  | -1 | 1 | 0.8 | 694.67 | 692,696,696 | 2.309401 | 4t2c_opt_0904_191423_c15.csv
OPT1 | 15 |  | -1 | 1 | 0.9 | 670 | 671,671,668 | 1.732051 | 4t2c_opt_0904_191423_c15.csv
OPT1 | 15 |  | -1 | 1 | 1 | 646 | 646,640,652 | 6 | 4t2c_opt_0904_191423_c15.csv
OPT1 | 15 |  | -1 | 1 | 1.1 | 624.67 | 627,630,617 | 6.806859 | 4t2c_opt_0904_191423_c15.csv
OPT1 | 15 |  | -1 | 1 | 1.2 | 608 | 607,608,609 | 1 | 4t2c_opt_0904_191423_c15.csv
OPT1 | 15 |  | -1 | 1 | 1.3 | 599.33 | 600,601,597 | 2.081666 | 4t2c_opt_0904_191423_c15.csv
OPT1 | 15 |  | -1 | 1 | 1.4 | 593.33 | 588,596,596 | 4.618802 | 4t2c_opt_0904_191423_c15.csv
OPT1 | 15 |  | -1 | 1 | 1.5 | 585 | 588,579,588 | 5.196152 | 4t2c_opt_0904_191423_c15.csv
OPT1 | 15 |  | -1 | 1 | 1.6 | 586 | 588,583,587 | 2.645751 | 4t2c_opt_0904_191423_c15.csv
OPT1 | 15 |  | -1 | 1 | 1.7 | 581.67 | 585,577,583 | 4.163332 | 4t2c_opt_0904_191423_c15.csv
OPT1 | 15 |  | -1 | 1 | 1.8 | 597.67 | 596,598,599 | 1.527525 | 4t2c_opt_0904_191423_c15.csv
OPT1 | 15 |  | -1 | 1 | 1.9 | 608.67 | 620,614,592 | 14.74223 | 4t2c_opt_0904_191423_c15.csv
OPT1 | 15 |  | -1 | 1 | 2 | 624.33 | 619,627,627 | 4.618802 | 4t2c_opt_0904_191423_c15.csv
OPT1 | 15 |  | -1 | 1 | 2.1 | 639.33 | 632,643,643 | 6.350853 | 4t2c_opt_0904_191423_c15.csv
OPT1 | 15 |  | -1 | 1 | 2.2 | 660.33 | 655,659,667 | 6.110101 | 4t2c_opt_0904_191423_c15.csv
OPT1 | 15 |  | -1 | 1 | 2.3 | 692.67 | 691,696,691 | 2.886751 | 4t2c_opt_0904_191423_c15.csv
OPT1 | 15 |  | -1 | 1 | 2.4 | 728.67 | 729,728,729 | 0.5773503 | 4t2c_opt_0904_191423_c15.csv
OPT1 | 15 |  | -1 | 1 | 2.5 | 750.67 | 752,752,748 | 2.309401 | 4t2c_opt_0904_191423_c15.csv
OPT1 | 15 |  | -1 | 1 | 2.6 | 781.33 | 782,780,782 | 1.154701 | 4t2c_opt_0904_191423_c15.csv
OPT1 | 15 |  | -1 | 1 | 2.7 | 814.33 | 819,816,808 | 5.686241 | 4t2c_opt_0904_191423_c15.csv
OPT1 | 15 |  | -1 | 1 | 2.8 | 843 | 846,840,843 | 3 | 4t2c_opt_0904_191423_c15.csv
OPT1 | 15 |  | -1 | 2 | 0.3 | 833 | 832,843,824 | 9.539392 | 4t2c_opt_0904_191423_c15.csv
OPT1 | 15 |  | -1 | 2 | 0.4 | 797.33 | 799,800,793 | 3.785939 | 4t2c_opt_0904_191423_c15.csv
OPT1 | 15 |  | -1 | 2 | 0.5 | 769.67 | 768,768,773 | 2.886751 | 4t2c_opt_0904_191423_c15.csv
OPT1 | 15 |  | -1 | 2 | 0.6 | 747.67 | 742,753,748 | 5.507571 | 4t2c_opt_0904_191423_c15.csv
OPT1 | 15 |  | -1 | 2 | 0.7 | 708.67 | 719,715,692 | 14.57166 | 4t2c_opt_0904_191423_c15.csv
OPT1 | 15 |  | -1 | 2 | 0.8 | 680.67 | 681,688,673 | 7.505553 | 4t2c_opt_0904_191423_c15.csv
OPT1 | 15 |  | -1 | 2 | 0.9 | 655 | 659,652,654 | 3.605551 | 4t2c_opt_0904_191423_c15.csv
OPT1 | 15 |  | -1 | 2 | 1 | 636 | 643,640,625 | 9.643651 | 4t2c_opt_0904_191423_c15.csv
OPT1 | 15 |  | -1 | 2 | 1.1 | 621 | 617,627,619 | 5.291503 | 4t2c_opt_0904_191423_c15.csv
OPT1 | 15 |  | -1 | 2 | 1.2 | 607.67 | 611,601,611 | 5.773503 | 4t2c_opt_0904_191423_c15.csv
OPT1 | 15 |  | -1 | 2 | 1.3 | 591 | 588,593,592 | 2.645751 | 4t2c_opt_0904_191423_c15.csv
OPT1 | 15 |  | -1 | 2 | 1.4 | 588.67 | 586,588,592 | 3.05505 | 4t2c_opt_0904_191423_c15.csv
OPT1 | 15 |  | -1 | 2 | 1.5 | 580.67 | 588,582,572 | 8.082904 | 4t2c_opt_0904_191423_c15.csv
OPT1 | 15 |  | -1 | 2 | 1.6 | 585.67 | 587,583,587 | 2.309401 | 4t2c_opt_0904_191423_c15.csv
OPT1 | 15 |  | -1 | 2 | 1.7 | 592.67 | 591,592,595 | 2.081666 | 4t2c_opt_0904_191423_c15.csv
OPT1 | 15 |  | -1 | 2 | 1.8 | 607.33 | 604,611,607 | 3.511885 | 4t2c_opt_0904_191423_c15.csv
OPT1 | 15 |  | -1 | 2 | 1.9 | 614 | 615,611,616 | 2.645751 | 4t2c_opt_0904_191423_c15.csv
OPT1 | 15 |  | -1 | 2 | 2 | 636.67 | 632,638,640 | 4.163332 | 4t2c_opt_0904_191423_c15.csv
OPT1 | 15 |  | -1 | 2 | 2.1 | 656.33 | 654,656,659 | 2.516611 | 4t2c_opt_0904_191423_c15.csv
OPT1 | 15 |  | -1 | 2 | 2.2 | 678.33 | 679,680,676 | 2.081666 | 4t2c_opt_0904_191423_c15.csv
OPT1 | 15 |  | -1 | 2 | 2.3 | 706 | 694,708,716 | 11.13553 | 4t2c_opt_0904_191423_c15.csv
OPT1 | 15 |  | -1 | 2 | 2.4 | 736 | 736,728,744 | 8 | 4t2c_opt_0904_191423_c15.csv
OPT1 | 15 |  | -1 | 2 | 2.5 | 767.33 | 771,760,771 | 6.350853 | 4t2c_opt_0904_191423_c15.csv
OPT1 | 15 |  | -1 | 2 | 2.6 | 800 | 801,801,798 | 1.732051 | 4t2c_opt_0904_191423_c15.csv
OPT1 | 15 |  | -1 | 2 | 2.7 | 833.33 | 835,835,830 | 2.886751 | 4t2c_opt_0904_191423_c15.csv
OPT1 | 15 |  | -1 | 2 | 2.8 | 865 | 864,867,864 | 1.732051 | 4t2c_opt_0904_191423_c15.csv
OPT1 | 15 |  | -0.6 | 1 | -0.2 | 805.67 | 807,803,807 | 2.309401 | 4t2c_opt_0904_191423_c15.csv
OPT1 | 15 |  | -0.6 | 1 | -0.1 | 769 | 768,768,771 | 1.732051 | 4t2c_opt_0904_191423_c15.csv
OPT1 | 15 |  | -0.6 | 1 | 0 | 736.67 | 739,735,736 | 2.081666 | 4t2c_opt_0904_191423_c15.csv
OPT1 | 15 |  | -0.6 | 1 | 0.1 | 705.33 | 705,704,707 | 1.527525 | 4t2c_opt_0904_191423_c15.csv
OPT1 | 15 |  | -0.6 | 1 | 0.2 | 671.33 | 677,667,670 | 5.131601 | 4t2c_opt_0904_191423_c15.csv
OPT1 | 15 |  | -0.6 | 1 | 0.3 | 652.67 | 647,652,659 | 6.027714 | 4t2c_opt_0904_191423_c15.csv
OPT1 | 15 |  | -0.6 | 1 | 0.4 | 628.33 | 627,627,631 | 2.309401 | 4t2c_opt_0904_191423_c15.csv
OPT1 | 15 |  | -0.6 | 1 | 0.5 | 601 | 592,607,604 | 7.937254 | 4t2c_opt_0904_191423_c15.csv
OPT1 | 15 |  | -0.6 | 1 | 0.6 | 585 | 581,585,589 | 4 | 4t2c_opt_0904_191423_c15.csv
OPT1 | 15 |  | -0.6 | 1 | 0.7 | 573 | 563,573,583 | 10 | 4t2c_opt_0904_191423_c15.csv
OPT1 | 15 |  | -0.6 | 1 | 0.8 | 560.67 | 563,561,558 | 2.516611 | 4t2c_opt_0904_191423_c15.csv
OPT1 | 15 |  | -0.6 | 1 | 0.9 | 562 | 568,566,552 | 8.717798 | 4t2c_opt_0904_191423_c15.csv
OPT1 | 15 |  | -0.6 | 1 | 1 | 556.67 | 556,553,561 | 4.041452 | 4t2c_opt_0904_191423_c15.csv
OPT1 | 15 |  | -0.6 | 1 | 1.1 | 554 | 566,540,556 | 13.11488 | 4t2c_opt_0904_191423_c15.csv
OPT1 | 15 |  | -0.6 | 1 | 1.2 | 569 | 568,571,568 | 1.732051 | 4t2c_opt_0904_191423_c15.csv
OPT1 | 15 |  | -0.6 | 1 | 1.3 | 579.67 | 584,575,580 | 4.50925 | 4t2c_opt_0904_191423_c15.csv
OPT1 | 15 |  | -0.6 | 1 | 1.4 | 595.67 | 583,603,601 | 11.01514 | 4t2c_opt_0904_191423_c15.csv
OPT1 | 15 |  | -0.6 | 1 | 1.5 | 613.33 | 608,620,612 | 6.110101 | 4t2c_opt_0904_191423_c15.csv
OPT1 | 15 |  | -0.6 | 1 | 1.6 | 635.67 | 640,635,632 | 4.041452 | 4t2c_opt_0904_191423_c15.csv
OPT1 | 15 |  | -0.6 | 1 | 1.7 | 661.33 | 660,659,665 | 3.21455 | 4t2c_opt_0904_191423_c15.csv
OPT1 | 15 |  | -0.6 | 1 | 1.8 | 698.33 | 694,702,699 | 4.041452 | 4t2c_opt_0904_191423_c15.csv
OPT1 | 15 |  | -0.6 | 1 | 1.9 | 721.33 | 721,723,720 | 1.527525 | 4t2c_opt_0904_191423_c15.csv
OPT1 | 15 |  | -0.6 | 1 | 2 | 761.67 | 760,761,764 | 2.081666 | 4t2c_opt_0904_191423_c15.csv
OPT1 | 15 |  | -0.6 | 1 | 2.1 | 791 | 790,796,787 | 4.582576 | 4t2c_opt_0904_191423_c15.csv
OPT1 | 15 |  | -0.6 | 1 | 2.2 | 824.33 | 825,824,824 | 0.5773503 | 4t2c_opt_0904_191423_c15.csv
OPT1 | 15 |  | -0.3 | 1 | -0.7 | 804.67 | 799,799,816 | 9.814955 | 4t2c_opt_0904_191423_c15.csv
OPT1 | 15 |  | -0.3 | 1 | -0.6 | 766.67 | 771,771,758 | 7.505553 | 4t2c_opt_0904_191423_c15.csv
OPT1 | 15 |  | -0.3 | 1 | -0.5 | 735 | 731,735,739 | 4 | 4t2c_opt_0904_191423_c15.csv
OPT1 | 15 |  | -0.3 | 1 | -0.4 | 701.67 | 693,703,709 | 8.082904 | 4t2c_opt_0904_191423_c15.csv
OPT1 | 15 |  | -0.3 | 1 | -0.3 | 670 | 660,675,675 | 8.660254 | 4t2c_opt_0904_191423_c15.csv
OPT1 | 15 |  | -0.3 | 1 | -0.2 | 643.33 | 641,649,640 | 4.932883 | 4t2c_opt_0904_191423_c15.csv
OPT1 | 15 |  | -0.3 | 1 | -0.1 | 630 | 632,627,631 | 2.645751 | 4t2c_opt_0904_191423_c15.csv
OPT1 | 15 |  | -0.3 | 1 | 0 | 591.67 | 598,596,581 | 9.291573 | 4t2c_opt_0904_191423_c15.csv
OPT1 | 15 |  | -0.3 | 1 | 0.1 | 576.67 | 573,575,582 | 4.725816 | 4t2c_opt_0904_191423_c15.csv
OPT1 | 15 |  | -0.3 | 1 | 0.2 | 560 | 560,552,568 | 8 | 4t2c_opt_0904_191423_c15.csv
OPT1 | 15 |  | -0.3 | 1 | 0.3 | 549.67 | 552,548,549 | 2.081666 | 4t2c_opt_0904_191423_c15.csv
OPT1 | 15 |  | -0.3 | 1 | 0.4 | 542 | 548,547,531 | 9.539392 | 4t2c_opt_0904_191423_c15.csv
OPT1 | 15 |  | -0.3 | 1 | 0.5 | 539.33 | 542,543,533 | 5.507571 | 4t2c_opt_0904_191423_c15.csv
OPT1 | 15 |  | -0.3 | 1 | 0.6 | 535 | 537,537,531 | 3.464102 | 4t2c_opt_0904_191423_c15.csv
OPT1 | 15 |  | -0.3 | 1 | 0.7 | 547.67 | 553,543,547 | 5.033223 | 4t2c_opt_0904_191423_c15.csv
OPT1 | 15 |  | -0.3 | 1 | 0.8 | 560 | 564,563,553 | 6.082763 | 4t2c_opt_0904_191423_c15.csv
OPT1 | 15 |  | -0.3 | 1 | 0.9 | 578.67 | 583,579,574 | 4.50925 | 4t2c_opt_0904_191423_c15.csv
OPT1 | 15 |  | -0.3 | 1 | 1 | 590.33 | 604,590,577 | 13.50309 | 4t2c_opt_0904_191423_c15.csv
OPT1 | 15 |  | -0.3 | 1 | 1.1 | 622 | 620,621,625 | 2.645751 | 4t2c_opt_0904_191423_c15.csv
OPT1 | 15 |  | -0.3 | 1 | 1.2 | 649.67 | 646,656,647 | 5.507571 | 4t2c_opt_0904_191423_c15.csv
OPT1 | 15 |  | -0.3 | 1 | 1.3 | 671.33 | 671,668,675 | 3.511885 | 4t2c_opt_0904_191423_c15.csv
OPT1 | 15 |  | -0.3 | 1 | 1.4 | 710.67 | 720,707,705 | 8.144528 | 4t2c_opt_0904_191423_c15.csv
OPT1 | 15 |  | -0.3 | 1 | 1.5 | 731.33 | 728,732,734 | 3.05505 | 4t2c_opt_0904_191423_c15.csv
OPT1 | 15 |  | -0.3 | 1 | 1.6 | 770.67 | 768,776,768 | 4.618802 | 4t2c_opt_0904_191423_c15.csv
OPT1 | 15 |  | 0 | 1 | -1.1 | 772.67 | 779,768,771 | 5.686241 | 4t2c_opt_0904_191423_c15.csv
OPT1 | 15 |  | 0 | 1 | -1 | 738 | 751,731,732 | 11.26943 | 4t2c_opt_0904_191423_c15.csv
OPT1 | 15 |  | 0 | 1 | -0.9 | 702.67 | 696,702,710 | 7.023769 | 4t2c_opt_0904_191423_c15.csv
OPT1 | 15 |  | 0 | 1 | -0.8 | 670.33 | 668,672,671 | 2.081666 | 4t2c_opt_0904_191423_c15.csv
OPT1 | 15 |  | 0 | 1 | -0.7 | 640.67 | 636,643,643 | 4.041452 | 4t2c_opt_0904_191423_c15.csv
OPT1 | 15 |  | 0 | 1 | -0.6 | 614 | 616,611,615 | 2.645751 | 4t2c_opt_0904_191423_c15.csv
OPT1 | 15 |  | 0 | 1 | -0.5 | 592.67 | 583,600,595 | 8.736895 | 4t2c_opt_0904_191423_c15.csv
OPT1 | 15 |  | 0 | 1 | -0.4 | 569 | 564,575,568 | 5.567764 | 4t2c_opt_0904_191423_c15.csv
OPT1 | 15 |  | 0 | 1 | -0.3 | 557 | 551,556,564 | 6.557439 | 4t2c_opt_0904_191423_c15.csv
OPT1 | 15 |  | 0 | 1 | -0.2 | 547.33 | 550,542,550 | 4.618802 | 4t2c_opt_0904_191423_c15.csv
OPT1 | 15 |  | 0 | 1 | -0.1 | 537.33 | 537,535,540 | 2.516611 | 4t2c_opt_0904_191423_c15.csv
OPT1 | 15 |  | 0 | 1 | 0 | 539.33 | 545,539,534 | 5.507571 | 4t2c_opt_0904_191423_c15.csv
OPT1 | 15 |  | 0 | 1 | 0.1 | 533.67 | 527,531,543 | 8.326664 | 4t2c_opt_0904_191423_c15.csv
OPT1 | 15 |  | 0 | 1 | 0.2 | 545.33 | 545,552,539 | 6.506407 | 4t2c_opt_0904_191423_c15.csv
OPT1 | 15 |  | 0 | 1 | 0.3 | 558 | 563,553,558 | 5 | 4t2c_opt_0904_191423_c15.csv
OPT1 | 15 |  | 0 | 1 | 0.4 | 573.67 | 571,581,569 | 6.429101 | 4t2c_opt_0904_191423_c15.csv
OPT1 | 15 |  | 0 | 1 | 0.5 | 594.33 | 583,607,593 | 12.05543 | 4t2c_opt_0904_191423_c15.csv
OPT1 | 15 |  | 0 | 1 | 0.6 | 613.67 | 609,612,620 | 5.686241 | 4t2c_opt_0904_191423_c15.csv
OPT1 | 15 |  | 0 | 1 | 0.7 | 639.67 | 639,640,640 | 0.5773503 | 4t2c_opt_0904_191423_c15.csv
OPT1 | 15 |  | 0 | 1 | 0.8 | 669 | 668,668,671 | 1.732051 | 4t2c_opt_0904_191423_c15.csv
OPT1 | 15 |  | 0 | 1 | 0.9 | 696.67 | 694,700,696 | 3.05505 | 4t2c_opt_0904_191423_c15.csv
OPT1 | 15 |  | 0 | 1 | 1 | 730 | 732,723,735 | 6.244998 | 4t2c_opt_0904_191423_c15.csv
OPT1 | 15 |  | 0 | 1 | 1.1 | 760 | 760,760,760 | 0 | 4t2c_opt_0904_191423_c15.csv
OPT1 | 15 |  | 0 | 1 | 1.2 | 798.67 | 803,790,803 | 7.505553 | 4t2c_opt_0904_191423_c15.csv
OPT1 | 15 |  | 0.3 | 1 | -1.7 | 807.33 | 806,808,808 | 1.154701 | 4t2c_opt_0904_191423_c15.csv
OPT1 | 15 |  | 0.3 | 1 | -1.6 | 769 | 768,768,771 | 1.732051 | 4t2c_opt_0904_191423_c15.csv
OPT1 | 15 |  | 0.3 | 1 | -1.5 | 739 | 743,737,737 | 3.464102 | 4t2c_opt_0904_191423_c15.csv
OPT1 | 15 |  | 0.3 | 1 | -1.4 | 702.67 | 704,708,696 | 6.110101 | 4t2c_opt_0904_191423_c15.csv
OPT1 | 15 |  | 0.3 | 1 | -1.3 | 676.33 | 678,671,680 | 4.725816 | 4t2c_opt_0904_191423_c15.csv
OPT1 | 15 |  | 0.3 | 1 | -1.2 | 647.67 | 648,643,652 | 4.50925 | 4t2c_opt_0904_191423_c15.csv
OPT1 | 15 |  | 0.3 | 1 | -1.1 | 618.33 | 612,623,620 | 5.686241 | 4t2c_opt_0904_191423_c15.csv
OPT1 | 15 |  | 0.3 | 1 | -1 | 601 | 600,600,603 | 1.732051 | 4t2c_opt_0904_191423_c15.csv
OPT1 | 15 |  | 0.3 | 1 | -0.9 | 584.67 | 576,587,591 | 7.767453 | 4t2c_opt_0904_191423_c15.csv
OPT1 | 15 |  | 0.3 | 1 | -0.8 | 565.33 | 565,563,568 | 2.516611 | 4t2c_opt_0904_191423_c15.csv
OPT1 | 15 |  | 0.3 | 1 | -0.7 | 547 | 547,552,542 | 5 | 4t2c_opt_0904_191423_c15.csv
OPT1 | 15 |  | 0.3 | 1 | -0.6 | 540.67 | 540,531,551 | 10.01665 | 4t2c_opt_0904_191423_c15.csv
OPT1 | 15 |  | 0.3 | 1 | -0.5 | 542.67 | 540,539,549 | 5.507571 | 4t2c_opt_0904_191423_c15.csv
OPT1 | 15 |  | 0.3 | 1 | -0.4 | 541.33 | 539,540,545 | 3.21455 | 4t2c_opt_0904_191423_c15.csv
OPT1 | 15 |  | 0.3 | 1 | -0.3 | 553.33 | 543,551,566 | 11.67619 | 4t2c_opt_0904_191423_c15.csv
OPT1 | 15 |  | 0.3 | 1 | -0.2 | 563 | 558,563,568 | 5 | 4t2c_opt_0904_191423_c15.csv
OPT1 | 15 |  | 0.3 | 1 | -0.1 | 578 | 579,580,575 | 2.645751 | 4t2c_opt_0904_191423_c15.csv
OPT1 | 15 |  | 0.3 | 1 | 0 | 594 | 605,593,584 | 10.53565 | 4t2c_opt_0904_191423_c15.csv
OPT1 | 15 |  | 0.3 | 1 | 0.1 | 620.33 | 621,620,620 | 0.5773503 | 4t2c_opt_0904_191423_c15.csv
OPT1 | 15 |  | 0.3 | 1 | 0.2 | 642.67 | 649,640,639 | 5.507571 | 4t2c_opt_0904_191423_c15.csv
OPT1 | 15 |  | 0.3 | 1 | 0.3 | 673 | 680,656,683 | 14.79865 | 4t2c_opt_0904_191423_c15.csv
OPT1 | 15 |  | 0.3 | 1 | 0.4 | 702.33 | 707,700,700 | 4.041452 | 4t2c_opt_0904_191423_c15.csv
OPT1 | 15 |  | 0.3 | 1 | 0.5 | 735.67 | 728,747,732 | 10.01665 | 4t2c_opt_0904_191423_c15.csv
OPT1 | 15 |  | 0.3 | 1 | 0.6 | 766.33 | 764,760,775 | 7.767453 | 4t2c_opt_0904_191423_c15.csv
OPT1 | 15 |  | 0.3 | 1 | 0.7 | 801.67 | 803,803,799 | 2.309401 | 4t2c_opt_0904_191423_c15.csv
OPT1 | 15 |  | 0.6 | 1 | -2.2 | 825.33 | 831,822,823 | 4.932883 | 4t2c_opt_0904_191423_c15.csv
OPT1 | 15 |  | 0.6 | 1 | -2.1 | 796 | 793,803,792 | 6.082763 | 4t2c_opt_0904_191423_c15.csv
OPT1 | 15 |  | 0.6 | 1 | -2 | 762 | 763,755,768 | 6.557439 | 4t2c_opt_0904_191423_c15.csv
OPT1 | 15 |  | 0.6 | 1 | -1.9 | 725.67 | 725,729,723 | 3.05505 | 4t2c_opt_0904_191423_c15.csv
OPT1 | 15 |  | 0.6 | 1 | -1.8 | 706 | 699,708,711 | 6.244998 | 4t2c_opt_0904_191423_c15.csv
OPT1 | 15 |  | 0.6 | 1 | -1.7 | 673.33 | 673,671,676 | 2.516611 | 4t2c_opt_0904_191423_c15.csv
OPT1 | 15 |  | 0.6 | 1 | -1.6 | 644.67 | 647,640,647 | 4.041452 | 4t2c_opt_0904_191423_c15.csv
OPT1 | 15 |  | 0.6 | 1 | -1.5 | 620 | 614,630,616 | 8.717798 | 4t2c_opt_0904_191423_c15.csv
OPT1 | 15 |  | 0.6 | 1 | -1.4 | 597.67 | 603,595,595 | 4.618802 | 4t2c_opt_0904_191423_c15.csv
OPT1 | 15 |  | 0.6 | 1 | -1.3 | 578.67 | 576,575,585 | 5.507571 | 4t2c_opt_0904_191423_c15.csv
OPT1 | 15 |  | 0.6 | 1 | -1.2 | 571 | 576,569,568 | 4.358899 | 4t2c_opt_0904_191423_c15.csv
OPT1 | 15 |  | 0.6 | 1 | -1.1 | 571.67 | 574,561,580 | 9.712535 | 4t2c_opt_0904_191423_c15.csv
OPT1 | 15 |  | 0.6 | 1 | -1 | 558 | 572,543,559 | 14.52584 | 4t2c_opt_0904_191423_c15.csv
OPT1 | 15 |  | 0.6 | 1 | -0.9 | 559.67 | 558,561,560 | 1.527525 | 4t2c_opt_0904_191423_c15.csv
OPT1 | 15 |  | 0.6 | 1 | -0.8 | 564.67 | 560,573,561 | 7.234178 | 4t2c_opt_0904_191423_c15.csv
OPT1 | 15 |  | 0.6 | 1 | -0.7 | 568.33 | 564,566,575 | 5.859465 | 4t2c_opt_0904_191423_c15.csv
OPT1 | 15 |  | 0.6 | 1 | -0.6 | 589.67 | 579,598,592 | 9.712535 | 4t2c_opt_0904_191423_c15.csv
OPT1 | 15 |  | 0.6 | 1 | -0.5 | 607 | 607,600,614 | 7 | 4t2c_opt_0904_191423_c15.csv
OPT1 | 15 |  | 0.6 | 1 | -0.4 | 628.33 | 624,625,636 | 6.658328 | 4t2c_opt_0904_191423_c15.csv
OPT1 | 15 |  | 0.6 | 1 | -0.3 | 647 | 638,647,656 | 9 | 4t2c_opt_0904_191423_c15.csv
OPT1 | 15 |  | 0.6 | 1 | -0.2 | 666.33 | 664,664,671 | 4.041452 | 4t2c_opt_0904_191423_c15.csv
OPT1 | 15 |  | 0.6 | 1 | -0.1 | 701.67 | 712,704,689 | 11.67619 | 4t2c_opt_0904_191423_c15.csv
OPT1 | 15 |  | 0.6 | 1 | 0 | 735.67 | 736,735,736 | 0.5773503 | 4t2c_opt_0904_191423_c15.csv
OPT1 | 15 |  | 0.6 | 1 | 0.1 | 769 | 767,771,769 | 2 | 4t2c_opt_0904_191423_c15.csv
OPT1 | 15 |  | 0.6 | 1 | 0.2 | 804.67 | 812,799,803 | 6.658328 | 4t2c_opt_0904_191423_c15.csv
OPT1 | 15 |  | 1 | 1 | -2.8 | 858 | 855,857,862 | 3.605551 | 4t2c_opt_0904_191423_c15.csv
OPT1 | 15 |  | 1 | 1 | -2.7 | 814 | 814,809,819 | 5 | 4t2c_opt_0904_191423_c15.csv
OPT1 | 15 |  | 1 | 1 | -2.6 | 790.67 | 787,792,793 | 3.21455 | 4t2c_opt_0904_191423_c15.csv
OPT1 | 15 |  | 1 | 1 | -2.5 | 758.33 | 763,752,760 | 5.686241 | 4t2c_opt_0904_191423_c15.csv
OPT1 | 15 |  | 1 | 1 | -2.4 | 727.33 | 723,736,723 | 7.505553 | 4t2c_opt_0904_191423_c15.csv
OPT1 | 15 |  | 1 | 1 | -2.3 | 696 | 692,695,701 | 4.582576 | 4t2c_opt_0904_191423_c15.csv
OPT1 | 15 |  | 1 | 1 | -2.2 | 669.33 | 664,673,671 | 4.725816 | 4t2c_opt_0904_191423_c15.csv
OPT1 | 15 |  | 1 | 1 | -2.1 | 649.67 | 651,646,652 | 3.21455 | 4t2c_opt_0904_191423_c15.csv
OPT1 | 15 |  | 1 | 1 | -2 | 632.33 | 636,633,628 | 4.041452 | 4t2c_opt_0904_191423_c15.csv
OPT1 | 15 |  | 1 | 1 | -1.9 | 607.33 | 609,613,600 | 6.658328 | 4t2c_opt_0904_191423_c15.csv
OPT1 | 15 |  | 1 | 1 | -1.8 | 602.67 | 607,601,600 | 3.785939 | 4t2c_opt_0904_191423_c15.csv
OPT1 | 15 |  | 1 | 1 | -1.7 | 591.33 | 584,592,598 | 7.023769 | 4t2c_opt_0904_191423_c15.csv
OPT1 | 15 |  | 1 | 1 | -1.6 | 590.67 | 595,579,598 | 10.21437 | 4t2c_opt_0904_191423_c15.csv
OPT1 | 15 |  | 1 | 1 | -1.5 | 584.33 | 582,588,583 | 3.21455 | 4t2c_opt_0904_191423_c15.csv
OPT1 | 15 |  | 1 | 1 | -1.4 | 592.33 | 592,585,600 | 7.505553 | 4t2c_opt_0904_191423_c15.csv
OPT1 | 15 |  | 1 | 1 | -1.3 | 600 | 593,603,604 | 6.082763 | 4t2c_opt_0904_191423_c15.csv
OPT1 | 15 |  | 1 | 1 | -1.2 | 612 | 616,608,612 | 4 | 4t2c_opt_0904_191423_c15.csv
OPT1 | 15 |  | 1 | 1 | -1.1 | 631.67 | 627,638,630 | 5.686241 | 4t2c_opt_0904_191423_c15.csv
OPT1 | 15 |  | 1 | 1 | -1 | 641.33 | 643,641,640 | 1.527525 | 4t2c_opt_0904_191423_c15.csv
OPT1 | 15 |  | 1 | 1 | -0.9 | 671.33 | 667,677,670 | 5.131601 | 4t2c_opt_0904_191423_c15.csv
OPT1 | 15 |  | 1 | 1 | -0.8 | 691.33 | 683,695,696 | 7.234178 | 4t2c_opt_0904_191423_c15.csv
OPT1 | 15 |  | 1 | 1 | -0.7 | 724.67 | 720,723,731 | 5.686241 | 4t2c_opt_0904_191423_c15.csv
OPT1 | 15 |  | 1 | 1 | -0.6 | 748.67 | 744,755,747 | 5.686241 | 4t2c_opt_0904_191423_c15.csv
OPT1 | 15 |  | 1 | 1 | -0.5 | 779.67 | 776,776,787 | 6.350853 | 4t2c_opt_0904_191423_c15.csv
OPT1 | 15 |  | 1 | 1 | -0.4 | 811.33 | 819,812,803 | 8.020806 | 4t2c_opt_0904_191423_c15.csv
OPT1 | 15 |  | 1 | 1 | -0.3 | 858.33 | 856,863,856 | 4.041452 | 4t2c_opt_0904_191423_c15.csv
OPT1 | 15 |  | 1.5 | 1 | -2.9 | 662 | 660,662,664 | 2 | 4t2c_opt_0904_191423_c15.csv
OPT1 | 15 |  | 1.5 | 1 | -2.8 | 627.67 | 619,632,632 | 7.505553 | 4t2c_opt_0904_191423_c15.csv
OPT1 | 15 |  | 1.5 | 1 | -2.7 | 590.67 | 591,599,582 | 8.504901 | 4t2c_opt_0904_191423_c15.csv
OPT1 | 15 |  | 1.5 | 1 | -2.6 | 569.67 | 579,574,556 | 12.09683 | 4t2c_opt_0904_191423_c15.csv
OPT1 | 15 |  | 1.5 | 1 | -2.5 | 543.67 | 545,543,543 | 1.154701 | 4t2c_opt_0904_191423_c15.csv
OPT1 | 15 |  | 1.5 | 1 | -2.4 | 519 | 516,520,521 | 2.645751 | 4t2c_opt_0904_191423_c15.csv
OPT1 | 15 |  | 1.5 | 1 | -2.3 | 500.33 | 504,492,505 | 7.234178 | 4t2c_opt_0904_191423_c15.csv
OPT1 | 15 |  | 1.5 | 1 | -2.2 | 479.67 | 470,481,488 | 9.073772 | 4t2c_opt_0904_191423_c15.csv
OPT1 | 15 |  | 1.5 | 1 | -2.1 | 464 | 469,467,456 | 7 | 4t2c_opt_0904_191423_c15.csv
OPT1 | 15 |  | 1.5 | 1 | -2 | 462.67 | 460,463,465 | 2.516611 | 4t2c_opt_0904_191423_c15.csv
OPT1 | 15 |  | 1.5 | 1 | -1.9 | 455 | 449,460,456 | 5.567764 | 4t2c_opt_0904_191423_c15.csv
OPT1 | 15 |  | 1.5 | 1 | -1.8 | 466 | 476,460,462 | 8.717798 | 4t2c_opt_0904_191423_c15.csv
OPT1 | 15 |  | 1.5 | 1 | -1.7 | 475.67 | 471,484,472 | 7.234178 | 4t2c_opt_0904_191423_c15.csv
OPT1 | 15 |  | 1.5 | 1 | -1.6 | 482 | 478,477,491 | 7.81025 | 4t2c_opt_0904_191423_c15.csv
OPT1 | 15 |  | 1.5 | 1 | -1.5 | 504.67 | 504,499,511 | 6.027714 | 4t2c_opt_0904_191423_c15.csv
OPT1 | 15 |  | 1.5 | 1 | -1.4 | 524 | 528,516,528 | 6.928203 | 4t2c_opt_0904_191423_c15.csv
OPT1 | 15 |  | 1.5 | 1 | -1.3 | 543.67 | 547,531,553 | 11.37248 | 4t2c_opt_0904_191423_c15.csv
OPT1 | 15 |  | 1.5 | 1 | -1.2 | 578.33 | 577,579,579 | 1.154701 | 4t2c_opt_0904_191423_c15.csv
OPT1 | 15 |  | 1.5 | 1 | -1.1 | 612 | 615,615,606 | 5.196152 | 4t2c_opt_0904_191423_c15.csv
OPT1 | 15 |  | 1.5 | 1 | -1 | 637.67 | 639,638,636 | 1.527525 | 4t2c_opt_0904_191423_c15.csv
OPT1 | 15 |  | 1.5 | 1 | -0.9 | 672.67 | 676,671,671 | 2.886751 | 4t2c_opt_0904_191423_c15.csv
OPT1 | 18 |  | -1.5 | 1 | 0.9 | 670.33 | 671,670,670 | 0.5773503 | 4t2c_opt_0904_191423_c18.csv
OPT1 | 18 |  | -1.5 | 1 | 1 | 636.67 | 640,632,638 | 4.163332 | 4t2c_opt_0904_191423_c18.csv
OPT1 | 18 |  | -1.5 | 1 | 1.1 | 609.67 | 609,609,611 | 1.154701 | 4t2c_opt_0904_191423_c18.csv
OPT1 | 18 |  | -1.5 | 1 | 1.2 | 571.33 | 564,575,575 | 6.350853 | 4t2c_opt_0904_191423_c18.csv
OPT1 | 18 |  | -1.5 | 1 | 1.3 | 551 | 556,550,547 | 4.582576 | 4t2c_opt_0904_191423_c18.csv
OPT1 | 18 |  | -1.5 | 1 | 1.4 | 516.33 | 523,511,515 | 6.110101 | 4t2c_opt_0904_191423_c18.csv
OPT1 | 18 |  | -1.5 | 1 | 1.5 | 501.33 | 500,500,504 | 2.309401 | 4t2c_opt_0904_191423_c18.csv
OPT1 | 18 |  | -1.5 | 1 | 1.6 | 484.67 | 480,491,483 | 5.686241 | 4t2c_opt_0904_191423_c18.csv
OPT1 | 18 |  | -1.5 | 1 | 1.7 | 469.67 | 465,468,476 | 5.686241 | 4t2c_opt_0904_191423_c18.csv
OPT1 | 18 |  | -1.5 | 1 | 1.8 | 468 | 466,472,466 | 3.464102 | 4t2c_opt_0904_191423_c18.csv
OPT1 | 18 |  | -1.5 | 1 | 1.9 | 456.33 | 463,452,454 | 5.859465 | 4t2c_opt_0904_191423_c18.csv
OPT1 | 18 |  | -1.5 | 1 | 2 | 463.67 | 461,463,467 | 3.05505 | 4t2c_opt_0904_191423_c18.csv
OPT1 | 18 |  | -1.5 | 1 | 2.1 | 468 | 465,472,467 | 3.605551 | 4t2c_opt_0904_191423_c18.csv
OPT1 | 18 |  | -1.5 | 1 | 2.2 | 477.33 | 484,476,472 | 6.110101 | 4t2c_opt_0904_191423_c18.csv
OPT1 | 18 |  | -1.5 | 1 | 2.3 | 495.33 | 494,496,496 | 1.154701 | 4t2c_opt_0904_191423_c18.csv
OPT1 | 18 |  | -1.5 | 1 | 2.4 | 518.67 | 524,520,512 | 6.110101 | 4t2c_opt_0904_191423_c18.csv
OPT1 | 18 |  | -1.5 | 1 | 2.5 | 540.67 | 534,537,551 | 9.073772 | 4t2c_opt_0904_191423_c18.csv
OPT1 | 18 |  | -1.5 | 1 | 2.6 | 569.67 | 569,572,568 | 2.081666 | 4t2c_opt_0904_191423_c18.csv
OPT1 | 18 |  | -1.5 | 1 | 2.7 | 596 | 604,600,584 | 10.58301 | 4t2c_opt_0904_191423_c18.csv
OPT1 | 18 |  | -1.5 | 1 | 2.8 | 635 | 633,639,633 | 3.464102 | 4t2c_opt_0904_191423_c18.csv
OPT1 | 18 |  | -1.5 | 1 | 2.9 | 665.67 | 670,665,662 | 4.041452 | 4t2c_opt_0904_191423_c18.csv
OPT1 | 18 |  | -1 | 1 | 0.3 | 855.33 | 857,856,853 | 2.081666 | 4t2c_opt_0904_191423_c18.csv
OPT1 | 18 |  | -1 | 1 | 0.4 | 820 | 817,824,819 | 3.605551 | 4t2c_opt_0904_191423_c18.csv
OPT1 | 18 |  | -1 | 1 | 0.5 | 782.33 | 784,780,783 | 2.081666 | 4t2c_opt_0904_191423_c18.csv
OPT1 | 18 |  | -1 | 1 | 0.6 | 756.67 | 759,756,755 | 2.081666 | 4t2c_opt_0904_191423_c18.csv
OPT1 | 18 |  | -1 | 1 | 0.7 | 727 | 737,725,719 | 9.165151 | 4t2c_opt_0904_191423_c18.csv
OPT1 | 18 |  | -1 | 1 | 0.8 | 698.67 | 697,705,694 | 5.686241 | 4t2c_opt_0904_191423_c18.csv
OPT1 | 18 |  | -1 | 1 | 0.9 | 669.67 | 665,676,668 | 5.686241 | 4t2c_opt_0904_191423_c18.csv
OPT1 | 18 |  | -1 | 1 | 1 | 642 | 641,638,647 | 4.582576 | 4t2c_opt_0904_191423_c18.csv
OPT1 | 18 |  | -1 | 1 | 1.1 | 630.33 | 632,632,627 | 2.886751 | 4t2c_opt_0904_191423_c18.csv
OPT1 | 18 |  | -1 | 1 | 1.2 | 610.67 | 611,604,617 | 6.506407 | 4t2c_opt_0904_191423_c18.csv
OPT1 | 18 |  | -1 | 1 | 1.3 | 598.67 | 592,600,604 | 6.110101 | 4t2c_opt_0904_191423_c18.csv
OPT1 | 18 |  | -1 | 1 | 1.4 | 588.67 | 588,594,584 | 5.033223 | 4t2c_opt_0904_191423_c18.csv
OPT1 | 18 |  | -1 | 1 | 1.5 | 581.67 | 577,583,585 | 4.163332 | 4t2c_opt_0904_191423_c18.csv
OPT1 | 18 |  | -1 | 1 | 1.6 | 582.33 | 583,585,579 | 3.05505 | 4t2c_opt_0904_191423_c18.csv
OPT1 | 18 |  | -1 | 1 | 1.7 | 591.33 | 601,599,574 | 15.04438 | 4t2c_opt_0904_191423_c18.csv
OPT1 | 18 |  | -1 | 1 | 1.8 | 597 | 595,600,596 | 2.645751 | 4t2c_opt_0904_191423_c18.csv
OPT1 | 18 |  | -1 | 1 | 1.9 | 605.33 | 611,604,601 | 5.131601 | 4t2c_opt_0904_191423_c18.csv
OPT1 | 18 |  | -1 | 1 | 2 | 631.67 | 627,628,640 | 7.234178 | 4t2c_opt_0904_191423_c18.csv
OPT1 | 18 |  | -1 | 1 | 2.1 | 641.67 | 641,644,640 | 2.081666 | 4t2c_opt_0904_191423_c18.csv
OPT1 | 18 |  | -1 | 1 | 2.2 | 667 | 664,667,670 | 3 | 4t2c_opt_0904_191423_c18.csv
OPT1 | 18 |  | -1 | 1 | 2.3 | 686.33 | 680,688,691 | 5.686241 | 4t2c_opt_0904_191423_c18.csv
OPT1 | 18 |  | -1 | 1 | 2.4 | 721.67 | 719,720,726 | 3.785939 | 4t2c_opt_0904_191423_c18.csv
OPT1 | 18 |  | -1 | 1 | 2.5 | 753 | 752,755,752 | 1.732051 | 4t2c_opt_0904_191423_c18.csv
OPT1 | 18 |  | -1 | 1 | 2.6 | 779.67 | 775,782,782 | 4.041452 | 4t2c_opt_0904_191423_c18.csv
OPT1 | 18 |  | -1 | 1 | 2.7 | 816.67 | 819,816,815 | 2.081666 | 4t2c_opt_0904_191423_c18.csv
OPT1 | 18 |  | -1 | 1 | 2.8 | 843.33 | 848,844,838 | 5.033223 | 4t2c_opt_0904_191423_c18.csv
OPT1 | 18 |  | -1 | 1 | 2.9 | 884 | 876,888,888 | 6.928203 | 4t2c_opt_0904_191423_c18.csv
OPT1 | 18 |  | -1 | 2 | 0.2 | 863.67 | 871,856,864 | 7.505553 | 4t2c_opt_0904_191423_c18.csv
OPT1 | 18 |  | -1 | 2 | 0.3 | 833 | 833,835,831 | 2 | 4t2c_opt_0904_191423_c18.csv
OPT1 | 18 |  | -1 | 2 | 0.4 | 798.67 | 803,801,792 | 5.859465 | 4t2c_opt_0904_191423_c18.csv
OPT1 | 18 |  | -1 | 2 | 0.5 | 765 | 759,768,768 | 5.196152 | 4t2c_opt_0904_191423_c18.csv
OPT1 | 18 |  | -1 | 2 | 0.6 | 737.33 | 734,742,736 | 4.163332 | 4t2c_opt_0904_191423_c18.csv
OPT1 | 18 |  | -1 | 2 | 0.7 | 707.33 | 712,703,707 | 4.50925 | 4t2c_opt_0904_191423_c18.csv
OPT1 | 18 |  | -1 | 2 | 0.8 | 674 | 681,676,665 | 8.185353 | 4t2c_opt_0904_191423_c18.csv
OPT1 | 18 |  | -1 | 2 | 0.9 | 671 | 668,675,670 | 3.605551 | 4t2c_opt_0904_191423_c18.csv
OPT1 | 18 |  | -1 | 2 | 1 | 641 | 639,646,638 | 4.358899 | 4t2c_opt_0904_191423_c18.csv
OPT1 | 18 |  | -1 | 2 | 1.1 | 616.33 | 617,608,624 | 8.020806 | 4t2c_opt_0904_191423_c18.csv
OPT1 | 18 |  | -1 | 2 | 1.2 | 601.67 | 599,602,604 | 2.516611 | 4t2c_opt_0904_191423_c18.csv
OPT1 | 18 |  | -1 | 2 | 1.3 | 592 | 588,595,593 | 3.605551 | 4t2c_opt_0904_191423_c18.csv
OPT1 | 18 |  | -1 | 2 | 1.4 | 590.67 | 598,599,575 | 13.57694 | 4t2c_opt_0904_191423_c18.csv
OPT1 | 18 |  | -1 | 2 | 1.5 | 585.33 | 588,585,583 | 2.516611 | 4t2c_opt_0904_191423_c18.csv
OPT1 | 18 |  | -1 | 2 | 1.6 | 586 | 592,584,582 | 5.291503 | 4t2c_opt_0904_191423_c18.csv
OPT1 | 18 |  | -1 | 2 | 1.7 | 591.67 | 588,595,592 | 3.511885 | 4t2c_opt_0904_191423_c18.csv
OPT1 | 18 |  | -1 | 2 | 1.8 | 602 | 603,603,600 | 1.732051 | 4t2c_opt_0904_191423_c18.csv
OPT1 | 18 |  | -1 | 2 | 1.9 | 620.33 | 622,614,625 | 5.686241 | 4t2c_opt_0904_191423_c18.csv
OPT1 | 18 |  | -1 | 2 | 2 | 635.67 | 639,640,628 | 6.658328 | 4t2c_opt_0904_191423_c18.csv
OPT1 | 18 |  | -1 | 2 | 2.1 | 661 | 667,657,659 | 5.291503 | 4t2c_opt_0904_191423_c18.csv
OPT1 | 18 |  | -1 | 2 | 2.2 | 683.67 | 687,684,680 | 3.511885 | 4t2c_opt_0904_191423_c18.csv
OPT1 | 18 |  | -1 | 2 | 2.3 | 710.33 | 711,708,712 | 2.081666 | 4t2c_opt_0904_191423_c18.csv
OPT1 | 18 |  | -1 | 2 | 2.4 | 732.67 | 728,734,736 | 4.163332 | 4t2c_opt_0904_191423_c18.csv
OPT1 | 18 |  | -1 | 2 | 2.5 | 770.33 | 768,772,771 | 2.081666 | 4t2c_opt_0904_191423_c18.csv
OPT1 | 18 |  | -1 | 2 | 2.6 | 802.67 | 799,806,803 | 3.511885 | 4t2c_opt_0904_191423_c18.csv
OPT1 | 18 |  | -1 | 2 | 2.7 | 833 | 833,831,835 | 2 | 4t2c_opt_0904_191423_c18.csv
OPT1 | 18 |  | -1 | 2 | 2.8 | 870.33 | 875,872,864 | 5.686241 | 4t2c_opt_0904_191423_c18.csv
OPT1 | 18 |  | -0.6 | 1 | -0.3 | 844.33 | 849,844,840 | 4.50925 | 4t2c_opt_0904_191423_c18.csv
OPT1 | 18 |  | -0.6 | 1 | -0.2 | 801 | 806,792,805 | 7.81025 | 4t2c_opt_0904_191423_c18.csv
OPT1 | 18 |  | -0.6 | 1 | -0.1 | 768.67 | 769,768,769 | 0.5773503 | 4t2c_opt_0904_191423_c18.csv
OPT1 | 18 |  | -0.6 | 1 | 0 | 742.33 | 739,747,741 | 4.163332 | 4t2c_opt_0904_191423_c18.csv
OPT1 | 18 |  | -0.6 | 1 | 0.1 | 709 | 713,707,707 | 3.464102 | 4t2c_opt_0904_191423_c18.csv
OPT1 | 18 |  | -0.6 | 1 | 0.2 | 673.33 | 675,678,667 | 5.686241 | 4t2c_opt_0904_191423_c18.csv
OPT1 | 18 |  | -0.6 | 1 | 0.3 | 642.67 | 641,639,648 | 4.725816 | 4t2c_opt_0904_191423_c18.csv
OPT1 | 18 |  | -0.6 | 1 | 0.4 | 628.67 | 635,627,624 | 5.686241 | 4t2c_opt_0904_191423_c18.csv
OPT1 | 18 |  | -0.6 | 1 | 0.5 | 601.67 | 609,604,592 | 8.736895 | 4t2c_opt_0904_191423_c18.csv
OPT1 | 18 |  | -0.6 | 1 | 0.6 | 585.67 | 581,592,584 | 5.686241 | 4t2c_opt_0904_191423_c18.csv
OPT1 | 18 |  | -0.6 | 1 | 0.7 | 566.67 | 569,567,564 | 2.516611 | 4t2c_opt_0904_191423_c18.csv
OPT1 | 18 |  | -0.6 | 1 | 0.8 | 564.33 | 563,563,567 | 2.309401 | 4t2c_opt_0904_191423_c18.csv
OPT1 | 18 |  | -0.6 | 1 | 0.9 | 559 | 548,566,563 | 9.643651 | 4t2c_opt_0904_191423_c18.csv
OPT1 | 18 |  | -0.6 | 1 | 1 | 561.67 | 568,565,552 | 8.504901 | 4t2c_opt_0904_191423_c18.csv
OPT1 | 18 |  | -0.6 | 1 | 1.1 | 560.33 | 558,555,568 | 6.806859 | 4t2c_opt_0904_191423_c18.csv
OPT1 | 18 |  | -0.6 | 1 | 1.2 | 569 | 564,579,564 | 8.660254 | 4t2c_opt_0904_191423_c18.csv
OPT1 | 18 |  | -0.6 | 1 | 1.3 | 576.33 | 576,577,576 | 0.5773503 | 4t2c_opt_0904_191423_c18.csv
OPT1 | 18 |  | -0.6 | 1 | 1.4 | 598.67 | 600,596,600 | 2.309401 | 4t2c_opt_0904_191423_c18.csv
OPT1 | 18 |  | -0.6 | 1 | 1.5 | 618.33 | 608,620,627 | 9.609024 | 4t2c_opt_0904_191423_c18.csv
OPT1 | 18 |  | -0.6 | 1 | 1.6 | 638 | 638,640,636 | 2 | 4t2c_opt_0904_191423_c18.csv
OPT1 | 18 |  | -0.6 | 1 | 1.7 | 660.33 | 659,652,670 | 9.073772 | 4t2c_opt_0904_191423_c18.csv
OPT1 | 18 |  | -0.6 | 1 | 1.8 | 694 | 692,694,696 | 2 | 4t2c_opt_0904_191423_c18.csv
OPT1 | 18 |  | -0.6 | 1 | 1.9 | 726.67 | 728,728,724 | 2.309401 | 4t2c_opt_0904_191423_c18.csv
OPT1 | 18 |  | -0.6 | 1 | 2 | 758 | 750,760,764 | 7.211103 | 4t2c_opt_0904_191423_c18.csv
OPT1 | 18 |  | -0.6 | 1 | 2.1 | 792.67 | 787,801,790 | 7.371115 | 4t2c_opt_0904_191423_c18.csv
OPT1 | 18 |  | -0.6 | 1 | 2.2 | 825 | 824,824,827 | 1.732051 | 4t2c_opt_0904_191423_c18.csv
OPT1 | 18 |  | -0.3 | 1 | -0.6 | 769.67 | 768,764,777 | 6.658328 | 4t2c_opt_0904_191423_c18.csv
OPT1 | 18 |  | -0.3 | 1 | -0.5 | 732 | 737,732,727 | 5 | 4t2c_opt_0904_191423_c18.csv
OPT1 | 18 |  | -0.3 | 1 | -0.4 | 705 | 699,704,712 | 6.557439 | 4t2c_opt_0904_191423_c18.csv
OPT1 | 18 |  | -0.3 | 1 | -0.3 | 670.67 | 671,670,671 | 0.5773503 | 4t2c_opt_0904_191423_c18.csv
OPT1 | 18 |  | -0.3 | 1 | -0.2 | 640.67 | 643,636,643 | 4.041452 | 4t2c_opt_0904_191423_c18.csv
OPT1 | 18 |  | -0.3 | 1 | -0.1 | 619.33 | 620,621,617 | 2.081666 | 4t2c_opt_0904_191423_c18.csv
OPT1 | 18 |  | -0.3 | 1 | 0 | 598 | 608,591,595 | 8.888194 | 4t2c_opt_0904_191423_c18.csv
OPT1 | 18 |  | -0.3 | 1 | 0.1 | 569 | 568,568,571 | 1.732051 | 4t2c_opt_0904_191423_c18.csv
OPT1 | 18 |  | -0.3 | 1 | 0.2 | 560.33 | 561,560,560 | 0.5773503 | 4t2c_opt_0904_191423_c18.csv
OPT1 | 18 |  | -0.3 | 1 | 0.3 | 545 | 545,545,545 | 0 | 4t2c_opt_0904_191423_c18.csv
OPT1 | 18 |  | -0.3 | 1 | 0.4 | 543.33 | 540,547,543 | 3.511885 | 4t2c_opt_0904_191423_c18.csv
OPT1 | 18 |  | -0.3 | 1 | 0.5 | 542.67 | 542,550,536 | 7.023769 | 4t2c_opt_0904_191423_c18.csv
OPT1 | 18 |  | -0.3 | 1 | 0.6 | 537 | 534,541,536 | 3.605551 | 4t2c_opt_0904_191423_c18.csv
OPT1 | 18 |  | -0.3 | 1 | 0.7 | 551.33 | 558,548,548 | 5.773503 | 4t2c_opt_0904_191423_c18.csv
OPT1 | 18 |  | -0.3 | 1 | 0.8 | 560 | 556,560,564 | 4 | 4t2c_opt_0904_191423_c18.csv
OPT1 | 18 |  | -0.3 | 1 | 0.9 | 572.67 | 564,575,579 | 7.767453 | 4t2c_opt_0904_191423_c18.csv
OPT1 | 18 |  | -0.3 | 1 | 1 | 592.33 | 586,595,596 | 5.507571 | 4t2c_opt_0904_191423_c18.csv
OPT1 | 18 |  | -0.3 | 1 | 1.1 | 620 | 613,620,627 | 7 | 4t2c_opt_0904_191423_c18.csv
OPT1 | 18 |  | -0.3 | 1 | 1.2 | 641.33 | 643,641,640 | 1.527525 | 4t2c_opt_0904_191423_c18.csv
OPT1 | 18 |  | -0.3 | 1 | 1.3 | 670 | 672,671,667 | 2.645751 | 4t2c_opt_0904_191423_c18.csv
OPT1 | 18 |  | -0.3 | 1 | 1.4 | 704.33 | 699,710,704 | 5.507571 | 4t2c_opt_0904_191423_c18.csv
OPT1 | 18 |  | -0.3 | 1 | 1.5 | 735.33 | 742,728,736 | 7.023769 | 4t2c_opt_0904_191423_c18.csv
OPT1 | 18 |  | -0.3 | 1 | 1.6 | 764.67 | 763,763,768 | 2.886751 | 4t2c_opt_0904_191423_c18.csv
OPT1 | 18 |  | -0.3 | 1 | 1.7 | 795.67 | 799,796,792 | 3.511885 | 4t2c_opt_0904_191423_c18.csv
OPT1 | 18 |  | 0 | 1 | -1.1 | 769.33 | 772,768,768 | 2.309401 | 4t2c_opt_0904_191423_c18.csv
OPT1 | 18 |  | 0 | 1 | -1 | 727.33 | 728,731,723 | 4.041452 | 4t2c_opt_0904_191423_c18.csv
OPT1 | 18 |  | 0 | 1 | -0.9 | 696.33 | 692,700,697 | 4.041452 | 4t2c_opt_0904_191423_c18.csv
OPT1 | 18 |  | 0 | 1 | -0.8 | 661.67 | 657,657,671 | 8.082904 | 4t2c_opt_0904_191423_c18.csv
OPT1 | 18 |  | 0 | 1 | -0.7 | 640 | 643,636,641 | 3.605551 | 4t2c_opt_0904_191423_c18.csv
OPT1 | 18 |  | 0 | 1 | -0.6 | 612 | 612,616,608 | 4 | 4t2c_opt_0904_191423_c18.csv
OPT1 | 18 |  | 0 | 1 | -0.5 | 592 | 592,591,593 | 1 | 4t2c_opt_0904_191423_c18.csv
OPT1 | 18 |  | 0 | 1 | -0.4 | 578.33 | 579,576,580 | 2.081666 | 4t2c_opt_0904_191423_c18.csv
OPT1 | 18 |  | 0 | 1 | -0.3 | 557 | 556,555,560 | 2.645751 | 4t2c_opt_0904_191423_c18.csv
OPT1 | 18 |  | 0 | 1 | -0.2 | 547 | 544,550,547 | 3 | 4t2c_opt_0904_191423_c18.csv
OPT1 | 18 |  | 0 | 1 | -0.1 | 538 | 535,537,542 | 3.605551 | 4t2c_opt_0904_191423_c18.csv
OPT1 | 18 |  | 0 | 1 | 0 | 542.67 | 539,542,547 | 4.041452 | 4t2c_opt_0904_191423_c18.csv
OPT1 | 18 |  | 0 | 1 | 0.1 | 546 | 540,549,549 | 5.196152 | 4t2c_opt_0904_191423_c18.csv
OPT1 | 18 |  | 0 | 1 | 0.2 | 541.67 | 543,545,537 | 4.163332 | 4t2c_opt_0904_191423_c18.csv
OPT1 | 18 |  | 0 | 1 | 0.3 | 560.33 | 560,561,560 | 0.5773503 | 4t2c_opt_0904_191423_c18.csv
OPT1 | 18 |  | 0 | 1 | 0.4 | 566 | 572,563,563 | 5.196152 | 4t2c_opt_0904_191423_c18.csv
OPT1 | 18 |  | 0 | 1 | 0.5 | 595.33 | 592,599,595 | 3.511885 | 4t2c_opt_0904_191423_c18.csv
OPT1 | 18 |  | 0 | 1 | 0.6 | 616.67 | 612,630,608 | 11.71893 | 4t2c_opt_0904_191423_c18.csv
OPT1 | 18 |  | 0 | 1 | 0.7 | 640.67 | 643,639,640 | 2.081666 | 4t2c_opt_0904_191423_c18.csv
OPT1 | 18 |  | 0 | 1 | 0.8 | 672.33 | 679,668,670 | 5.859465 | 4t2c_opt_0904_191423_c18.csv
OPT1 | 18 |  | 0 | 1 | 0.9 | 703.33 | 700,703,707 | 3.511885 | 4t2c_opt_0904_191423_c18.csv
OPT1 | 18 |  | 0 | 1 | 1 | 732.33 | 732,736,729 | 3.511885 | 4t2c_opt_0904_191423_c18.csv
OPT1 | 18 |  | 0 | 1 | 1.1 | 768 | 768,768,768 | 0 | 4t2c_opt_0904_191423_c18.csv
OPT1 | 18 |  | 0 | 1 | 1.2 | 801.67 | 803,806,796 | 5.131601 | 4t2c_opt_0904_191423_c18.csv
OPT1 | 18 |  | 0.3 | 1 | -1.7 | 811.67 | 808,816,811 | 4.041452 | 4t2c_opt_0904_191423_c18.csv
OPT1 | 18 |  | 0.3 | 1 | -1.6 | 774 | 771,775,776 | 2.645751 | 4t2c_opt_0904_191423_c18.csv
OPT1 | 18 |  | 0.3 | 1 | -1.5 | 739.67 | 743,739,737 | 3.05505 | 4t2c_opt_0904_191423_c18.csv
OPT1 | 18 |  | 0.3 | 1 | -1.4 | 710 | 705,710,715 | 5 | 4t2c_opt_0904_191423_c18.csv
OPT1 | 18 |  | 0.3 | 1 | -1.3 | 679.33 | 678,684,676 | 4.163332 | 4t2c_opt_0904_191423_c18.csv
OPT1 | 18 |  | 0.3 | 1 | -1.2 | 648.67 | 646,648,652 | 3.05505 | 4t2c_opt_0904_191423_c18.csv
OPT1 | 18 |  | 0.3 | 1 | -1.1 | 623.67 | 624,620,627 | 3.511885 | 4t2c_opt_0904_191423_c18.csv
OPT1 | 18 |  | 0.3 | 1 | -1 | 602 | 604,604,598 | 3.464102 | 4t2c_opt_0904_191423_c18.csv
OPT1 | 18 |  | 0.3 | 1 | -0.9 | 579.33 | 584,569,585 | 8.962886 | 4t2c_opt_0904_191423_c18.csv
OPT1 | 18 |  | 0.3 | 1 | -0.8 | 569 | 569,569,569 | 0 | 4t2c_opt_0904_191423_c18.csv
OPT1 | 18 |  | 0.3 | 1 | -0.7 | 558.33 | 556,560,559 | 2.081666 | 4t2c_opt_0904_191423_c18.csv
OPT1 | 18 |  | 0.3 | 1 | -0.6 | 544.33 | 544,548,541 | 3.511885 | 4t2c_opt_0904_191423_c18.csv
OPT1 | 18 |  | 0.3 | 1 | -0.5 | 542 | 543,543,540 | 1.732051 | 4t2c_opt_0904_191423_c18.csv
OPT1 | 18 |  | 0.3 | 1 | -0.4 | 543.33 | 547,543,540 | 3.511885 | 4t2c_opt_0904_191423_c18.csv
OPT1 | 18 |  | 0.3 | 1 | -0.3 | 549.33 | 556,549,543 | 6.506407 | 4t2c_opt_0904_191423_c18.csv
OPT1 | 18 |  | 0.3 | 1 | -0.2 | 569.67 | 568,568,573 | 2.886751 | 4t2c_opt_0904_191423_c18.csv
OPT1 | 18 |  | 0.3 | 1 | -0.1 | 578 | 577,581,576 | 2.645751 | 4t2c_opt_0904_191423_c18.csv
OPT1 | 18 |  | 0.3 | 1 | 0 | 599.33 | 596,599,603 | 3.511885 | 4t2c_opt_0904_191423_c18.csv
OPT1 | 18 |  | 0.3 | 1 | 0.1 | 616 | 608,609,631 | 13 | 4t2c_opt_0904_191423_c18.csv
OPT1 | 18 |  | 0.3 | 1 | 0.2 | 643 | 641,641,647 | 3.464102 | 4t2c_opt_0904_191423_c18.csv
OPT1 | 18 |  | 0.3 | 1 | 0.3 | 668.33 | 667,663,675 | 6.110101 | 4t2c_opt_0904_191423_c18.csv
OPT1 | 18 |  | 0.3 | 1 | 0.4 | 698.67 | 705,699,692 | 6.506407 | 4t2c_opt_0904_191423_c18.csv
OPT1 | 18 |  | 0.3 | 1 | 0.5 | 737 | 736,736,739 | 1.732051 | 4t2c_opt_0904_191423_c18.csv
OPT1 | 18 |  | 0.3 | 1 | 0.6 | 765.67 | 769,760,768 | 4.932883 | 4t2c_opt_0904_191423_c18.csv
OPT1 | 18 |  | 0.3 | 1 | 0.7 | 804 | 798,807,807 | 5.196152 | 4t2c_opt_0904_191423_c18.csv
OPT1 | 18 |  | 0.6 | 1 | -2.1 | 796.33 | 796,792,801 | 4.50925 | 4t2c_opt_0904_191423_c18.csv
OPT1 | 18 |  | 0.6 | 1 | -2 | 757.33 | 752,760,760 | 4.618802 | 4t2c_opt_0904_191423_c18.csv
OPT1 | 18 |  | 0.6 | 1 | -1.9 | 728.33 | 728,728,729 | 0.5773503 | 4t2c_opt_0904_191423_c18.csv
OPT1 | 18 |  | 0.6 | 1 | -1.8 | 693 | 699,683,697 | 8.717798 | 4t2c_opt_0904_191423_c18.csv
OPT1 | 18 |  | 0.6 | 1 | -1.7 | 666 | 673,668,657 | 8.185353 | 4t2c_opt_0904_191423_c18.csv
OPT1 | 18 |  | 0.6 | 1 | -1.6 | 637.33 | 632,640,640 | 4.618802 | 4t2c_opt_0904_191423_c18.csv
OPT1 | 18 |  | 0.6 | 1 | -1.5 | 621 | 628,614,621 | 7 | 4t2c_opt_0904_191423_c18.csv
OPT1 | 18 |  | 0.6 | 1 | -1.4 | 596 | 589,611,588 | 13 | 4t2c_opt_0904_191423_c18.csv
OPT1 | 18 |  | 0.6 | 1 | -1.3 | 580.67 | 579,579,584 | 2.886751 | 4t2c_opt_0904_191423_c18.csv
OPT1 | 18 |  | 0.6 | 1 | -1.2 | 566.67 | 568,564,568 | 2.309401 | 4t2c_opt_0904_191423_c18.csv
OPT1 | 18 |  | 0.6 | 1 | -1.1 | 557 | 555,560,556 | 2.645751 | 4t2c_opt_0904_191423_c18.csv
OPT1 | 18 |  | 0.6 | 1 | -1 | 548.67 | 540,556,550 | 8.082904 | 4t2c_opt_0904_191423_c18.csv
OPT1 | 18 |  | 0.6 | 1 | -0.9 | 549.67 | 553,556,540 | 8.504901 | 4t2c_opt_0904_191423_c18.csv
OPT1 | 18 |  | 0.6 | 1 | -0.8 | 555 | 565,551,549 | 8.717798 | 4t2c_opt_0904_191423_c18.csv
OPT1 | 18 |  | 0.6 | 1 | -0.7 | 566.33 | 570,568,561 | 4.725816 | 4t2c_opt_0904_191423_c18.csv
OPT1 | 18 |  | 0.6 | 1 | -0.6 | 587.67 | 588,587,588 | 0.5773503 | 4t2c_opt_0904_191423_c18.csv
OPT1 | 18 |  | 0.6 | 1 | -0.5 | 601 | 593,603,607 | 7.211103 | 4t2c_opt_0904_191423_c18.csv
OPT1 | 18 |  | 0.6 | 1 | -0.4 | 622.33 | 616,631,620 | 7.767453 | 4t2c_opt_0904_191423_c18.csv
OPT1 | 18 |  | 0.6 | 1 | -0.3 | 644 | 649,640,643 | 4.582576 | 4t2c_opt_0904_191423_c18.csv
OPT1 | 18 |  | 0.6 | 1 | -0.2 | 675.33 | 686,675,665 | 10.50397 | 4t2c_opt_0904_191423_c18.csv
OPT1 | 18 |  | 0.6 | 1 | -0.1 | 692.67 | 685,705,688 | 10.78579 | 4t2c_opt_0904_191423_c18.csv
OPT1 | 18 |  | 0.6 | 1 | 0 | 729.33 | 733,728,727 | 3.21455 | 4t2c_opt_0904_191423_c18.csv
OPT1 | 18 |  | 0.6 | 1 | 0.1 | 762.33 | 768,764,755 | 6.658328 | 4t2c_opt_0904_191423_c18.csv
OPT1 | 18 |  | 0.6 | 1 | 0.2 | 794 | 780,799,803 | 12.28821 | 4t2c_opt_0904_191423_c18.csv
OPT1 | 18 |  | 1 | 1 | -2.8 | 856.67 | 864,854,852 | 6.429101 | 4t2c_opt_0904_191423_c18.csv
OPT1 | 18 |  | 1 | 1 | -2.7 | 813.33 | 820,816,804 | 8.326664 | 4t2c_opt_0904_191423_c18.csv
OPT1 | 18 |  | 1 | 1 | -2.6 | 787 | 787,787,787 | 0 | 4t2c_opt_0904_191423_c18.csv
OPT1 | 18 |  | 1 | 1 | -2.5 | 756.67 | 759,756,755 | 2.081666 | 4t2c_opt_0904_191423_c18.csv
OPT1 | 18 |  | 1 | 1 | -2.4 | 720.67 | 723,720,719 | 2.081666 | 4t2c_opt_0904_191423_c18.csv
OPT1 | 18 |  | 1 | 1 | -2.3 | 699.33 | 694,704,700 | 5.033223 | 4t2c_opt_0904_191423_c18.csv
OPT1 | 18 |  | 1 | 1 | -2.2 | 670.67 | 676,663,673 | 6.806859 | 4t2c_opt_0904_191423_c18.csv
OPT1 | 18 |  | 1 | 1 | -2.1 | 647.33 | 641,652,649 | 5.686241 | 4t2c_opt_0904_191423_c18.csv
OPT1 | 18 |  | 1 | 1 | -2 | 635 | 639,628,638 | 6.082763 | 4t2c_opt_0904_191423_c18.csv
OPT1 | 18 |  | 1 | 1 | -1.9 | 608.33 | 603,611,611 | 4.618802 | 4t2c_opt_0904_191423_c18.csv
OPT1 | 18 |  | 1 | 1 | -1.8 | 600.67 | 591,600,611 | 10.01665 | 4t2c_opt_0904_191423_c18.csv
OPT1 | 18 |  | 1 | 1 | -1.7 | 595.67 | 600,596,591 | 4.50925 | 4t2c_opt_0904_191423_c18.csv
OPT1 | 18 |  | 1 | 1 | -1.6 | 590.33 | 585,585,601 | 9.237604 | 4t2c_opt_0904_191423_c18.csv
OPT1 | 18 |  | 1 | 1 | -1.5 | 590.67 | 591,592,589 | 1.527525 | 4t2c_opt_0904_191423_c18.csv
OPT1 | 18 |  | 1 | 1 | -1.4 | 587.33 | 589,591,582 | 4.725816 | 4t2c_opt_0904_191423_c18.csv
OPT1 | 18 |  | 1 | 1 | -1.3 | 595 | 600,593,592 | 4.358899 | 4t2c_opt_0904_191423_c18.csv
OPT1 | 18 |  | 1 | 1 | -1.2 | 612.33 | 615,608,614 | 3.785939 | 4t2c_opt_0904_191423_c18.csv
OPT1 | 18 |  | 1 | 1 | -1.1 | 630 | 627,627,636 | 5.196152 | 4t2c_opt_0904_191423_c18.csv
OPT1 | 18 |  | 1 | 1 | -1 | 646.67 | 644,647,649 | 2.516611 | 4t2c_opt_0904_191423_c18.csv
OPT1 | 18 |  | 1 | 1 | -0.9 | 671 | 665,679,669 | 7.211103 | 4t2c_opt_0904_191423_c18.csv
OPT1 | 18 |  | 1 | 1 | -0.8 | 689.67 | 681,696,692 | 7.767453 | 4t2c_opt_0904_191423_c18.csv
OPT1 | 18 |  | 1 | 1 | -0.7 | 719.67 | 716,712,731 | 10.01665 | 4t2c_opt_0904_191423_c18.csv
OPT1 | 18 |  | 1 | 1 | -0.6 | 752.33 | 761,748,748 | 7.505553 | 4t2c_opt_0904_191423_c18.csv
OPT1 | 18 |  | 1 | 1 | -0.5 | 774.33 | 776,771,776 | 2.886751 | 4t2c_opt_0904_191423_c18.csv
OPT1 | 18 |  | 1 | 1 | -0.4 | 813.67 | 816,809,816 | 4.041452 | 4t2c_opt_0904_191423_c18.csv
OPT1 | 18 |  | 1 | 1 | -0.3 | 841.33 | 846,833,845 | 7.234178 | 4t2c_opt_0904_191423_c18.csv
OPT1 | 18 |  | 1 | 1 | -0.2 | 883 | 881,888,880 | 4.358899 | 4t2c_opt_0904_191423_c18.csv
OPT1 | 18 |  | 1.5 | 1 | -2.9 | 670 | 668,672,670 | 2 | 4t2c_opt_0904_191423_c18.csv
OPT1 | 18 |  | 1.5 | 1 | -2.8 | 636 | 633,635,640 | 3.605551 | 4t2c_opt_0904_191423_c18.csv
OPT1 | 18 |  | 1.5 | 1 | -2.7 | 603 | 598,607,604 | 4.582576 | 4t2c_opt_0904_191423_c18.csv
OPT1 | 18 |  | 1.5 | 1 | -2.6 | 570.33 | 568,569,574 | 3.21455 | 4t2c_opt_0904_191423_c18.csv
OPT1 | 18 |  | 1.5 | 1 | -2.5 | 544.67 | 544,547,543 | 2.081666 | 4t2c_opt_0904_191423_c18.csv
OPT1 | 18 |  | 1.5 | 1 | -2.4 | 518.33 | 505,531,519 | 13.01281 | 4t2c_opt_0904_191423_c18.csv
OPT1 | 18 |  | 1.5 | 1 | -2.3 | 505.33 | 497,512,507 | 7.637626 | 4t2c_opt_0904_191423_c18.csv
OPT1 | 18 |  | 1.5 | 1 | -2.2 | 484 | 483,481,488 | 3.605551 | 4t2c_opt_0904_191423_c18.csv
OPT1 | 18 |  | 1.5 | 1 | -2.1 | 476.67 | 478,475,477 | 1.527525 | 4t2c_opt_0904_191423_c18.csv
OPT1 | 18 |  | 1.5 | 1 | -2 | 469.33 | 467,462,479 | 8.736895 | 4t2c_opt_0904_191423_c18.csv
OPT1 | 18 |  | 1.5 | 1 | -1.9 | 464.33 | 465,463,465 | 1.154701 | 4t2c_opt_0904_191423_c18.csv
OPT1 | 18 |  | 1.5 | 1 | -1.8 | 471.67 | 477,464,474 | 6.806859 | 4t2c_opt_0904_191423_c18.csv
OPT1 | 18 |  | 1.5 | 1 | -1.7 | 478.67 | 478,480,478 | 1.154701 | 4t2c_opt_0904_191423_c18.csv
OPT1 | 18 |  | 1.5 | 1 | -1.6 | 489 | 481,492,494 | 7 | 4t2c_opt_0904_191423_c18.csv
OPT1 | 18 |  | 1.5 | 1 | -1.5 | 502.33 | 500,499,508 | 4.932883 | 4t2c_opt_0904_191423_c18.csv
OPT1 | 18 |  | 1.5 | 1 | -1.4 | 525.33 | 523,524,529 | 3.21455 | 4t2c_opt_0904_191423_c18.csv
OPT1 | 18 |  | 1.5 | 1 | -1.3 | 548 | 555,547,542 | 6.557439 | 4t2c_opt_0904_191423_c18.csv
OPT1 | 18 |  | 1.5 | 1 | -1.2 | 577 | 579,576,576 | 1.732051 | 4t2c_opt_0904_191423_c18.csv
OPT1 | 18 |  | 1.5 | 1 | -1.1 | 611 | 611,611,611 | 0 | 4t2c_opt_0904_191423_c18.csv
OPT1 | 18 |  | 1.5 | 1 | -1 | 641.67 | 640,636,649 | 6.658328 | 4t2c_opt_0904_191423_c18.csv
OPT1 | 18 |  | 1.5 | 1 | -0.9 | 671.67 | 673,667,675 | 4.163332 | 4t2c_opt_0904_191423_c18.csv
OPT2 | 1 |  | -1.5 | 1 | 0.9 | 686.67 | 688,688,684 | 2.309401 | 4t2c_opt_0904_210429_c01.csv
OPT2 | 1 |  | -1.5 | 1 | 1 | 647.67 | 660,643,640 | 10.78579 | 4t2c_opt_0904_210429_c01.csv
OPT2 | 1 |  | -1.5 | 1 | 1.1 | 622.67 | 635,624,609 | 13.05118 | 4t2c_opt_0904_210429_c01.csv
OPT2 | 1 |  | -1.5 | 1 | 1.2 | 581.33 | 592,577,575 | 9.291573 | 4t2c_opt_0904_210429_c01.csv
OPT2 | 1 |  | -1.5 | 1 | 1.3 | 557 | 555,563,553 | 5.291503 | 4t2c_opt_0904_210429_c01.csv
OPT2 | 1 |  | -1.5 | 1 | 1.4 | 540.33 | 547,533,541 | 7.023769 | 4t2c_opt_0904_210429_c01.csv
OPT2 | 1 |  | -1.5 | 1 | 1.5 | 514 | 519,512,511 | 4.358899 | 4t2c_opt_0904_210429_c01.csv
OPT2 | 1 |  | -1.5 | 1 | 1.6 | 503.67 | 504,504,503 | 0.5773503 | 4t2c_opt_0904_210429_c01.csv
OPT2 | 1 |  | -1.5 | 1 | 1.7 | 498.33 | 492,504,499 | 6.027714 | 4t2c_opt_0904_210429_c01.csv
OPT2 | 1 |  | -1.5 | 1 | 1.8 | 490.67 | 488,488,496 | 4.618802 | 4t2c_opt_0904_210429_c01.csv
OPT2 | 1 |  | -1.5 | 1 | 1.9 | 474.67 | 473,476,475 | 1.527525 | 4t2c_opt_0904_210429_c01.csv
OPT2 | 1 |  | -1.5 | 1 | 2 | 494.67 | 499,489,496 | 5.131601 | 4t2c_opt_0904_210429_c01.csv
OPT2 | 1 |  | -1.5 | 1 | 2.1 | 492 | 488,493,495 | 3.605551 | 4t2c_opt_0904_210429_c01.csv
OPT2 | 1 |  | -1.5 | 1 | 2.2 | 509.33 | 504,519,505 | 8.386497 | 4t2c_opt_0904_210429_c01.csv
OPT2 | 1 |  | -1.5 | 1 | 2.3 | 520.33 | 512,528,521 | 8.020806 | 4t2c_opt_0904_210429_c01.csv
OPT2 | 1 |  | -1.5 | 1 | 2.4 | 542.67 | 543,548,537 | 5.507571 | 4t2c_opt_0904_210429_c01.csv
OPT2 | 1 |  | -1.5 | 1 | 2.5 | 563.33 | 561,561,568 | 4.041452 | 4t2c_opt_0904_210429_c01.csv
OPT2 | 1 |  | -1.5 | 1 | 2.6 | 597 | 600,584,607 | 11.78983 | 4t2c_opt_0904_210429_c01.csv
OPT2 | 1 |  | -1.5 | 1 | 2.7 | 626.33 | 635,627,617 | 9.0185 | 4t2c_opt_0904_210429_c01.csv
OPT2 | 1 |  | -1.5 | 1 | 2.8 | 662.33 | 656,671,660 | 7.767453 | 4t2c_opt_0904_210429_c01.csv
OPT2 | 1 |  | -1.5 | 1 | 2.9 | 688.67 | 680,689,697 | 8.504901 | 4t2c_opt_0904_210429_c01.csv
OPT2 | 1 |  | -1 | 1 | 0.3 | 833.67 | 833,835,833 | 1.154701 | 4t2c_opt_0904_210429_c01.csv
OPT2 | 1 |  | -1 | 1 | 0.4 | 794.33 | 785,791,807 | 11.37248 | 4t2c_opt_0904_210429_c01.csv
OPT2 | 1 |  | -1 | 1 | 0.5 | 770.67 | 768,771,773 | 2.516611 | 4t2c_opt_0904_210429_c01.csv
OPT2 | 1 |  | -1 | 1 | 0.6 | 741.33 | 748,745,731 | 9.073772 | 4t2c_opt_0904_210429_c01.csv
OPT2 | 1 |  | -1 | 1 | 0.7 | 708.33 | 711,709,705 | 3.05505 | 4t2c_opt_0904_210429_c01.csv
OPT2 | 1 |  | -1 | 1 | 0.8 | 681.33 | 686,671,687 | 8.962886 | 4t2c_opt_0904_210429_c01.csv
OPT2 | 1 |  | -1 | 1 | 0.9 | 647.33 | 647,656,639 | 8.504901 | 4t2c_opt_0904_210429_c01.csv
OPT2 | 1 |  | -1 | 1 | 1 | 639.33 | 648,639,631 | 8.504901 | 4t2c_opt_0904_210429_c01.csv
OPT2 | 1 |  | -1 | 1 | 1.1 | 617.67 | 613,627,613 | 8.082904 | 4t2c_opt_0904_210429_c01.csv
OPT2 | 1 |  | -1 | 1 | 1.2 | 602.67 | 611,592,605 | 9.712535 | 4t2c_opt_0904_210429_c01.csv
OPT2 | 1 |  | -1 | 1 | 1.3 | 588.67 | 588,593,585 | 4.041452 | 4t2c_opt_0904_210429_c01.csv
OPT2 | 1 |  | -1 | 1 | 1.4 | 587 | 588,582,591 | 4.582576 | 4t2c_opt_0904_210429_c01.csv
OPT2 | 1 |  | -1 | 1 | 1.5 | 582.67 | 585,587,576 | 5.859465 | 4t2c_opt_0904_210429_c01.csv
OPT2 | 1 |  | -1 | 1 | 1.6 | 586.33 | 593,595,571 | 13.31666 | 4t2c_opt_0904_210429_c01.csv
OPT2 | 1 |  | -1 | 1 | 1.7 | 595.67 | 580,607,600 | 14.0119 | 4t2c_opt_0904_210429_c01.csv
OPT2 | 1 |  | -1 | 1 | 1.8 | 603 | 607,611,591 | 10.58301 | 4t2c_opt_0904_210429_c01.csv
OPT2 | 1 |  | -1 | 1 | 1.9 | 621.67 | 609,624,632 | 11.67619 | 4t2c_opt_0904_210429_c01.csv
OPT2 | 1 |  | -1 | 1 | 2 | 638 | 637,633,644 | 5.567764 | 4t2c_opt_0904_210429_c01.csv
OPT2 | 1 |  | -1 | 1 | 2.1 | 659 | 656,648,673 | 12.76715 | 4t2c_opt_0904_210429_c01.csv
OPT2 | 1 |  | -1 | 1 | 2.2 | 682.67 | 684,689,675 | 7.094599 | 4t2c_opt_0904_210429_c01.csv
OPT2 | 1 |  | -1 | 1 | 2.3 | 702.33 | 704,696,707 | 5.686241 | 4t2c_opt_0904_210429_c01.csv
OPT2 | 1 |  | -1 | 1 | 2.4 | 732.33 | 734,735,728 | 3.785939 | 4t2c_opt_0904_210429_c01.csv
OPT2 | 1 |  | -1 | 1 | 2.5 | 766.67 | 764,768,768 | 2.309401 | 4t2c_opt_0904_210429_c01.csv
OPT2 | 1 |  | -1 | 1 | 2.6 | 795.67 | 795,796,796 | 0.5773503 | 4t2c_opt_0904_210429_c01.csv
OPT2 | 1 |  | -1 | 1 | 2.7 | 824 | 832,824,816 | 8 | 4t2c_opt_0904_210429_c01.csv
OPT2 | 1 |  | -1 | 1 | 2.8 | 858.33 | 856,865,854 | 5.859465 | 4t2c_opt_0904_210429_c01.csv
OPT2 | 1 |  | -1 | 2 | 0.2 | 856.67 | 865,856,849 | 8.020806 | 4t2c_opt_0904_210429_c01.csv
OPT2 | 1 |  | -1 | 2 | 0.3 | 819.67 | 819,824,816 | 4.041452 | 4t2c_opt_0904_210429_c01.csv
OPT2 | 1 |  | -1 | 2 | 0.4 | 784.33 | 787,777,789 | 6.429101 | 4t2c_opt_0904_210429_c01.csv
OPT2 | 1 |  | -1 | 2 | 0.5 | 756.33 | 752,753,764 | 6.658328 | 4t2c_opt_0904_210429_c01.csv
OPT2 | 1 |  | -1 | 2 | 0.6 | 726.33 | 728,728,723 | 2.886751 | 4t2c_opt_0904_210429_c01.csv
OPT2 | 1 |  | -1 | 2 | 0.7 | 698.33 | 704,695,696 | 4.932883 | 4t2c_opt_0904_210429_c01.csv
OPT2 | 1 |  | -1 | 2 | 0.8 | 665.67 | 656,670,671 | 8.386497 | 4t2c_opt_0904_210429_c01.csv
OPT2 | 1 |  | -1 | 2 | 0.9 | 653 | 640,655,664 | 12.12436 | 4t2c_opt_0904_210429_c01.csv
OPT2 | 1 |  | -1 | 2 | 1 | 629 | 625,627,635 | 5.291503 | 4t2c_opt_0904_210429_c01.csv
OPT2 | 1 |  | -1 | 2 | 1.1 | 616.67 | 624,615,611 | 6.658328 | 4t2c_opt_0904_210429_c01.csv
OPT2 | 1 |  | -1 | 2 | 1.2 | 602.33 | 600,603,604 | 2.081666 | 4t2c_opt_0904_210429_c01.csv
OPT2 | 1 |  | -1 | 2 | 1.3 | 593.33 | 592,589,599 | 5.131601 | 4t2c_opt_0904_210429_c01.csv
OPT2 | 1 |  | -1 | 2 | 1.4 | 588.67 | 589,585,592 | 3.511885 | 4t2c_opt_0904_210429_c01.csv
OPT2 | 1 |  | -1 | 2 | 1.5 | 582 | 590,577,579 | 7 | 4t2c_opt_0904_210429_c01.csv
OPT2 | 1 |  | -1 | 2 | 1.6 | 591.33 | 595,595,584 | 6.350853 | 4t2c_opt_0904_210429_c01.csv
OPT2 | 1 |  | -1 | 2 | 1.7 | 602 | 593,604,609 | 8.185353 | 4t2c_opt_0904_210429_c01.csv
OPT2 | 1 |  | -1 | 2 | 1.8 | 618 | 617,609,628 | 9.539392 | 4t2c_opt_0904_210429_c01.csv
OPT2 | 1 |  | -1 | 2 | 1.9 | 628 | 632,630,622 | 5.291503 | 4t2c_opt_0904_210429_c01.csv
OPT2 | 1 |  | -1 | 2 | 2 | 643.67 | 659,636,636 | 13.27906 | 4t2c_opt_0904_210429_c01.csv
OPT2 | 1 |  | -1 | 2 | 2.1 | 661.33 | 665,667,652 | 8.144528 | 4t2c_opt_0904_210429_c01.csv
OPT2 | 1 |  | -1 | 2 | 2.2 | 688 | 689,684,691 | 3.605551 | 4t2c_opt_0904_210429_c01.csv
OPT2 | 1 |  | -1 | 2 | 2.3 | 719 | 720,713,724 | 5.567764 | 4t2c_opt_0904_210429_c01.csv
OPT2 | 1 |  | -1 | 2 | 2.4 | 749 | 748,748,751 | 1.732051 | 4t2c_opt_0904_210429_c01.csv
OPT2 | 1 |  | -1 | 2 | 2.5 | 771 | 771,771,771 | 0 | 4t2c_opt_0904_210429_c01.csv
OPT2 | 1 |  | -1 | 2 | 2.6 | 818 | 816,824,814 | 5.291503 | 4t2c_opt_0904_210429_c01.csv
OPT2 | 1 |  | -1 | 2 | 2.7 | 841.33 | 838,835,851 | 8.504901 | 4t2c_opt_0904_210429_c01.csv
OPT2 | 1 |  | -1 | 2 | 2.8 | 884.33 | 884,878,891 | 6.506407 | 4t2c_opt_0904_210429_c01.csv
OPT2 | 1 |  | -0.6 | 1 | -0.3 | 821.67 | 813,824,828 | 7.767453 | 4t2c_opt_0904_210429_c01.csv
OPT2 | 1 |  | -0.6 | 1 | -0.2 | 785.33 | 784,787,785 | 1.527525 | 4t2c_opt_0904_210429_c01.csv
OPT2 | 1 |  | -0.6 | 1 | -0.1 | 750 | 752,755,743 | 6.244998 | 4t2c_opt_0904_210429_c01.csv
OPT2 | 1 |  | -0.6 | 1 | 0 | 726.33 | 728,732,719 | 6.658328 | 4t2c_opt_0904_210429_c01.csv
OPT2 | 1 |  | -0.6 | 1 | 0.1 | 678 | 680,683,671 | 6.244998 | 4t2c_opt_0904_210429_c01.csv
OPT2 | 1 |  | -0.6 | 1 | 0.2 | 660.33 | 655,667,659 | 6.110101 | 4t2c_opt_0904_210429_c01.csv
OPT2 | 1 |  | -0.6 | 1 | 0.3 | 639.67 | 640,639,640 | 0.5773503 | 4t2c_opt_0904_210429_c01.csv
OPT2 | 1 |  | -0.6 | 1 | 0.4 | 616 | 608,616,624 | 8 | 4t2c_opt_0904_210429_c01.csv
OPT2 | 1 |  | -0.6 | 1 | 0.5 | 603.67 | 595,608,608 | 7.505553 | 4t2c_opt_0904_210429_c01.csv
OPT2 | 1 |  | -0.6 | 1 | 0.6 | 575.67 | 576,568,583 | 7.505553 | 4t2c_opt_0904_210429_c01.csv
OPT2 | 1 |  | -0.6 | 1 | 0.7 | 568.67 | 572,571,563 | 4.932883 | 4t2c_opt_0904_210429_c01.csv
OPT2 | 1 |  | -0.6 | 1 | 0.8 | 565.33 | 569,560,567 | 4.725816 | 4t2c_opt_0904_210429_c01.csv
OPT2 | 1 |  | -0.6 | 1 | 0.9 | 568 | 559,569,576 | 8.544004 | 4t2c_opt_0904_210429_c01.csv
OPT2 | 1 |  | -0.6 | 1 | 1 | 557 | 565,563,543 | 12.16553 | 4t2c_opt_0904_210429_c01.csv
OPT2 | 1 |  | -0.6 | 1 | 1.1 | 564.33 | 568,568,557 | 6.350853 | 4t2c_opt_0904_210429_c01.csv
OPT2 | 1 |  | -0.6 | 1 | 1.2 | 562.33 | 559,556,572 | 8.504901 | 4t2c_opt_0904_210429_c01.csv
OPT2 | 1 |  | -0.6 | 1 | 1.3 | 597 | 595,604,592 | 6.244998 | 4t2c_opt_0904_210429_c01.csv
OPT2 | 1 |  | -0.6 | 1 | 1.4 | 606.33 | 604,591,624 | 16.62328 | 4t2c_opt_0904_210429_c01.csv
OPT2 | 1 |  | -0.6 | 1 | 1.5 | 631 | 640,632,621 | 9.539392 | 4t2c_opt_0904_210429_c01.csv
OPT2 | 1 |  | -0.6 | 1 | 1.6 | 646.67 | 646,639,655 | 8.020806 | 4t2c_opt_0904_210429_c01.csv
OPT2 | 1 |  | -0.6 | 1 | 1.7 | 682.67 | 681,687,680 | 3.785939 | 4t2c_opt_0904_210429_c01.csv
OPT2 | 1 |  | -0.6 | 1 | 1.8 | 719.33 | 728,719,711 | 8.504901 | 4t2c_opt_0904_210429_c01.csv
OPT2 | 1 |  | -0.6 | 1 | 1.9 | 740.33 | 756,731,734 | 13.6504 | 4t2c_opt_0904_210429_c01.csv
OPT2 | 1 |  | -0.6 | 1 | 2 | 775 | 768,783,774 | 7.549834 | 4t2c_opt_0904_210429_c01.csv
OPT2 | 1 |  | -0.6 | 1 | 2.1 | 808 | 812,820,792 | 14.42221 | 4t2c_opt_0904_210429_c01.csv
OPT2 | 1 |  | -0.3 | 1 | -0.8 | 816.33 | 816,824,809 | 7.505553 | 4t2c_opt_0904_210429_c01.csv
OPT2 | 1 |  | -0.3 | 1 | -0.7 | 781 | 787,776,780 | 5.567764 | 4t2c_opt_0904_210429_c01.csv
OPT2 | 1 |  | -0.3 | 1 | -0.6 | 748.67 | 745,752,749 | 3.511885 | 4t2c_opt_0904_210429_c01.csv
OPT2 | 1 |  | -0.3 | 1 | -0.5 | 717.33 | 712,713,727 | 8.386497 | 4t2c_opt_0904_210429_c01.csv
OPT2 | 1 |  | -0.3 | 1 | -0.4 | 686.67 | 696,684,680 | 8.326664 | 4t2c_opt_0904_210429_c01.csv
OPT2 | 1 |  | -0.3 | 1 | -0.3 | 656.33 | 657,659,653 | 3.05505 | 4t2c_opt_0904_210429_c01.csv
OPT2 | 1 |  | -0.3 | 1 | -0.2 | 631.67 | 631,620,644 | 12.01388 | 4t2c_opt_0904_210429_c01.csv
OPT2 | 1 |  | -0.3 | 1 | -0.1 | 608.33 | 596,625,604 | 14.97776 | 4t2c_opt_0904_210429_c01.csv
OPT2 | 1 |  | -0.3 | 1 | 0 | 588.67 | 585,593,588 | 4.041452 | 4t2c_opt_0904_210429_c01.csv
OPT2 | 1 |  | -0.3 | 1 | 0.1 | 571.67 | 584,573,558 | 13.05118 | 4t2c_opt_0904_210429_c01.csv
OPT2 | 1 |  | -0.3 | 1 | 0.2 | 562 | 556,567,563 | 5.567764 | 4t2c_opt_0904_210429_c01.csv
OPT2 | 1 |  | -0.3 | 1 | 0.3 | 562.33 | 563,563,561 | 1.154701 | 4t2c_opt_0904_210429_c01.csv
OPT2 | 1 |  | -0.3 | 1 | 0.4 | 549.33 | 549,543,556 | 6.506407 | 4t2c_opt_0904_210429_c01.csv
OPT2 | 1 |  | -0.3 | 1 | 0.5 | 552 | 553,560,543 | 8.544004 | 4t2c_opt_0904_210429_c01.csv
OPT2 | 1 |  | -0.3 | 1 | 0.6 | 555.33 | 544,567,555 | 11.50362 | 4t2c_opt_0904_210429_c01.csv
OPT2 | 1 |  | -0.3 | 1 | 0.7 | 559.33 | 575,556,547 | 14.29452 | 4t2c_opt_0904_210429_c01.csv
OPT2 | 1 |  | -0.3 | 1 | 0.8 | 571.33 | 583,566,565 | 10.11599 | 4t2c_opt_0904_210429_c01.csv
OPT2 | 1 |  | -0.3 | 1 | 0.9 | 601 | 598,597,608 | 6.082763 | 4t2c_opt_0904_210429_c01.csv
OPT2 | 1 |  | -0.3 | 1 | 1 | 612.67 | 608,625,605 | 10.78579 | 4t2c_opt_0904_210429_c01.csv
OPT2 | 1 |  | -0.3 | 1 | 1.1 | 643 | 640,649,640 | 5.196152 | 4t2c_opt_0904_210429_c01.csv
OPT2 | 1 |  | -0.3 | 1 | 1.2 | 657 | 659,659,653 | 3.464102 | 4t2c_opt_0904_210429_c01.csv
OPT2 | 1 |  | -0.3 | 1 | 1.3 | 697.67 | 700,697,696 | 2.081666 | 4t2c_opt_0904_210429_c01.csv
OPT2 | 1 |  | -0.3 | 1 | 1.4 | 728.67 | 732,726,728 | 3.05505 | 4t2c_opt_0904_210429_c01.csv
OPT2 | 1 |  | -0.3 | 1 | 1.5 | 761 | 760,760,763 | 1.732051 | 4t2c_opt_0904_210429_c01.csv
OPT2 | 1 |  | -0.3 | 1 | 1.6 | 794 | 792,792,798 | 3.464102 | 4t2c_opt_0904_210429_c01.csv
OPT2 | 1 |  | 0 | 1 | -1.2 | 781 | 787,781,775 | 6 | 4t2c_opt_0904_210429_c01.csv
OPT2 | 1 |  | 0 | 1 | -1.1 | 745 | 744,743,748 | 2.645751 | 4t2c_opt_0904_210429_c01.csv
OPT2 | 1 |  | 0 | 1 | -1 | 715.33 | 716,711,719 | 4.041452 | 4t2c_opt_0904_210429_c01.csv
OPT2 | 1 |  | 0 | 1 | -0.9 | 687.33 | 688,681,693 | 6.027714 | 4t2c_opt_0904_210429_c01.csv
OPT2 | 1 |  | 0 | 1 | -0.8 | 667.33 | 675,671,656 | 10.01665 | 4t2c_opt_0904_210429_c01.csv
OPT2 | 1 |  | 0 | 1 | -0.7 | 631.33 | 630,632,632 | 1.154701 | 4t2c_opt_0904_210429_c01.csv
OPT2 | 1 |  | 0 | 1 | -0.6 | 609.67 | 613,603,613 | 5.773503 | 4t2c_opt_0904_210429_c01.csv
OPT2 | 1 |  | 0 | 1 | -0.5 | 587.67 | 577,595,591 | 9.451631 | 4t2c_opt_0904_210429_c01.csv
OPT2 | 1 |  | 0 | 1 | -0.4 | 570.67 | 572,560,580 | 10.06645 | 4t2c_opt_0904_210429_c01.csv
OPT2 | 1 |  | 0 | 1 | -0.3 | 562.33 | 568,564,555 | 6.658328 | 4t2c_opt_0904_210429_c01.csv
OPT2 | 1 |  | 0 | 1 | -0.2 | 545 | 539,543,553 | 7.211103 | 4t2c_opt_0904_210429_c01.csv
OPT2 | 1 |  | 0 | 1 | -0.1 | 539 | 531,543,543 | 6.928203 | 4t2c_opt_0904_210429_c01.csv
OPT2 | 1 |  | 0 | 1 | 0 | 546.67 | 552,553,535 | 10.11599 | 4t2c_opt_0904_210429_c01.csv
OPT2 | 1 |  | 0 | 1 | 0.1 | 545.67 | 550,551,536 | 8.386497 | 4t2c_opt_0904_210429_c01.csv
OPT2 | 1 |  | 0 | 1 | 0.2 | 557.67 | 567,555,551 | 8.326664 | 4t2c_opt_0904_210429_c01.csv
OPT2 | 1 |  | 0 | 1 | 0.3 | 577.67 | 581,568,584 | 8.504901 | 4t2c_opt_0904_210429_c01.csv
OPT2 | 1 |  | 0 | 1 | 0.4 | 596.33 | 599,599,591 | 4.618802 | 4t2c_opt_0904_210429_c01.csv
OPT2 | 1 |  | 0 | 1 | 0.5 | 612 | 611,613,612 | 1 | 4t2c_opt_0904_210429_c01.csv
OPT2 | 1 |  | 0 | 1 | 0.6 | 636.67 | 643,640,627 | 8.504901 | 4t2c_opt_0904_210429_c01.csv
OPT2 | 1 |  | 0 | 1 | 0.7 | 662 | 657,664,665 | 4.358899 | 4t2c_opt_0904_210429_c01.csv
OPT2 | 1 |  | 0 | 1 | 0.8 | 689 | 688,688,691 | 1.732051 | 4t2c_opt_0904_210429_c01.csv
OPT2 | 1 |  | 0 | 1 | 0.9 | 724.33 | 739,707,727 | 16.16581 | 4t2c_opt_0904_210429_c01.csv
OPT2 | 1 |  | 0 | 1 | 1 | 757.67 | 758,760,755 | 2.516611 | 4t2c_opt_0904_210429_c01.csv
OPT2 | 1 |  | 0 | 1 | 1.1 | 785 | 787,784,784 | 1.732051 | 4t2c_opt_0904_210429_c01.csv
OPT2 | 1 |  | 0.3 | 1 | -1.7 | 787.67 | 780,790,793 | 6.806859 | 4t2c_opt_0904_210429_c01.csv
OPT2 | 1 |  | 0.3 | 1 | -1.6 | 759.67 | 768,758,753 | 7.637626 | 4t2c_opt_0904_210429_c01.csv
OPT2 | 1 |  | 0.3 | 1 | -1.5 | 722 | 720,719,727 | 4.358899 | 4t2c_opt_0904_210429_c01.csv
OPT2 | 1 |  | 0.3 | 1 | -1.4 | 690 | 681,693,696 | 7.937254 | 4t2c_opt_0904_210429_c01.csv
OPT2 | 1 |  | 0.3 | 1 | -1.3 | 663 | 667,663,659 | 4 | 4t2c_opt_0904_210429_c01.csv
OPT2 | 1 |  | 0.3 | 1 | -1.2 | 639.33 | 643,648,627 | 10.96966 | 4t2c_opt_0904_210429_c01.csv
OPT2 | 1 |  | 0.3 | 1 | -1.1 | 614.67 | 608,608,628 | 11.54701 | 4t2c_opt_0904_210429_c01.csv
OPT2 | 1 |  | 0.3 | 1 | -1 | 591.67 | 587,596,592 | 4.50925 | 4t2c_opt_0904_210429_c01.csv
OPT2 | 1 |  | 0.3 | 1 | -0.9 | 573.33 | 569,583,568 | 8.386497 | 4t2c_opt_0904_210429_c01.csv
OPT2 | 1 |  | 0.3 | 1 | -0.8 | 567.33 | 568,571,563 | 4.041452 | 4t2c_opt_0904_210429_c01.csv
OPT2 | 1 |  | 0.3 | 1 | -0.7 | 555.67 | 548,567,552 | 10.01665 | 4t2c_opt_0904_210429_c01.csv
OPT2 | 1 |  | 0.3 | 1 | -0.6 | 545.67 | 551,543,543 | 4.618802 | 4t2c_opt_0904_210429_c01.csv
OPT2 | 1 |  | 0.3 | 1 | -0.5 | 544.33 | 543,547,543 | 2.309401 | 4t2c_opt_0904_210429_c01.csv
OPT2 | 1 |  | 0.3 | 1 | -0.4 | 559 | 557,568,552 | 8.185353 | 4t2c_opt_0904_210429_c01.csv
OPT2 | 1 |  | 0.3 | 1 | -0.3 | 563 | 565,561,563 | 2 | 4t2c_opt_0904_210429_c01.csv
OPT2 | 1 |  | 0.3 | 1 | -0.2 | 569.33 | 572,568,568 | 2.309401 | 4t2c_opt_0904_210429_c01.csv
OPT2 | 1 |  | 0.3 | 1 | -0.1 | 595.67 | 583,604,600 | 11.15049 | 4t2c_opt_0904_210429_c01.csv
OPT2 | 1 |  | 0.3 | 1 | 0 | 616.33 | 614,624,611 | 6.806859 | 4t2c_opt_0904_210429_c01.csv
OPT2 | 1 |  | 0.3 | 1 | 0.1 | 636.67 | 641,640,629 | 6.658328 | 4t2c_opt_0904_210429_c01.csv
OPT2 | 1 |  | 0.3 | 1 | 0.2 | 666 | 668,671,659 | 6.244998 | 4t2c_opt_0904_210429_c01.csv
OPT2 | 1 |  | 0.3 | 1 | 0.3 | 690.33 | 689,687,695 | 4.163332 | 4t2c_opt_0904_210429_c01.csv
OPT2 | 1 |  | 0.3 | 1 | 0.4 | 724.33 | 725,725,723 | 1.154701 | 4t2c_opt_0904_210429_c01.csv
OPT2 | 1 |  | 0.3 | 1 | 0.5 | 754.33 | 760,744,759 | 8.962886 | 4t2c_opt_0904_210429_c01.csv
OPT2 | 1 |  | 0.3 | 1 | 0.6 | 788.33 | 793,789,783 | 5.033223 | 4t2c_opt_0904_210429_c01.csv
OPT2 | 1 |  | 0.6 | 1 | -2.2 | 811.67 | 809,820,806 | 7.371115 | 4t2c_opt_0904_210429_c01.csv
OPT2 | 1 |  | 0.6 | 1 | -2.1 | 777.33 | 776,780,776 | 2.309401 | 4t2c_opt_0904_210429_c01.csv
OPT2 | 1 |  | 0.6 | 1 | -2 | 750.67 | 748,756,748 | 4.618802 | 4t2c_opt_0904_210429_c01.csv
OPT2 | 1 |  | 0.6 | 1 | -1.9 | 719.67 | 720,723,716 | 3.511885 | 4t2c_opt_0904_210429_c01.csv
OPT2 | 1 |  | 0.6 | 1 | -1.8 | 691.67 | 696,688,691 | 4.041452 | 4t2c_opt_0904_210429_c01.csv
OPT2 | 1 |  | 0.6 | 1 | -1.7 | 656 | 671,650,647 | 13.0767 | 4t2c_opt_0904_210429_c01.csv
OPT2 | 1 |  | 0.6 | 1 | -1.6 | 630 | 630,627,633 | 3 | 4t2c_opt_0904_210429_c01.csv
OPT2 | 1 |  | 0.6 | 1 | -1.5 | 611.33 | 600,615,619 | 10.01665 | 4t2c_opt_0904_210429_c01.csv
OPT2 | 1 |  | 0.6 | 1 | -1.4 | 593 | 588,592,599 | 5.567764 | 4t2c_opt_0904_210429_c01.csv
OPT2 | 1 |  | 0.6 | 1 | -1.3 | 578.33 | 583,569,583 | 8.082904 | 4t2c_opt_0904_210429_c01.csv
OPT2 | 1 |  | 0.6 | 1 | -1.2 | 565.33 | 565,572,559 | 6.506407 | 4t2c_opt_0904_210429_c01.csv
OPT2 | 1 |  | 0.6 | 1 | -1.1 | 562.67 | 560,561,567 | 3.785939 | 4t2c_opt_0904_210429_c01.csv
OPT2 | 1 |  | 0.6 | 1 | -1 | 568.33 | 568,574,563 | 5.507571 | 4t2c_opt_0904_210429_c01.csv
OPT2 | 1 |  | 0.6 | 1 | -0.9 | 570.67 | 573,567,572 | 3.21455 | 4t2c_opt_0904_210429_c01.csv
OPT2 | 1 |  | 0.6 | 1 | -0.8 | 575 | 575,567,583 | 8 | 4t2c_opt_0904_210429_c01.csv
OPT2 | 1 |  | 0.6 | 1 | -0.7 | 584.67 | 575,595,584 | 10.01665 | 4t2c_opt_0904_210429_c01.csv
OPT2 | 1 |  | 0.6 | 1 | -0.6 | 597 | 599,601,591 | 5.291503 | 4t2c_opt_0904_210429_c01.csv
OPT2 | 1 |  | 0.6 | 1 | -0.5 | 622.67 | 620,629,619 | 5.507571 | 4t2c_opt_0904_210429_c01.csv
OPT2 | 1 |  | 0.6 | 1 | -0.4 | 642 | 639,647,640 | 4.358899 | 4t2c_opt_0904_210429_c01.csv
OPT2 | 1 |  | 0.6 | 1 | -0.3 | 666.67 | 664,656,680 | 12.2202 | 4t2c_opt_0904_210429_c01.csv
OPT2 | 1 |  | 0.6 | 1 | -0.2 | 693.67 | 699,701,681 | 11.01514 | 4t2c_opt_0904_210429_c01.csv
OPT2 | 1 |  | 0.6 | 1 | -0.1 | 726.33 | 728,720,731 | 5.686241 | 4t2c_opt_0904_210429_c01.csv
OPT2 | 1 |  | 0.6 | 1 | 0 | 764.67 | 767,767,760 | 4.041452 | 4t2c_opt_0904_210429_c01.csv
OPT2 | 1 |  | 0.6 | 1 | 0.1 | 785.33 | 776,777,803 | 15.30795 | 4t2c_opt_0904_210429_c01.csv
OPT2 | 1 |  | 0.6 | 1 | 0.2 | 826.67 | 832,824,824 | 4.618802 | 4t2c_opt_0904_210429_c01.csv
OPT2 | 1 |  | 1 | 1 | -2.9 | 874 | 873,876,873 | 1.732051 | 4t2c_opt_0904_210429_c01.csv
OPT2 | 1 |  | 1 | 1 | -2.8 | 843.33 | 847,839,844 | 4.041452 | 4t2c_opt_0904_210429_c01.csv
OPT2 | 1 |  | 1 | 1 | -2.7 | 803.33 | 803,807,800 | 3.511885 | 4t2c_opt_0904_210429_c01.csv
OPT2 | 1 |  | 1 | 1 | -2.6 | 774 | 774,780,768 | 6 | 4t2c_opt_0904_210429_c01.csv
OPT2 | 1 |  | 1 | 1 | -2.5 | 749.67 | 739,752,758 | 9.712535 | 4t2c_opt_0904_210429_c01.csv
OPT2 | 1 |  | 1 | 1 | -2.4 | 719 | 728,716,713 | 7.937254 | 4t2c_opt_0904_210429_c01.csv
OPT2 | 1 |  | 1 | 1 | -2.3 | 685.67 | 691,678,688 | 6.806859 | 4t2c_opt_0904_210429_c01.csv
OPT2 | 1 |  | 1 | 1 | -2.2 | 666 | 665,660,673 | 6.557439 | 4t2c_opt_0904_210429_c01.csv
OPT2 | 1 |  | 1 | 1 | -2.1 | 642 | 643,643,640 | 1.732051 | 4t2c_opt_0904_210429_c01.csv
OPT2 | 1 |  | 1 | 1 | -2 | 631.67 | 631,632,632 | 0.5773503 | 4t2c_opt_0904_210429_c01.csv
OPT2 | 1 |  | 1 | 1 | -1.9 | 613.67 | 615,611,615 | 2.309401 | 4t2c_opt_0904_210429_c01.csv
OPT2 | 1 |  | 1 | 1 | -1.8 | 605.67 | 607,606,604 | 1.527525 | 4t2c_opt_0904_210429_c01.csv
OPT2 | 1 |  | 1 | 1 | -1.7 | 603.67 | 608,595,608 | 7.505553 | 4t2c_opt_0904_210429_c01.csv
OPT2 | 1 |  | 1 | 1 | -1.6 | 593 | 595,589,595 | 3.464102 | 4t2c_opt_0904_210429_c01.csv
OPT2 | 1 |  | 1 | 1 | -1.5 | 598.67 | 609,595,592 | 9.073772 | 4t2c_opt_0904_210429_c01.csv
OPT2 | 1 |  | 1 | 1 | -1.4 | 601.67 | 600,605,600 | 2.886751 | 4t2c_opt_0904_210429_c01.csv
OPT2 | 1 |  | 1 | 1 | -1.3 | 608 | 620,604,600 | 10.58301 | 4t2c_opt_0904_210429_c01.csv
OPT2 | 1 |  | 1 | 1 | -1.2 | 629.67 | 631,627,631 | 2.309401 | 4t2c_opt_0904_210429_c01.csv
OPT2 | 1 |  | 1 | 1 | -1.1 | 648.67 | 652,643,651 | 4.932883 | 4t2c_opt_0904_210429_c01.csv
OPT2 | 1 |  | 1 | 1 | -1 | 656 | 657,656,655 | 1 | 4t2c_opt_0904_210429_c01.csv
OPT2 | 1 |  | 1 | 1 | -0.9 | 686 | 691,688,679 | 6.244998 | 4t2c_opt_0904_210429_c01.csv
OPT2 | 1 |  | 1 | 1 | -0.8 | 714.67 | 711,720,713 | 4.725816 | 4t2c_opt_0904_210429_c01.csv
OPT2 | 1 |  | 1 | 1 | -0.7 | 749 | 759,736,752 | 11.78983 | 4t2c_opt_0904_210429_c01.csv
OPT2 | 1 |  | 1 | 1 | -0.6 | 772.67 | 773,780,765 | 7.505553 | 4t2c_opt_0904_210429_c01.csv
OPT2 | 1 |  | 1 | 1 | -0.5 | 805.67 | 808,808,801 | 4.041452 | 4t2c_opt_0904_210429_c01.csv
OPT2 | 1 |  | 1 | 1 | -0.4 | 837.33 | 829,835,848 | 9.712535 | 4t2c_opt_0904_210429_c01.csv
OPT2 | 1 |  | 1 | 1 | -0.3 | 874.33 | 871,876,876 | 2.886751 | 4t2c_opt_0904_210429_c01.csv
OPT2 | 1 |  | 1.5 | 1 | -3 | 685.33 | 688,680,688 | 4.618802 | 4t2c_opt_0904_210429_c01.csv
OPT2 | 1 |  | 1.5 | 1 | -2.9 | 651.67 | 652,648,655 | 3.511885 | 4t2c_opt_0904_210429_c01.csv
OPT2 | 1 |  | 1.5 | 1 | -2.8 | 616 | 616,612,620 | 4 | 4t2c_opt_0904_210429_c01.csv
OPT2 | 1 |  | 1.5 | 1 | -2.7 | 588 | 585,591,588 | 3 | 4t2c_opt_0904_210429_c01.csv
OPT2 | 1 |  | 1.5 | 1 | -2.6 | 557.67 | 556,561,556 | 2.886751 | 4t2c_opt_0904_210429_c01.csv
OPT2 | 1 |  | 1.5 | 1 | -2.5 | 550 | 547,556,547 | 5.196152 | 4t2c_opt_0904_210429_c01.csv
OPT2 | 1 |  | 1.5 | 1 | -2.4 | 518.33 | 519,521,515 | 3.05505 | 4t2c_opt_0904_210429_c01.csv
OPT2 | 1 |  | 1.5 | 1 | -2.3 | 502.33 | 504,512,491 | 10.59874 | 4t2c_opt_0904_210429_c01.csv
OPT2 | 1 |  | 1.5 | 1 | -2.2 | 496.33 | 493,502,494 | 4.932883 | 4t2c_opt_0904_210429_c01.csv
OPT2 | 1 |  | 1.5 | 1 | -2.1 | 482.33 | 471,483,493 | 11.01514 | 4t2c_opt_0904_210429_c01.csv
OPT2 | 1 |  | 1.5 | 1 | -2 | 483 | 472,491,486 | 9.848858 | 4t2c_opt_0904_210429_c01.csv
OPT2 | 1 |  | 1.5 | 1 | -1.9 | 479 | 470,480,487 | 8.544004 | 4t2c_opt_0904_210429_c01.csv
OPT2 | 1 |  | 1.5 | 1 | -1.8 | 494.33 | 492,499,492 | 4.041452 | 4t2c_opt_0904_210429_c01.csv
OPT2 | 1 |  | 1.5 | 1 | -1.7 | 500.33 | 504,496,501 | 4.041452 | 4t2c_opt_0904_210429_c01.csv
OPT2 | 1 |  | 1.5 | 1 | -1.6 | 517 | 512,511,528 | 9.539392 | 4t2c_opt_0904_210429_c01.csv
OPT2 | 1 |  | 1.5 | 1 | -1.5 | 540.33 | 543,539,539 | 2.309401 | 4t2c_opt_0904_210429_c01.csv
OPT2 | 1 |  | 1.5 | 1 | -1.4 | 562 | 567,559,560 | 4.358899 | 4t2c_opt_0904_210429_c01.csv
OPT2 | 1 |  | 1.5 | 1 | -1.3 | 591.67 | 603,588,584 | 10.01665 | 4t2c_opt_0904_210429_c01.csv
OPT2 | 1 |  | 1.5 | 1 | -1.2 | 623.33 | 616,633,621 | 8.736895 | 4t2c_opt_0904_210429_c01.csv
OPT2 | 1 |  | 1.5 | 1 | -1.1 | 648.33 | 640,665,640 | 14.43376 | 4t2c_opt_0904_210429_c01.csv
OPT2 | 1 |  | 1.5 | 1 | -1 | 685.33 | 696,689,671 | 12.89703 | 4t2c_opt_0904_210429_c01.csv
OPT2 | 2 |  | -1.5 | 1 | 1 | 575.33 | 568,585,573 | 8.736895 | 4t2c_opt_0904_210429_c02.csv
OPT2 | 2 |  | -1.5 | 1 | 1.1 | 538.33 | 531,537,547 | 8.082904 | 4t2c_opt_0904_210429_c02.csv
OPT2 | 2 |  | -1.5 | 1 | 1.2 | 511.67 | 507,517,511 | 5.033223 | 4t2c_opt_0904_210429_c02.csv
OPT2 | 2 |  | -1.5 | 1 | 1.3 | 482.67 | 483,488,477 | 5.507571 | 4t2c_opt_0904_210429_c02.csv
OPT2 | 2 |  | -1.5 | 1 | 1.4 | 454.33 | 455,452,456 | 2.081666 | 4t2c_opt_0904_210429_c02.csv
OPT2 | 2 |  | -1.5 | 1 | 1.5 | 436.67 | 440,433,437 | 3.511885 | 4t2c_opt_0904_210429_c02.csv
OPT2 | 2 |  | -1.5 | 1 | 1.6 | 413.67 | 419,406,416 | 6.806859 | 4t2c_opt_0904_210429_c02.csv
OPT2 | 2 |  | -1.5 | 1 | 1.7 | 394.67 | 400,391,393 | 4.725816 | 4t2c_opt_0904_210429_c02.csv
OPT2 | 2 |  | -1.5 | 1 | 1.8 | 392.67 | 387,390,401 | 7.371115 | 4t2c_opt_0904_210429_c02.csv
OPT2 | 2 |  | -1.5 | 1 | 1.9 | 391.33 | 388,399,387 | 6.658328 | 4t2c_opt_0904_210429_c02.csv
OPT2 | 2 |  | -1.5 | 1 | 2 | 386.67 | 394,382,384 | 6.429101 | 4t2c_opt_0904_210429_c02.csv
OPT2 | 2 |  | -1.5 | 1 | 2.1 | 400.33 | 414,394,393 | 11.84624 | 4t2c_opt_0904_210429_c02.csv
OPT2 | 2 |  | -1.5 | 1 | 2.2 | 413.67 | 415,415,411 | 2.309401 | 4t2c_opt_0904_210429_c02.csv
OPT2 | 2 |  | -1.5 | 1 | 2.3 | 427 | 425,425,431 | 3.464102 | 4t2c_opt_0904_210429_c02.csv
OPT2 | 2 |  | -1.5 | 1 | 2.4 | 455.33 | 452,463,451 | 6.658328 | 4t2c_opt_0904_210429_c02.csv
OPT2 | 2 |  | -1.5 | 1 | 2.5 | 484.33 | 491,474,488 | 9.073772 | 4t2c_opt_0904_210429_c02.csv
OPT2 | 2 |  | -1.5 | 1 | 2.6 | 505.33 | 504,501,511 | 5.131601 | 4t2c_opt_0904_210429_c02.csv
OPT2 | 2 |  | -1.5 | 1 | 2.7 | 534.33 | 537,532,534 | 2.516611 | 4t2c_opt_0904_210429_c02.csv
OPT2 | 2 |  | -1.5 | 1 | 2.8 | 573 | 572,574,573 | 1 | 4t2c_opt_0904_210429_c02.csv
OPT2 | 2 |  | -1 | 1 | 0.5 | 700.67 | 701,696,705 | 4.50925 | 4t2c_opt_0904_210429_c02.csv
OPT2 | 2 |  | -1 | 1 | 0.6 | 658 | 664,651,659 | 6.557439 | 4t2c_opt_0904_210429_c02.csv
OPT2 | 2 |  | -1 | 1 | 0.7 | 623.33 | 620,633,617 | 8.504901 | 4t2c_opt_0904_210429_c02.csv
OPT2 | 2 |  | -1 | 1 | 0.8 | 594.67 | 584,605,595 | 10.50397 | 4t2c_opt_0904_210429_c02.csv
OPT2 | 2 |  | -1 | 1 | 0.9 | 567 | 563,569,569 | 3.464102 | 4t2c_opt_0904_210429_c02.csv
OPT2 | 2 |  | -1 | 1 | 1 | 546 | 552,543,543 | 5.196152 | 4t2c_opt_0904_210429_c02.csv
OPT2 | 2 |  | -1 | 1 | 1.1 | 520.67 | 520,520,522 | 1.154701 | 4t2c_opt_0904_210429_c02.csv
OPT2 | 2 |  | -1 | 1 | 1.2 | 502.33 | 496,503,508 | 6.027714 | 4t2c_opt_0904_210429_c02.csv
OPT2 | 2 |  | -1 | 1 | 1.3 | 499.67 | 501,491,507 | 8.082904 | 4t2c_opt_0904_210429_c02.csv
OPT2 | 2 |  | -1 | 1 | 1.4 | 487.33 | 485,491,486 | 3.21455 | 4t2c_opt_0904_210429_c02.csv
OPT2 | 2 |  | -1 | 1 | 1.5 | 489.33 | 480,491,497 | 8.621678 | 4t2c_opt_0904_210429_c02.csv
OPT2 | 2 |  | -1 | 1 | 1.6 | 485 | 491,484,480 | 5.567764 | 4t2c_opt_0904_210429_c02.csv
OPT2 | 2 |  | -1 | 1 | 1.7 | 493 | 487,495,497 | 5.291503 | 4t2c_opt_0904_210429_c02.csv
OPT2 | 2 |  | -1 | 1 | 1.8 | 503 | 506,504,499 | 3.605551 | 4t2c_opt_0904_210429_c02.csv
OPT2 | 2 |  | -1 | 1 | 1.9 | 522 | 519,524,523 | 2.645751 | 4t2c_opt_0904_210429_c02.csv
OPT2 | 2 |  | -1 | 1 | 2 | 538 | 536,536,542 | 3.464102 | 4t2c_opt_0904_210429_c02.csv
OPT2 | 2 |  | -1 | 1 | 2.1 | 564.33 | 556,568,569 | 7.234178 | 4t2c_opt_0904_210429_c02.csv
OPT2 | 2 |  | -1 | 1 | 2.2 | 586.67 | 585,585,590 | 2.886751 | 4t2c_opt_0904_210429_c02.csv
OPT2 | 2 |  | -1 | 1 | 2.3 | 627.33 | 630,630,622 | 4.618802 | 4t2c_opt_0904_210429_c02.csv
OPT2 | 2 |  | -1 | 1 | 2.4 | 646 | 652,646,640 | 6 | 4t2c_opt_0904_210429_c02.csv
OPT2 | 2 |  | -1 | 1 | 2.5 | 679.33 | 691,679,668 | 11.50362 | 4t2c_opt_0904_210429_c02.csv
OPT2 | 2 |  | -1 | 1 | 2.6 | 713 | 719,713,707 | 6 | 4t2c_opt_0904_210429_c02.csv
OPT2 | 2 |  | -1 | 2 | 0.4 | 708.33 | 711,701,713 | 6.429101 | 4t2c_opt_0904_210429_c02.csv
OPT2 | 2 |  | -1 | 2 | 0.5 | 666 | 675,659,664 | 8.185353 | 4t2c_opt_0904_210429_c02.csv
OPT2 | 2 |  | -1 | 2 | 0.6 | 636.67 | 632,639,639 | 4.041452 | 4t2c_opt_0904_210429_c02.csv
OPT2 | 2 |  | -1 | 2 | 0.7 | 610 | 608,614,608 | 3.464102 | 4t2c_opt_0904_210429_c02.csv
OPT2 | 2 |  | -1 | 2 | 0.8 | 583.33 | 583,591,576 | 7.505553 | 4t2c_opt_0904_210429_c02.csv
OPT2 | 2 |  | -1 | 2 | 0.9 | 547.33 | 547,538,557 | 9.504385 | 4t2c_opt_0904_210429_c02.csv
OPT2 | 2 |  | -1 | 2 | 1 | 529.67 | 531,531,527 | 2.309401 | 4t2c_opt_0904_210429_c02.csv
OPT2 | 2 |  | -1 | 2 | 1.1 | 511.67 | 513,511,511 | 1.154701 | 4t2c_opt_0904_210429_c02.csv
OPT2 | 2 |  | -1 | 2 | 1.2 | 492.67 | 483,499,496 | 8.504901 | 4t2c_opt_0904_210429_c02.csv
OPT2 | 2 |  | -1 | 2 | 1.3 | 476.67 | 481,472,477 | 4.50925 | 4t2c_opt_0904_210429_c02.csv
OPT2 | 2 |  | -1 | 2 | 1.4 | 484.33 | 483,476,494 | 9.073772 | 4t2c_opt_0904_210429_c02.csv
OPT2 | 2 |  | -1 | 2 | 1.5 | 482 | 494,479,473 | 10.81665 | 4t2c_opt_0904_210429_c02.csv
OPT2 | 2 |  | -1 | 2 | 1.6 | 486.33 | 488,478,493 | 7.637626 | 4t2c_opt_0904_210429_c02.csv
OPT2 | 2 |  | -1 | 2 | 1.7 | 494.33 | 492,495,496 | 2.081666 | 4t2c_opt_0904_210429_c02.csv
OPT2 | 2 |  | -1 | 2 | 1.8 | 504.33 | 500,503,510 | 5.131601 | 4t2c_opt_0904_210429_c02.csv
OPT2 | 2 |  | -1 | 2 | 1.9 | 526.33 | 520,528,531 | 5.686241 | 4t2c_opt_0904_210429_c02.csv
OPT2 | 2 |  | -1 | 2 | 2 | 544.67 | 544,537,553 | 8.020806 | 4t2c_opt_0904_210429_c02.csv
OPT2 | 2 |  | -1 | 2 | 2.1 | 571.67 | 572,575,568 | 3.511885 | 4t2c_opt_0904_210429_c02.csv
OPT2 | 2 |  | -1 | 2 | 2.2 | 598 | 596,600,598 | 2 | 4t2c_opt_0904_210429_c02.csv
OPT2 | 2 |  | -1 | 2 | 2.3 | 628 | 630,627,627 | 1.732051 | 4t2c_opt_0904_210429_c02.csv
OPT2 | 2 |  | -1 | 2 | 2.4 | 666 | 667,664,667 | 1.732051 | 4t2c_opt_0904_210429_c02.csv
OPT2 | 2 |  | -1 | 2 | 2.5 | 695.67 | 696,696,695 | 0.5773503 | 4t2c_opt_0904_210429_c02.csv
OPT2 | 2 |  | -0.6 | 1 | -0.1 | 678.33 | 672,683,680 | 5.686241 | 4t2c_opt_0904_210429_c02.csv
OPT2 | 2 |  | -0.6 | 1 | 0 | 640 | 641,639,640 | 1 | 4t2c_opt_0904_210429_c02.csv
OPT2 | 2 |  | -0.6 | 1 | 0.1 | 607.33 | 610,603,609 | 3.785939 | 4t2c_opt_0904_210429_c02.csv
OPT2 | 2 |  | -0.6 | 1 | 0.2 | 573.33 | 579,576,565 | 7.371115 | 4t2c_opt_0904_210429_c02.csv
OPT2 | 2 |  | -0.6 | 1 | 0.3 | 551.33 | 557,558,539 | 10.69268 | 4t2c_opt_0904_210429_c02.csv
OPT2 | 2 |  | -0.6 | 1 | 0.4 | 519.33 | 519,519,520 | 0.5773503 | 4t2c_opt_0904_210429_c02.csv
OPT2 | 2 |  | -0.6 | 1 | 0.5 | 498.33 | 499,497,499 | 1.154701 | 4t2c_opt_0904_210429_c02.csv
OPT2 | 2 |  | -0.6 | 1 | 0.6 | 486 | 494,477,487 | 8.544004 | 4t2c_opt_0904_210429_c02.csv
OPT2 | 2 |  | -0.6 | 1 | 0.7 | 468.67 | 462,457,487 | 16.07275 | 4t2c_opt_0904_210429_c02.csv
OPT2 | 2 |  | -0.6 | 1 | 0.8 | 461.33 | 459,462,463 | 2.081666 | 4t2c_opt_0904_210429_c02.csv
OPT2 | 2 |  | -0.6 | 1 | 0.9 | 455 | 448,460,457 | 6.244998 | 4t2c_opt_0904_210429_c02.csv
OPT2 | 2 |  | -0.6 | 1 | 1 | 456.67 | 460,447,463 | 8.504901 | 4t2c_opt_0904_210429_c02.csv
OPT2 | 2 |  | -0.6 | 1 | 1.1 | 460.67 | 469,464,449 | 10.40833 | 4t2c_opt_0904_210429_c02.csv
OPT2 | 2 |  | -0.6 | 1 | 1.2 | 468.33 | 467,475,463 | 6.110101 | 4t2c_opt_0904_210429_c02.csv
OPT2 | 2 |  | -0.6 | 1 | 1.3 | 493 | 504,487,488 | 9.539392 | 4t2c_opt_0904_210429_c02.csv
OPT2 | 2 |  | -0.6 | 1 | 1.4 | 513.67 | 507,523,511 | 8.326664 | 4t2c_opt_0904_210429_c02.csv
OPT2 | 2 |  | -0.6 | 1 | 1.5 | 530.33 | 536,524,531 | 6.027714 | 4t2c_opt_0904_210429_c02.csv
OPT2 | 2 |  | -0.6 | 1 | 1.6 | 559 | 547,559,571 | 12 | 4t2c_opt_0904_210429_c02.csv
OPT2 | 2 |  | -0.6 | 1 | 1.7 | 592 | 593,590,593 | 1.732051 | 4t2c_opt_0904_210429_c02.csv
OPT2 | 2 |  | -0.6 | 1 | 1.8 | 623 | 624,621,624 | 1.732051 | 4t2c_opt_0904_210429_c02.csv
OPT2 | 2 |  | -0.6 | 1 | 1.9 | 648 | 647,648,649 | 1 | 4t2c_opt_0904_210429_c02.csv
OPT2 | 2 |  | -0.6 | 1 | 2 | 691.67 | 696,695,684 | 6.658328 | 4t2c_opt_0904_210429_c02.csv
OPT2 | 2 |  | -0.3 | 1 | -0.5 | 638.33 | 633,643,639 | 5.033223 | 4t2c_opt_0904_210429_c02.csv
OPT2 | 2 |  | -0.3 | 1 | -0.4 | 605.33 | 605,611,600 | 5.507571 | 4t2c_opt_0904_210429_c02.csv
OPT2 | 2 |  | -0.3 | 1 | -0.3 | 578 | 567,583,584 | 9.539392 | 4t2c_opt_0904_210429_c02.csv
OPT2 | 2 |  | -0.3 | 1 | -0.2 | 547.33 | 537,545,560 | 11.67619 | 4t2c_opt_0904_210429_c02.csv
OPT2 | 2 |  | -0.3 | 1 | -0.1 | 519 | 509,528,520 | 9.539392 | 4t2c_opt_0904_210429_c02.csv
OPT2 | 2 |  | -0.3 | 1 | 0 | 505 | 499,512,504 | 6.557439 | 4t2c_opt_0904_210429_c02.csv
OPT2 | 2 |  | -0.3 | 1 | 0.1 | 479.67 | 479,483,477 | 3.05505 | 4t2c_opt_0904_210429_c02.csv
OPT2 | 2 |  | -0.3 | 1 | 0.2 | 459.67 | 463,452,464 | 6.658328 | 4t2c_opt_0904_210429_c02.csv
OPT2 | 2 |  | -0.3 | 1 | 0.3 | 457 | 455,459,457 | 2 | 4t2c_opt_0904_210429_c02.csv
OPT2 | 2 |  | -0.3 | 1 | 0.4 | 451.67 | 447,448,460 | 7.234178 | 4t2c_opt_0904_210429_c02.csv
OPT2 | 2 |  | -0.3 | 1 | 0.5 | 444.67 | 434,451,449 | 9.291573 | 4t2c_opt_0904_210429_c02.csv
OPT2 | 2 |  | -0.3 | 1 | 0.6 | 458.67 | 456,464,456 | 4.618802 | 4t2c_opt_0904_210429_c02.csv
OPT2 | 2 |  | -0.3 | 1 | 0.7 | 469.33 | 476,463,469 | 6.506407 | 4t2c_opt_0904_210429_c02.csv
OPT2 | 2 |  | -0.3 | 1 | 0.8 | 485.67 | 494,480,483 | 7.371115 | 4t2c_opt_0904_210429_c02.csv
OPT2 | 2 |  | -0.3 | 1 | 0.9 | 495 | 501,495,489 | 6 | 4t2c_opt_0904_210429_c02.csv
OPT2 | 2 |  | -0.3 | 1 | 1 | 518.67 | 515,520,521 | 3.21455 | 4t2c_opt_0904_210429_c02.csv
OPT2 | 2 |  | -0.3 | 1 | 1.1 | 547 | 541,549,551 | 5.291503 | 4t2c_opt_0904_210429_c02.csv
OPT2 | 2 |  | -0.3 | 1 | 1.2 | 576 | 575,577,576 | 1 | 4t2c_opt_0904_210429_c02.csv
OPT2 | 2 |  | -0.3 | 1 | 1.3 | 605 | 607,600,608 | 4.358899 | 4t2c_opt_0904_210429_c02.csv
OPT2 | 2 |  | -0.3 | 1 | 1.4 | 648 | 645,643,656 | 7 | 4t2c_opt_0904_210429_c02.csv
OPT2 | 2 |  | 0 | 1 | -1 | 639 | 640,636,641 | 2.645751 | 4t2c_opt_0904_210429_c02.csv
OPT2 | 2 |  | 0 | 1 | -0.9 | 603 | 608,600,601 | 4.358899 | 4t2c_opt_0904_210429_c02.csv
OPT2 | 2 |  | 0 | 1 | -0.8 | 573.33 | 563,575,582 | 9.609024 | 4t2c_opt_0904_210429_c02.csv
OPT2 | 2 |  | 0 | 1 | -0.7 | 545 | 537,547,551 | 7.211103 | 4t2c_opt_0904_210429_c02.csv
OPT2 | 2 |  | 0 | 1 | -0.6 | 521 | 512,520,531 | 9.539392 | 4t2c_opt_0904_210429_c02.csv
OPT2 | 2 |  | 0 | 1 | -0.5 | 492 | 488,503,485 | 9.643651 | 4t2c_opt_0904_210429_c02.csv
OPT2 | 2 |  | 0 | 1 | -0.4 | 480.67 | 477,488,477 | 6.350853 | 4t2c_opt_0904_210429_c02.csv
OPT2 | 2 |  | 0 | 1 | -0.3 | 458.33 | 455,468,452 | 8.504901 | 4t2c_opt_0904_210429_c02.csv
OPT2 | 2 |  | 0 | 1 | -0.2 | 451 | 459,453,441 | 9.165151 | 4t2c_opt_0904_210429_c02.csv
OPT2 | 2 |  | 0 | 1 | -0.1 | 448 | 448,439,457 | 9 | 4t2c_opt_0904_210429_c02.csv
OPT2 | 2 |  | 0 | 1 | 0 | 445.67 | 451,441,445 | 5.033223 | 4t2c_opt_0904_210429_c02.csv
OPT2 | 2 |  | 0 | 1 | 0.1 | 453 | 444,448,467 | 12.28821 | 4t2c_opt_0904_210429_c02.csv
OPT2 | 2 |  | 0 | 1 | 0.2 | 469.67 | 467,468,474 | 3.785939 | 4t2c_opt_0904_210429_c02.csv
OPT2 | 2 |  | 0 | 1 | 0.3 | 480.33 | 477,483,481 | 3.05505 | 4t2c_opt_0904_210429_c02.csv
OPT2 | 2 |  | 0 | 1 | 0.4 | 495.67 | 503,485,499 | 9.451631 | 4t2c_opt_0904_210429_c02.csv
OPT2 | 2 |  | 0 | 1 | 0.5 | 520.67 | 523,523,516 | 4.041452 | 4t2c_opt_0904_210429_c02.csv
OPT2 | 2 |  | 0 | 1 | 0.6 | 547.67 | 546,547,550 | 2.081666 | 4t2c_opt_0904_210429_c02.csv
OPT2 | 2 |  | 0 | 1 | 0.7 | 573 | 575,575,569 | 3.464102 | 4t2c_opt_0904_210429_c02.csv
OPT2 | 2 |  | 0 | 1 | 0.8 | 611.67 | 622,610,603 | 9.609024 | 4t2c_opt_0904_210429_c02.csv
OPT2 | 2 |  | 0 | 1 | 0.9 | 640.33 | 639,643,639 | 2.309401 | 4t2c_opt_0904_210429_c02.csv
OPT2 | 2 |  | 0.3 | 1 | -1.5 | 643 | 651,638,640 | 7 | 4t2c_opt_0904_210429_c02.csv
OPT2 | 2 |  | 0.3 | 1 | -1.4 | 602 | 598,600,608 | 5.291503 | 4t2c_opt_0904_210429_c02.csv
OPT2 | 2 |  | 0.3 | 1 | -1.3 | 579 | 588,573,576 | 7.937254 | 4t2c_opt_0904_210429_c02.csv
OPT2 | 2 |  | 0.3 | 1 | -1.2 | 551.33 | 551,560,543 | 8.504901 | 4t2c_opt_0904_210429_c02.csv
OPT2 | 2 |  | 0.3 | 1 | -1.1 | 522 | 518,520,528 | 5.291503 | 4t2c_opt_0904_210429_c02.csv
OPT2 | 2 |  | 0.3 | 1 | -1 | 498.67 | 499,497,500 | 1.527525 | 4t2c_opt_0904_210429_c02.csv
OPT2 | 2 |  | 0.3 | 1 | -0.9 | 483 | 480,477,492 | 7.937254 | 4t2c_opt_0904_210429_c02.csv
OPT2 | 2 |  | 0.3 | 1 | -0.8 | 463.67 | 461,467,463 | 3.05505 | 4t2c_opt_0904_210429_c02.csv
OPT2 | 2 |  | 0.3 | 1 | -0.7 | 454.33 | 451,457,455 | 3.05505 | 4t2c_opt_0904_210429_c02.csv
OPT2 | 2 |  | 0.3 | 1 | -0.6 | 445.67 | 451,449,437 | 7.571878 | 4t2c_opt_0904_210429_c02.csv
OPT2 | 2 |  | 0.3 | 1 | -0.5 | 449.33 | 443,457,448 | 7.094599 | 4t2c_opt_0904_210429_c02.csv
OPT2 | 2 |  | 0.3 | 1 | -0.4 | 448.67 | 445,457,444 | 7.234178 | 4t2c_opt_0904_210429_c02.csv
OPT2 | 2 |  | 0.3 | 1 | -0.3 | 460.33 | 455,464,462 | 4.725816 | 4t2c_opt_0904_210429_c02.csv
OPT2 | 2 |  | 0.3 | 1 | -0.2 | 472.33 | 468,472,477 | 4.50925 | 4t2c_opt_0904_210429_c02.csv
OPT2 | 2 |  | 0.3 | 1 | -0.1 | 493 | 491,499,489 | 5.291503 | 4t2c_opt_0904_210429_c02.csv
OPT2 | 2 |  | 0.3 | 1 | 0 | 510.33 | 509,511,511 | 1.154701 | 4t2c_opt_0904_210429_c02.csv
OPT2 | 2 |  | 0.3 | 1 | 0.1 | 542.67 | 544,549,535 | 7.094599 | 4t2c_opt_0904_210429_c02.csv
OPT2 | 2 |  | 0.3 | 1 | 0.2 | 571.33 | 569,571,574 | 2.516611 | 4t2c_opt_0904_210429_c02.csv
OPT2 | 2 |  | 0.3 | 1 | 0.3 | 607.67 | 605,603,615 | 6.429101 | 4t2c_opt_0904_210429_c02.csv
OPT2 | 2 |  | 0.3 | 1 | 0.4 | 639 | 639,639,639 | 0 | 4t2c_opt_0904_210429_c02.csv
OPT2 | 2 |  | 0.6 | 1 | -2 | 658 | 653,657,664 | 5.567764 | 4t2c_opt_0904_210429_c02.csv
OPT2 | 2 |  | 0.6 | 1 | -1.9 | 630.67 | 630,632,630 | 1.154701 | 4t2c_opt_0904_210429_c02.csv
OPT2 | 2 |  | 0.6 | 1 | -1.8 | 608.33 | 606,607,612 | 3.21455 | 4t2c_opt_0904_210429_c02.csv
OPT2 | 2 |  | 0.6 | 1 | -1.7 | 570 | 575,563,572 | 6.244998 | 4t2c_opt_0904_210429_c02.csv
OPT2 | 2 |  | 0.6 | 1 | -1.6 | 541.67 | 543,536,546 | 5.131601 | 4t2c_opt_0904_210429_c02.csv
OPT2 | 2 |  | 0.6 | 1 | -1.5 | 518 | 518,513,523 | 5 | 4t2c_opt_0904_210429_c02.csv
OPT2 | 2 |  | 0.6 | 1 | -1.4 | 490.33 | 496,489,486 | 5.131601 | 4t2c_opt_0904_210429_c02.csv
OPT2 | 2 |  | 0.6 | 1 | -1.3 | 481 | 476,479,488 | 6.244998 | 4t2c_opt_0904_210429_c02.csv
OPT2 | 2 |  | 0.6 | 1 | -1.2 | 465 | 469,466,460 | 4.582576 | 4t2c_opt_0904_210429_c02.csv
OPT2 | 2 |  | 0.6 | 1 | -1.1 | 461 | 462,464,457 | 3.605551 | 4t2c_opt_0904_210429_c02.csv
OPT2 | 2 |  | 0.6 | 1 | -1 | 454 | 463,451,448 | 7.937254 | 4t2c_opt_0904_210429_c02.csv
OPT2 | 2 |  | 0.6 | 1 | -0.9 | 452.33 | 457,443,457 | 8.082904 | 4t2c_opt_0904_210429_c02.csv
OPT2 | 2 |  | 0.6 | 1 | -0.8 | 466.67 | 479,470,451 | 14.29452 | 4t2c_opt_0904_210429_c02.csv
OPT2 | 2 |  | 0.6 | 1 | -0.7 | 481.67 | 487,478,480 | 4.725816 | 4t2c_opt_0904_210429_c02.csv
OPT2 | 2 |  | 0.6 | 1 | -0.6 | 502 | 499,505,502 | 3 | 4t2c_opt_0904_210429_c02.csv
OPT2 | 2 |  | 0.6 | 1 | -0.5 | 519 | 512,524,521 | 6.244998 | 4t2c_opt_0904_210429_c02.csv
OPT2 | 2 |  | 0.6 | 1 | -0.4 | 548.33 | 558,545,542 | 8.504901 | 4t2c_opt_0904_210429_c02.csv
OPT2 | 2 |  | 0.6 | 1 | -0.3 | 567 | 556,577,568 | 10.53565 | 4t2c_opt_0904_210429_c02.csv
OPT2 | 2 |  | 0.6 | 1 | -0.2 | 603 | 609,600,600 | 5.196152 | 4t2c_opt_0904_210429_c02.csv
OPT2 | 2 |  | 0.6 | 1 | -0.1 | 639.33 | 648,637,633 | 7.767453 | 4t2c_opt_0904_210429_c02.csv
OPT2 | 2 |  | 1 | 1 | -2.7 | 727.67 | 726,734,723 | 5.686241 | 4t2c_opt_0904_210429_c02.csv
OPT2 | 2 |  | 1 | 1 | -2.6 | 687.67 | 692,680,691 | 6.658328 | 4t2c_opt_0904_210429_c02.csv
OPT2 | 2 |  | 1 | 1 | -2.5 | 657.67 | 664,655,654 | 5.507571 | 4t2c_opt_0904_210429_c02.csv
OPT2 | 2 |  | 1 | 1 | -2.4 | 623.67 | 622,625,624 | 1.527525 | 4t2c_opt_0904_210429_c02.csv
OPT2 | 2 |  | 1 | 1 | -2.3 | 598.33 | 593,607,595 | 7.571878 | 4t2c_opt_0904_210429_c02.csv
OPT2 | 2 |  | 1 | 1 | -2.2 | 569.33 | 572,568,568 | 2.309401 | 4t2c_opt_0904_210429_c02.csv
OPT2 | 2 |  | 1 | 1 | -2.1 | 542.33 | 543,537,547 | 5.033223 | 4t2c_opt_0904_210429_c02.csv
OPT2 | 2 |  | 1 | 1 | -2 | 532.33 | 534,536,527 | 4.725816 | 4t2c_opt_0904_210429_c02.csv
OPT2 | 2 |  | 1 | 1 | -1.9 | 506 | 508,511,499 | 6.244998 | 4t2c_opt_0904_210429_c02.csv
OPT2 | 2 |  | 1 | 1 | -1.8 | 501 | 505,504,494 | 6.082763 | 4t2c_opt_0904_210429_c02.csv
OPT2 | 2 |  | 1 | 1 | -1.7 | 487.33 | 496,479,487 | 8.504901 | 4t2c_opt_0904_210429_c02.csv
OPT2 | 2 |  | 1 | 1 | -1.6 | 485 | 480,483,492 | 6.244998 | 4t2c_opt_0904_210429_c02.csv
OPT2 | 2 |  | 1 | 1 | -1.5 | 489.33 | 493,489,486 | 3.511885 | 4t2c_opt_0904_210429_c02.csv
OPT2 | 2 |  | 1 | 1 | -1.4 | 493 | 502,491,486 | 8.185353 | 4t2c_opt_0904_210429_c02.csv
OPT2 | 2 |  | 1 | 1 | -1.3 | 509.33 | 496,520,512 | 12.2202 | 4t2c_opt_0904_210429_c02.csv
OPT2 | 2 |  | 1 | 1 | -1.2 | 515.67 | 515,517,515 | 1.154701 | 4t2c_opt_0904_210429_c02.csv
OPT2 | 2 |  | 1 | 1 | -1.1 | 542 | 537,544,545 | 4.358899 | 4t2c_opt_0904_210429_c02.csv
OPT2 | 2 |  | 1 | 1 | -1 | 571.33 | 571,572,571 | 0.5773503 | 4t2c_opt_0904_210429_c02.csv
OPT2 | 2 |  | 1 | 1 | -0.9 | 592.67 | 591,596,591 | 2.886751 | 4t2c_opt_0904_210429_c02.csv
OPT2 | 2 |  | 1 | 1 | -0.8 | 624.67 | 630,621,623 | 4.725816 | 4t2c_opt_0904_210429_c02.csv
OPT2 | 2 |  | 1 | 1 | -0.7 | 661.67 | 659,664,662 | 2.516611 | 4t2c_opt_0904_210429_c02.csv
OPT2 | 2 |  | 1 | 1 | -0.6 | 688.67 | 691,691,684 | 4.041452 | 4t2c_opt_0904_210429_c02.csv
OPT2 | 2 |  | 1 | 1 | -0.5 | 720.67 | 712,727,723 | 7.767453 | 4t2c_opt_0904_210429_c02.csv
OPT2 | 2 |  | 1.5 | 1 | -2.9 | 576 | 575,579,574 | 2.645751 | 4t2c_opt_0904_210429_c02.csv
OPT2 | 2 |  | 1.5 | 1 | -2.8 | 541.33 | 546,531,547 | 8.962886 | 4t2c_opt_0904_210429_c02.csv
OPT2 | 2 |  | 1.5 | 1 | -2.7 | 507.67 | 504,512,507 | 4.041452 | 4t2c_opt_0904_210429_c02.csv
OPT2 | 2 |  | 1.5 | 1 | -2.6 | 477 | 487,472,472 | 8.660254 | 4t2c_opt_0904_210429_c02.csv
OPT2 | 2 |  | 1.5 | 1 | -2.5 | 456.33 | 451,446,472 | 13.79613 | 4t2c_opt_0904_210429_c02.csv
OPT2 | 2 |  | 1.5 | 1 | -2.4 | 438 | 428,446,440 | 9.165151 | 4t2c_opt_0904_210429_c02.csv
OPT2 | 2 |  | 1.5 | 1 | -2.3 | 423 | 420,416,433 | 8.888194 | 4t2c_opt_0904_210429_c02.csv
OPT2 | 2 |  | 1.5 | 1 | -2.2 | 400.67 | 399,400,403 | 2.081666 | 4t2c_opt_0904_210429_c02.csv
OPT2 | 2 |  | 1.5 | 1 | -2.1 | 389.33 | 384,390,394 | 5.033223 | 4t2c_opt_0904_210429_c02.csv
OPT2 | 2 |  | 1.5 | 1 | -2 | 398 | 390,396,408 | 9.165151 | 4t2c_opt_0904_210429_c02.csv
OPT2 | 2 |  | 1.5 | 1 | -1.9 | 395.67 | 395,401,391 | 5.033223 | 4t2c_opt_0904_210429_c02.csv
OPT2 | 2 |  | 1.5 | 1 | -1.8 | 407.67 | 408,407,408 | 0.5773503 | 4t2c_opt_0904_210429_c02.csv
OPT2 | 2 |  | 1.5 | 1 | -1.7 | 419.67 | 424,423,412 | 6.658328 | 4t2c_opt_0904_210429_c02.csv
OPT2 | 2 |  | 1.5 | 1 | -1.6 | 433.33 | 444,430,426 | 9.451631 | 4t2c_opt_0904_210429_c02.csv
OPT2 | 2 |  | 1.5 | 1 | -1.5 | 456.67 | 448,465,457 | 8.504901 | 4t2c_opt_0904_210429_c02.csv
OPT2 | 2 |  | 1.5 | 1 | -1.4 | 472 | 463,475,478 | 7.937254 | 4t2c_opt_0904_210429_c02.csv
OPT2 | 2 |  | 1.5 | 1 | -1.3 | 498.33 | 501,492,502 | 5.507571 | 4t2c_opt_0904_210429_c02.csv
OPT2 | 2 |  | 1.5 | 1 | -1.2 | 532.67 | 520,535,543 | 11.67619 | 4t2c_opt_0904_210429_c02.csv
OPT2 | 2 |  | 1.5 | 1 | -1.1 | 568 | 569,572,563 | 4.582576 | 4t2c_opt_0904_210429_c02.csv
OPT2 | 3 |  | -1.5 | 1 | 1.1 | 464.67 | 467,463,464 | 2.081666 | 4t2c_opt_0904_210429_c03.csv
OPT2 | 3 |  | -1.5 | 1 | 1.2 | 437.33 | 437,449,426 | 11.50362 | 4t2c_opt_0904_210429_c03.csv
OPT2 | 3 |  | -1.5 | 1 | 1.3 | 413.33 | 413,408,419 | 5.507571 | 4t2c_opt_0904_210429_c03.csv
OPT2 | 3 |  | -1.5 | 1 | 1.4 | 384.33 | 380,384,389 | 4.50925 | 4t2c_opt_0904_210429_c03.csv
OPT2 | 3 |  | -1.5 | 1 | 1.5 | 366 | 368,363,367 | 2.645751 | 4t2c_opt_0904_210429_c03.csv
OPT2 | 3 |  | -1.5 | 1 | 1.6 | 347.33 | 350,337,355 | 9.291573 | 4t2c_opt_0904_210429_c03.csv
OPT2 | 3 |  | -1.5 | 1 | 1.7 | 342.33 | 340,347,340 | 4.041452 | 4t2c_opt_0904_210429_c03.csv
OPT2 | 3 |  | -1.5 | 1 | 1.8 | 330.67 | 335,328,329 | 3.785939 | 4t2c_opt_0904_210429_c03.csv
OPT2 | 3 |  | -1.5 | 1 | 1.9 | 335.33 | 336,338,332 | 3.05505 | 4t2c_opt_0904_210429_c03.csv
OPT2 | 3 |  | -1.5 | 1 | 2 | 327 | 332,313,336 | 12.28821 | 4t2c_opt_0904_210429_c03.csv
OPT2 | 3 |  | -1.5 | 1 | 2.1 | 335 | 347,323,335 | 12 | 4t2c_opt_0904_210429_c03.csv
OPT2 | 3 |  | -1.5 | 1 | 2.2 | 355.67 | 352,360,355 | 4.041452 | 4t2c_opt_0904_210429_c03.csv
OPT2 | 3 |  | -1.5 | 1 | 2.3 | 368.67 | 368,370,368 | 1.154701 | 4t2c_opt_0904_210429_c03.csv
OPT2 | 3 |  | -1.5 | 1 | 2.4 | 382.67 | 374,387,387 | 7.505553 | 4t2c_opt_0904_210429_c03.csv
OPT2 | 3 |  | -1.5 | 1 | 2.5 | 406 | 409,408,401 | 4.358899 | 4t2c_opt_0904_210429_c03.csv
OPT2 | 3 |  | -1.5 | 1 | 2.6 | 433.33 | 422,441,437 | 10.01665 | 4t2c_opt_0904_210429_c03.csv
OPT2 | 3 |  | -1.5 | 1 | 2.7 | 473 | 476,476,467 | 5.196152 | 4t2c_opt_0904_210429_c03.csv
OPT2 | 3 |  | -1 | 1 | 0.6 | 582.33 | 595,579,573 | 11.37248 | 4t2c_opt_0904_210429_c03.csv
OPT2 | 3 |  | -1 | 1 | 0.7 | 541.67 | 536,547,542 | 5.507571 | 4t2c_opt_0904_210429_c03.csv
OPT2 | 3 |  | -1 | 1 | 0.8 | 511 | 514,520,499 | 10.81665 | 4t2c_opt_0904_210429_c03.csv
OPT2 | 3 |  | -1 | 1 | 0.9 | 489.33 | 496,476,496 | 11.54701 | 4t2c_opt_0904_210429_c03.csv
OPT2 | 3 |  | -1 | 1 | 1 | 465.67 | 461,460,476 | 8.962886 | 4t2c_opt_0904_210429_c03.csv
OPT2 | 3 |  | -1 | 1 | 1.1 | 436.67 | 428,433,449 | 10.96966 | 4t2c_opt_0904_210429_c03.csv
OPT2 | 3 |  | -1 | 1 | 1.2 | 423.33 | 419,428,423 | 4.50925 | 4t2c_opt_0904_210429_c03.csv
OPT2 | 3 |  | -1 | 1 | 1.3 | 416 | 416,424,408 | 8 | 4t2c_opt_0904_210429_c03.csv
OPT2 | 3 |  | -1 | 1 | 1.4 | 398.33 | 403,393,399 | 5.033223 | 4t2c_opt_0904_210429_c03.csv
OPT2 | 3 |  | -1 | 1 | 1.5 | 396 | 398,403,387 | 8.185353 | 4t2c_opt_0904_210429_c03.csv
OPT2 | 3 |  | -1 | 1 | 1.6 | 398.67 | 408,401,387 | 10.69268 | 4t2c_opt_0904_210429_c03.csv
OPT2 | 3 |  | -1 | 1 | 1.7 | 411.67 | 420,403,412 | 8.504901 | 4t2c_opt_0904_210429_c03.csv
OPT2 | 3 |  | -1 | 1 | 1.8 | 417.33 | 417,416,419 | 1.527525 | 4t2c_opt_0904_210429_c03.csv
OPT2 | 3 |  | -1 | 1 | 1.9 | 434.33 | 432,436,435 | 2.081666 | 4t2c_opt_0904_210429_c03.csv
OPT2 | 3 |  | -1 | 1 | 2 | 451.33 | 448,456,450 | 4.163332 | 4t2c_opt_0904_210429_c03.csv
OPT2 | 3 |  | -1 | 1 | 2.1 | 480.33 | 476,489,476 | 7.505553 | 4t2c_opt_0904_210429_c03.csv
OPT2 | 3 |  | -1 | 1 | 2.2 | 498.67 | 500,502,494 | 4.163332 | 4t2c_opt_0904_210429_c03.csv
OPT2 | 3 |  | -1 | 1 | 2.3 | 539.33 | 536,539,543 | 3.511885 | 4t2c_opt_0904_210429_c03.csv
OPT2 | 3 |  | -1 | 1 | 2.4 | 565.67 | 576,564,557 | 9.609024 | 4t2c_opt_0904_210429_c03.csv
OPT2 | 3 |  | -1 | 2 | 0.6 | 567 | 566,567,568 | 1 | 4t2c_opt_0904_210429_c03.csv
OPT2 | 3 |  | -1 | 2 | 0.7 | 534.33 | 536,531,536 | 2.886751 | 4t2c_opt_0904_210429_c03.csv
OPT2 | 3 |  | -1 | 2 | 0.8 | 502.67 | 504,510,494 | 8.082904 | 4t2c_opt_0904_210429_c03.csv
OPT2 | 3 |  | -1 | 2 | 0.9 | 481 | 477,491,475 | 8.717798 | 4t2c_opt_0904_210429_c03.csv
OPT2 | 3 |  | -1 | 2 | 1 | 454.67 | 455,459,450 | 4.50925 | 4t2c_opt_0904_210429_c03.csv
OPT2 | 3 |  | -1 | 2 | 1.1 | 424.33 | 431,415,427 | 8.326664 | 4t2c_opt_0904_210429_c03.csv
OPT2 | 3 |  | -1 | 2 | 1.2 | 417 | 417,415,419 | 2 | 4t2c_opt_0904_210429_c03.csv
OPT2 | 3 |  | -1 | 2 | 1.3 | 410.67 | 409,405,418 | 6.658328 | 4t2c_opt_0904_210429_c03.csv
OPT2 | 3 |  | -1 | 2 | 1.4 | 391.67 | 391,400,384 | 8.020806 | 4t2c_opt_0904_210429_c03.csv
OPT2 | 3 |  | -1 | 2 | 1.5 | 403.67 | 402,409,400 | 4.725816 | 4t2c_opt_0904_210429_c03.csv
OPT2 | 3 |  | -1 | 2 | 1.6 | 403.67 | 400,412,399 | 7.234178 | 4t2c_opt_0904_210429_c03.csv
OPT2 | 3 |  | -1 | 2 | 1.7 | 406 | 403,404,411 | 4.358899 | 4t2c_opt_0904_210429_c03.csv
OPT2 | 3 |  | -1 | 2 | 1.8 | 428.33 | 435,422,428 | 6.506407 | 4t2c_opt_0904_210429_c03.csv
OPT2 | 3 |  | -1 | 2 | 1.9 | 440 | 443,439,438 | 2.645751 | 4t2c_opt_0904_210429_c03.csv
OPT2 | 3 |  | -1 | 2 | 2 | 468.33 | 467,471,467 | 2.309401 | 4t2c_opt_0904_210429_c03.csv
OPT2 | 3 |  | -1 | 2 | 2.1 | 484.67 | 487,479,488 | 4.932883 | 4t2c_opt_0904_210429_c03.csv
OPT2 | 3 |  | -1 | 2 | 2.2 | 517 | 512,520,519 | 4.358899 | 4t2c_opt_0904_210429_c03.csv
OPT2 | 3 |  | -1 | 2 | 2.3 | 563 | 561,556,572 | 8.185353 | 4t2c_opt_0904_210429_c03.csv
OPT2 | 3 |  | -0.6 | 1 | 0.1 | 530.67 | 530,527,535 | 4.041452 | 4t2c_opt_0904_210429_c03.csv
OPT2 | 3 |  | -0.6 | 1 | 0.2 | 495.67 | 501,491,495 | 5.033223 | 4t2c_opt_0904_210429_c03.csv
OPT2 | 3 |  | -0.6 | 1 | 0.3 | 473.67 | 480,471,470 | 5.507571 | 4t2c_opt_0904_210429_c03.csv
OPT2 | 3 |  | -0.6 | 1 | 0.4 | 442.33 | 445,435,447 | 6.429101 | 4t2c_opt_0904_210429_c03.csv
OPT2 | 3 |  | -0.6 | 1 | 0.5 | 423 | 423,427,419 | 4 | 4t2c_opt_0904_210429_c03.csv
OPT2 | 3 |  | -0.6 | 1 | 0.6 | 402.67 | 400,411,397 | 7.371115 | 4t2c_opt_0904_210429_c03.csv
OPT2 | 3 |  | -0.6 | 1 | 0.7 | 389.33 | 385,395,388 | 5.131601 | 4t2c_opt_0904_210429_c03.csv
OPT2 | 3 |  | -0.6 | 1 | 0.8 | 376.33 | 369,373,387 | 9.451631 | 4t2c_opt_0904_210429_c03.csv
OPT2 | 3 |  | -0.6 | 1 | 0.9 | 378.33 | 384,376,375 | 4.932883 | 4t2c_opt_0904_210429_c03.csv
OPT2 | 3 |  | -0.6 | 1 | 1 | 383.67 | 384,383,384 | 0.5773503 | 4t2c_opt_0904_210429_c03.csv
OPT2 | 3 |  | -0.6 | 1 | 1.1 | 382 | 384,383,379 | 2.645751 | 4t2c_opt_0904_210429_c03.csv
OPT2 | 3 |  | -0.6 | 1 | 1.2 | 399 | 403,407,387 | 10.58301 | 4t2c_opt_0904_210429_c03.csv
OPT2 | 3 |  | -0.6 | 1 | 1.3 | 418.67 | 417,427,412 | 7.637626 | 4t2c_opt_0904_210429_c03.csv
OPT2 | 3 |  | -0.6 | 1 | 1.4 | 438.67 | 428,437,451 | 11.59023 | 4t2c_opt_0904_210429_c03.csv
OPT2 | 3 |  | -0.6 | 1 | 1.5 | 464.67 | 467,462,465 | 2.516611 | 4t2c_opt_0904_210429_c03.csv
OPT2 | 3 |  | -0.6 | 1 | 1.6 | 490.67 | 496,491,485 | 5.507571 | 4t2c_opt_0904_210429_c03.csv
OPT2 | 3 |  | -0.6 | 1 | 1.7 | 514.67 | 508,511,525 | 9.073772 | 4t2c_opt_0904_210429_c03.csv
OPT2 | 3 |  | -0.6 | 1 | 1.8 | 548.67 | 548,544,554 | 5.033223 | 4t2c_opt_0904_210429_c03.csv
OPT2 | 3 |  | -0.3 | 1 | -0.4 | 530.33 | 527,529,535 | 4.163332 | 4t2c_opt_0904_210429_c03.csv
OPT2 | 3 |  | -0.3 | 1 | -0.3 | 502 | 500,507,499 | 4.358899 | 4t2c_opt_0904_210429_c03.csv
OPT2 | 3 |  | -0.3 | 1 | -0.2 | 469.67 | 477,467,465 | 6.429101 | 4t2c_opt_0904_210429_c03.csv
OPT2 | 3 |  | -0.3 | 1 | -0.1 | 441.67 | 434,443,448 | 7.094599 | 4t2c_opt_0904_210429_c03.csv
OPT2 | 3 |  | -0.3 | 1 | 0 | 416.67 | 415,413,422 | 4.725816 | 4t2c_opt_0904_210429_c03.csv
OPT2 | 3 |  | -0.3 | 1 | 0.1 | 406 | 408,407,403 | 2.645751 | 4t2c_opt_0904_210429_c03.csv
OPT2 | 3 |  | -0.3 | 1 | 0.2 | 379.67 | 373,385,381 | 6.110101 | 4t2c_opt_0904_210429_c03.csv
OPT2 | 3 |  | -0.3 | 1 | 0.3 | 378.67 | 383,380,373 | 5.131601 | 4t2c_opt_0904_210429_c03.csv
OPT2 | 3 |  | -0.3 | 1 | 0.4 | 378 | 382,375,377 | 3.605551 | 4t2c_opt_0904_210429_c03.csv
OPT2 | 3 |  | -0.3 | 1 | 0.5 | 369.33 | 375,357,376 | 10.69268 | 4t2c_opt_0904_210429_c03.csv
OPT2 | 3 |  | -0.3 | 1 | 0.6 | 379 | 386,384,367 | 10.44031 | 4t2c_opt_0904_210429_c03.csv
OPT2 | 3 |  | -0.3 | 1 | 0.7 | 383 | 384,385,380 | 2.645751 | 4t2c_opt_0904_210429_c03.csv
OPT2 | 3 |  | -0.3 | 1 | 0.8 | 398 | 404,391,399 | 6.557439 | 4t2c_opt_0904_210429_c03.csv
OPT2 | 3 |  | -0.3 | 1 | 0.9 | 418 | 419,425,410 | 7.549834 | 4t2c_opt_0904_210429_c03.csv
OPT2 | 3 |  | -0.3 | 1 | 1 | 446 | 446,444,448 | 2 | 4t2c_opt_0904_210429_c03.csv
OPT2 | 3 |  | -0.3 | 1 | 1.1 | 471.33 | 469,472,473 | 2.081666 | 4t2c_opt_0904_210429_c03.csv
OPT2 | 3 |  | -0.3 | 1 | 1.2 | 502 | 504,499,503 | 2.645751 | 4t2c_opt_0904_210429_c03.csv
OPT2 | 3 |  | -0.3 | 1 | 1.3 | 532 | 536,533,527 | 4.582576 | 4t2c_opt_0904_210429_c03.csv
OPT2 | 3 |  | 0 | 1 | -0.9 | 531 | 535,527,531 | 4 | 4t2c_opt_0904_210429_c03.csv
OPT2 | 3 |  | 0 | 1 | -0.8 | 504 | 504,499,509 | 5 | 4t2c_opt_0904_210429_c03.csv
OPT2 | 3 |  | 0 | 1 | -0.7 | 474.67 | 480,472,472 | 4.618802 | 4t2c_opt_0904_210429_c03.csv
OPT2 | 3 |  | 0 | 1 | -0.6 | 444.33 | 451,447,435 | 8.326664 | 4t2c_opt_0904_210429_c03.csv
OPT2 | 3 |  | 0 | 1 | -0.5 | 423 | 423,419,427 | 4 | 4t2c_opt_0904_210429_c03.csv
OPT2 | 3 |  | 0 | 1 | -0.4 | 399.33 | 406,403,389 | 9.073772 | 4t2c_opt_0904_210429_c03.csv
OPT2 | 3 |  | 0 | 1 | -0.3 | 384 | 386,384,382 | 2 | 4t2c_opt_0904_210429_c03.csv
OPT2 | 3 |  | 0 | 1 | -0.2 | 377.67 | 380,384,369 | 7.767453 | 4t2c_opt_0904_210429_c03.csv
OPT2 | 3 |  | 0 | 1 | -0.1 | 370 | 371,368,371 | 1.732051 | 4t2c_opt_0904_210429_c03.csv
OPT2 | 3 |  | 0 | 1 | 0 | 370.67 | 363,381,368 | 9.291573 | 4t2c_opt_0904_210429_c03.csv
OPT2 | 3 |  | 0 | 1 | 0.1 | 374 | 371,373,378 | 3.605551 | 4t2c_opt_0904_210429_c03.csv
OPT2 | 3 |  | 0 | 1 | 0.2 | 387.33 | 381,397,384 | 8.504901 | 4t2c_opt_0904_210429_c03.csv
OPT2 | 3 |  | 0 | 1 | 0.3 | 395.33 | 387,400,399 | 7.234178 | 4t2c_opt_0904_210429_c03.csv
OPT2 | 3 |  | 0 | 1 | 0.4 | 412.33 | 421,415,401 | 10.2632 | 4t2c_opt_0904_210429_c03.csv
OPT2 | 3 |  | 0 | 1 | 0.5 | 443.67 | 444,447,440 | 3.511885 | 4t2c_opt_0904_210429_c03.csv
OPT2 | 3 |  | 0 | 1 | 0.6 | 465.33 | 460,465,471 | 5.507571 | 4t2c_opt_0904_210429_c03.csv
OPT2 | 3 |  | 0 | 1 | 0.7 | 502 | 501,510,495 | 7.549834 | 4t2c_opt_0904_210429_c03.csv
OPT2 | 3 |  | 0 | 1 | 0.8 | 538.33 | 535,540,540 | 2.886751 | 4t2c_opt_0904_210429_c03.csv
OPT2 | 3 |  | 0.3 | 1 | -1.3 | 514 | 508,513,521 | 6.557439 | 4t2c_opt_0904_210429_c03.csv
OPT2 | 3 |  | 0.3 | 1 | -1.2 | 472 | 472,467,477 | 5 | 4t2c_opt_0904_210429_c03.csv
OPT2 | 3 |  | 0.3 | 1 | -1.1 | 446 | 436,451,451 | 8.660254 | 4t2c_opt_0904_210429_c03.csv
OPT2 | 3 |  | 0.3 | 1 | -1 | 430.67 | 420,435,437 | 9.291573 | 4t2c_opt_0904_210429_c03.csv
OPT2 | 3 |  | 0.3 | 1 | -0.9 | 397.67 | 406,393,394 | 7.234178 | 4t2c_opt_0904_210429_c03.csv
OPT2 | 3 |  | 0.3 | 1 | -0.8 | 394.67 | 391,388,405 | 9.073772 | 4t2c_opt_0904_210429_c03.csv
OPT2 | 3 |  | 0.3 | 1 | -0.7 | 375 | 368,373,384 | 8.185353 | 4t2c_opt_0904_210429_c03.csv
OPT2 | 3 |  | 0.3 | 1 | -0.6 | 367.67 | 365,368,370 | 2.516611 | 4t2c_opt_0904_210429_c03.csv
OPT2 | 3 |  | 0.3 | 1 | -0.5 | 374.67 | 372,372,380 | 4.618802 | 4t2c_opt_0904_210429_c03.csv
OPT2 | 3 |  | 0.3 | 1 | -0.4 | 374.33 | 368,371,384 | 8.504901 | 4t2c_opt_0904_210429_c03.csv
OPT2 | 3 |  | 0.3 | 1 | -0.3 | 379.33 | 383,371,384 | 7.234178 | 4t2c_opt_0904_210429_c03.csv
OPT2 | 3 |  | 0.3 | 1 | -0.2 | 399 | 390,407,400 | 8.544004 | 4t2c_opt_0904_210429_c03.csv
OPT2 | 3 |  | 0.3 | 1 | -0.1 | 416.67 | 408,415,427 | 9.609024 | 4t2c_opt_0904_210429_c03.csv
OPT2 | 3 |  | 0.3 | 1 | 0 | 442.67 | 439,448,441 | 4.725816 | 4t2c_opt_0904_210429_c03.csv
OPT2 | 3 |  | 0.3 | 1 | 0.1 | 464 | 464,471,457 | 7 | 4t2c_opt_0904_210429_c03.csv
OPT2 | 3 |  | 0.3 | 1 | 0.2 | 499 | 496,499,502 | 3 | 4t2c_opt_0904_210429_c03.csv
OPT2 | 3 |  | 0.3 | 1 | 0.3 | 527.33 | 528,527,527 | 0.5773503 | 4t2c_opt_0904_210429_c03.csv
OPT2 | 3 |  | 0.6 | 1 | -1.9 | 561 | 567,563,553 | 7.211103 | 4t2c_opt_0904_210429_c03.csv
OPT2 | 3 |  | 0.6 | 1 | -1.8 | 527 | 533,517,531 | 8.717798 | 4t2c_opt_0904_210429_c03.csv
OPT2 | 3 |  | 0.6 | 1 | -1.7 | 495.67 | 507,487,493 | 10.2632 | 4t2c_opt_0904_210429_c03.csv
OPT2 | 3 |  | 0.6 | 1 | -1.6 | 470.67 | 483,469,460 | 11.59023 | 4t2c_opt_0904_210429_c03.csv
OPT2 | 3 |  | 0.6 | 1 | -1.5 | 441 | 437,446,440 | 4.582576 | 4t2c_opt_0904_210429_c03.csv
OPT2 | 3 |  | 0.6 | 1 | -1.4 | 421.33 | 419,419,426 | 4.041452 | 4t2c_opt_0904_210429_c03.csv
OPT2 | 3 |  | 0.6 | 1 | -1.3 | 409.67 | 405,416,408 | 5.686241 | 4t2c_opt_0904_210429_c03.csv
OPT2 | 3 |  | 0.6 | 1 | -1.2 | 394.67 | 396,399,389 | 5.131601 | 4t2c_opt_0904_210429_c03.csv
OPT2 | 3 |  | 0.6 | 1 | -1.1 | 385.67 | 384,384,389 | 2.886751 | 4t2c_opt_0904_210429_c03.csv
OPT2 | 3 |  | 0.6 | 1 | -1 | 380.33 | 375,384,382 | 4.725816 | 4t2c_opt_0904_210429_c03.csv
OPT2 | 3 |  | 0.6 | 1 | -0.9 | 380 | 383,379,378 | 2.645751 | 4t2c_opt_0904_210429_c03.csv
OPT2 | 3 |  | 0.6 | 1 | -0.8 | 390.33 | 387,392,392 | 2.886751 | 4t2c_opt_0904_210429_c03.csv
OPT2 | 3 |  | 0.6 | 1 | -0.7 | 400.67 | 399,404,399 | 2.886751 | 4t2c_opt_0904_210429_c03.csv
OPT2 | 3 |  | 0.6 | 1 | -0.6 | 418.67 | 419,415,422 | 3.511885 | 4t2c_opt_0904_210429_c03.csv
OPT2 | 3 |  | 0.6 | 1 | -0.5 | 442.67 | 443,444,441 | 1.527525 | 4t2c_opt_0904_210429_c03.csv
OPT2 | 3 |  | 0.6 | 1 | -0.4 | 474 | 481,467,474 | 7 | 4t2c_opt_0904_210429_c03.csv
OPT2 | 3 |  | 0.6 | 1 | -0.3 | 503.33 | 499,500,511 | 6.658328 | 4t2c_opt_0904_210429_c03.csv
OPT2 | 3 |  | 0.6 | 1 | -0.2 | 520 | 529,512,519 | 8.544004 | 4t2c_opt_0904_210429_c03.csv
OPT2 | 3 |  | 0.6 | 1 | -0.1 | 563.33 | 570,560,560 | 5.773503 | 4t2c_opt_0904_210429_c03.csv
OPT2 | 3 |  | 1 | 1 | -2.5 | 585 | 583,577,595 | 9.165151 | 4t2c_opt_0904_210429_c03.csv
OPT2 | 3 |  | 1 | 1 | -2.4 | 544.33 | 546,550,537 | 6.658328 | 4t2c_opt_0904_210429_c03.csv
OPT2 | 3 |  | 1 | 1 | -2.3 | 525 | 531,526,518 | 6.557439 | 4t2c_opt_0904_210429_c03.csv
OPT2 | 3 |  | 1 | 1 | -2.2 | 494 | 488,503,491 | 7.937254 | 4t2c_opt_0904_210429_c03.csv
OPT2 | 3 |  | 1 | 1 | -2.1 | 466.33 | 465,462,472 | 5.131601 | 4t2c_opt_0904_210429_c03.csv
OPT2 | 3 |  | 1 | 1 | -2 | 440.33 | 445,431,445 | 8.082904 | 4t2c_opt_0904_210429_c03.csv
OPT2 | 3 |  | 1 | 1 | -1.9 | 422.67 | 425,424,419 | 3.21455 | 4t2c_opt_0904_210429_c03.csv
OPT2 | 3 |  | 1 | 1 | -1.8 | 405.33 | 407,413,396 | 8.621678 | 4t2c_opt_0904_210429_c03.csv
OPT2 | 3 |  | 1 | 1 | -1.7 | 397 | 400,396,395 | 2.645751 | 4t2c_opt_0904_210429_c03.csv
OPT2 | 3 |  | 1 | 1 | -1.6 | 390.33 | 400,383,388 | 8.736895 | 4t2c_opt_0904_210429_c03.csv
OPT2 | 3 |  | 1 | 1 | -1.5 | 400.33 | 405,396,400 | 4.50925 | 4t2c_opt_0904_210429_c03.csv
OPT2 | 3 |  | 1 | 1 | -1.4 | 404 | 391,413,408 | 11.53256 | 4t2c_opt_0904_210429_c03.csv
OPT2 | 3 |  | 1 | 1 | -1.3 | 416.33 | 432,408,409 | 13.57694 | 4t2c_opt_0904_210429_c03.csv
OPT2 | 3 |  | 1 | 1 | -1.2 | 441 | 438,440,445 | 3.605551 | 4t2c_opt_0904_210429_c03.csv
OPT2 | 3 |  | 1 | 1 | -1.1 | 460.67 | 464,453,465 | 6.658328 | 4t2c_opt_0904_210429_c03.csv
OPT2 | 3 |  | 1 | 1 | -1 | 483.33 | 483,487,480 | 3.511885 | 4t2c_opt_0904_210429_c03.csv
OPT2 | 3 |  | 1 | 1 | -0.9 | 511 | 508,511,514 | 3 | 4t2c_opt_0904_210429_c03.csv
OPT2 | 3 |  | 1 | 1 | -0.8 | 543 | 543,547,539 | 4 | 4t2c_opt_0904_210429_c03.csv
OPT2 | 3 |  | 1 | 1 | -0.7 | 575.67 | 567,579,581 | 7.571878 | 4t2c_opt_0904_210429_c03.csv
OPT2 | 3 |  | 1.5 | 1 | -2.9 | 507.67 | 514,506,503 | 5.686241 | 4t2c_opt_0904_210429_c03.csv
OPT2 | 3 |  | 1.5 | 1 | -2.8 | 471 | 473,483,457 | 13.11488 | 4t2c_opt_0904_210429_c03.csv
OPT2 | 3 |  | 1.5 | 1 | -2.7 | 439.67 | 444,435,440 | 4.50925 | 4t2c_opt_0904_210429_c03.csv
OPT2 | 3 |  | 1.5 | 1 | -2.6 | 414.33 | 412,415,416 | 2.081666 | 4t2c_opt_0904_210429_c03.csv
OPT2 | 3 |  | 1.5 | 1 | -2.5 | 385 | 393,381,381 | 6.928203 | 4t2c_opt_0904_210429_c03.csv
OPT2 | 3 |  | 1.5 | 1 | -2.4 | 364 | 369,361,362 | 4.358899 | 4t2c_opt_0904_210429_c03.csv
OPT2 | 3 |  | 1.5 | 1 | -2.3 | 354.33 | 356,351,356 | 2.886751 | 4t2c_opt_0904_210429_c03.csv
OPT2 | 3 |  | 1.5 | 1 | -2.2 | 339.33 | 344,347,327 | 10.78579 | 4t2c_opt_0904_210429_c03.csv
OPT2 | 3 |  | 1.5 | 1 | -2.1 | 328.33 | 323,336,326 | 6.806859 | 4t2c_opt_0904_210429_c03.csv
OPT2 | 3 |  | 1.5 | 1 | -2 | 329 | 321,334,332 | 7 | 4t2c_opt_0904_210429_c03.csv
OPT2 | 3 |  | 1.5 | 1 | -1.9 | 332 | 320,347,329 | 13.74773 | 4t2c_opt_0904_210429_c03.csv
OPT2 | 3 |  | 1.5 | 1 | -1.8 | 344.33 | 344,345,344 | 0.5773503 | 4t2c_opt_0904_210429_c03.csv
OPT2 | 3 |  | 1.5 | 1 | -1.7 | 352 | 361,353,342 | 9.539392 | 4t2c_opt_0904_210429_c03.csv
OPT2 | 3 |  | 1.5 | 1 | -1.6 | 360.67 | 353,359,370 | 8.621678 | 4t2c_opt_0904_210429_c03.csv
OPT2 | 3 |  | 1.5 | 1 | -1.5 | 375.67 | 375,380,372 | 4.041452 | 4t2c_opt_0904_210429_c03.csv
OPT2 | 3 |  | 1.5 | 1 | -1.4 | 404.33 | 415,399,399 | 9.237604 | 4t2c_opt_0904_210429_c03.csv
OPT2 | 3 |  | 1.5 | 1 | -1.3 | 432.67 | 438,432,428 | 5.033223 | 4t2c_opt_0904_210429_c03.csv
OPT2 | 3 |  | 1.5 | 1 | -1.2 | 461.33 | 459,457,468 | 5.859465 | 4t2c_opt_0904_210429_c03.csv
OPT2 | 4 |  | -1.5 | 1 | 1.4 | 384.67 | 387,384,383 | 2.081666 | 4t2c_opt_0904_210429_c04.csv
OPT2 | 4 |  | -1.5 | 1 | 1.5 | 365 | 366,363,366 | 1.732051 | 4t2c_opt_0904_210429_c04.csv
OPT2 | 4 |  | -1.5 | 1 | 1.6 | 347.33 | 348,355,339 | 8.020806 | 4t2c_opt_0904_210429_c04.csv
OPT2 | 4 |  | -1.5 | 1 | 1.7 | 336.67 | 337,333,340 | 3.511885 | 4t2c_opt_0904_210429_c04.csv
OPT2 | 4 |  | -1.5 | 1 | 1.8 | 331.33 | 327,327,340 | 7.505553 | 4t2c_opt_0904_210429_c04.csv
OPT2 | 4 |  | -1.5 | 1 | 1.9 | 326 | 320,339,319 | 11.26943 | 4t2c_opt_0904_210429_c04.csv
OPT2 | 4 |  | -1.5 | 1 | 2 | 331 | 325,339,329 | 7.211103 | 4t2c_opt_0904_210429_c04.csv
OPT2 | 4 |  | -1.5 | 1 | 2.1 | 336.67 | 340,336,334 | 3.05505 | 4t2c_opt_0904_210429_c04.csv
OPT2 | 4 |  | -1.5 | 1 | 2.2 | 351.67 | 360,357,338 | 11.93035 | 4t2c_opt_0904_210429_c04.csv
OPT2 | 4 |  | -1.5 | 1 | 2.3 | 371.67 | 366,376,373 | 5.131601 | 4t2c_opt_0904_210429_c04.csv
OPT2 | 4 |  | -1.5 | 1 | 2.4 | 385.67 | 390,383,384 | 3.785939 | 4t2c_opt_0904_210429_c04.csv
OPT2 | 4 |  | -1.5 | 1 | 2.5 | 410.33 | 408,409,414 | 3.21455 | 4t2c_opt_0904_210429_c04.csv
OPT2 | 4 |  | -1.5 | 1 | 2.6 | 437.33 | 436,436,440 | 2.309401 | 4t2c_opt_0904_210429_c04.csv
OPT2 | 4 |  | -1 | 1 | 0.9 | 493.67 | 500,489,492 | 5.686241 | 4t2c_opt_0904_210429_c04.csv
OPT2 | 4 |  | -1 | 1 | 1 | 460.33 | 464,461,456 | 4.041452 | 4t2c_opt_0904_210429_c04.csv
OPT2 | 4 |  | -1 | 1 | 1.1 | 442.67 | 443,432,453 | 10.50397 | 4t2c_opt_0904_210429_c04.csv
OPT2 | 4 |  | -1 | 1 | 1.2 | 420.67 | 424,424,414 | 5.773503 | 4t2c_opt_0904_210429_c04.csv
OPT2 | 4 |  | -1 | 1 | 1.3 | 408.67 | 408,415,403 | 6.027714 | 4t2c_opt_0904_210429_c04.csv
OPT2 | 4 |  | -1 | 1 | 1.4 | 411.67 | 416,411,408 | 4.041452 | 4t2c_opt_0904_210429_c04.csv
OPT2 | 4 |  | -1 | 1 | 1.5 | 394.33 | 395,399,389 | 5.033223 | 4t2c_opt_0904_210429_c04.csv
OPT2 | 4 |  | -1 | 1 | 1.6 | 395.67 | 396,399,392 | 3.511885 | 4t2c_opt_0904_210429_c04.csv
OPT2 | 4 |  | -1 | 1 | 1.7 | 399.67 | 405,399,395 | 5.033223 | 4t2c_opt_0904_210429_c04.csv
OPT2 | 4 |  | -1 | 1 | 1.8 | 419.67 | 416,428,415 | 7.234178 | 4t2c_opt_0904_210429_c04.csv
OPT2 | 4 |  | -1 | 1 | 1.9 | 435.33 | 434,440,432 | 4.163332 | 4t2c_opt_0904_210429_c04.csv
OPT2 | 4 |  | -1 | 1 | 2 | 453 | 451,463,445 | 9.165151 | 4t2c_opt_0904_210429_c04.csv
OPT2 | 4 |  | -1 | 1 | 2.1 | 477 | 472,480,479 | 4.358899 | 4t2c_opt_0904_210429_c04.csv
OPT2 | 4 |  | -1 | 2 | 0.8 | 501.33 | 499,496,509 | 6.806859 | 4t2c_opt_0904_210429_c04.csv
OPT2 | 4 |  | -1 | 2 | 0.9 | 472 | 465,475,476 | 6.082763 | 4t2c_opt_0904_210429_c04.csv
OPT2 | 4 |  | -1 | 2 | 1 | 453.67 | 447,463,451 | 8.326664 | 4t2c_opt_0904_210429_c04.csv
OPT2 | 4 |  | -1 | 2 | 1.1 | 433.67 | 430,442,429 | 7.234178 | 4t2c_opt_0904_210429_c04.csv
OPT2 | 4 |  | -1 | 2 | 1.2 | 414.33 | 416,415,412 | 2.081666 | 4t2c_opt_0904_210429_c04.csv
OPT2 | 4 |  | -1 | 2 | 1.3 | 394 | 390,396,396 | 3.464102 | 4t2c_opt_0904_210429_c04.csv
OPT2 | 4 |  | -1 | 2 | 1.4 | 400 | 403,397,400 | 3 | 4t2c_opt_0904_210429_c04.csv
OPT2 | 4 |  | -1 | 2 | 1.5 | 404 | 405,399,408 | 4.582576 | 4t2c_opt_0904_210429_c04.csv
OPT2 | 4 |  | -1 | 2 | 1.6 | 398.33 | 403,401,391 | 6.429101 | 4t2c_opt_0904_210429_c04.csv
OPT2 | 4 |  | -1 | 2 | 1.7 | 413 | 419,411,409 | 5.291503 | 4t2c_opt_0904_210429_c04.csv
OPT2 | 4 |  | -1 | 2 | 1.8 | 436.33 | 428,440,441 | 7.234178 | 4t2c_opt_0904_210429_c04.csv
OPT2 | 4 |  | -1 | 2 | 1.9 | 446.33 | 443,448,448 | 2.886751 | 4t2c_opt_0904_210429_c04.csv
OPT2 | 4 |  | -1 | 2 | 2 | 463 | 470,460,459 | 6.082763 | 4t2c_opt_0904_210429_c04.csv
OPT2 | 4 |  | -1 | 2 | 2.1 | 482.67 | 489,483,476 | 6.506407 | 4t2c_opt_0904_210429_c04.csv
OPT2 | 4 |  | -0.6 | 1 | 0.3 | 473 | 476,471,472 | 2.645751 | 4t2c_opt_0904_210429_c04.csv
OPT2 | 4 |  | -0.6 | 1 | 0.4 | 445.33 | 435,450,451 | 8.962886 | 4t2c_opt_0904_210429_c04.csv
OPT2 | 4 |  | -0.6 | 1 | 0.5 | 424.33 | 435,419,419 | 9.237604 | 4t2c_opt_0904_210429_c04.csv
OPT2 | 4 |  | -0.6 | 1 | 0.6 | 407.33 | 421,408,393 | 14.0119 | 4t2c_opt_0904_210429_c04.csv
OPT2 | 4 |  | -0.6 | 1 | 0.7 | 401 | 407,396,400 | 5.567764 | 4t2c_opt_0904_210429_c04.csv
OPT2 | 4 |  | -0.6 | 1 | 0.8 | 379.33 | 381,384,373 | 5.686241 | 4t2c_opt_0904_210429_c04.csv
OPT2 | 4 |  | -0.6 | 1 | 0.9 | 378 | 372,378,384 | 6 | 4t2c_opt_0904_210429_c04.csv
OPT2 | 4 |  | -0.6 | 1 | 1 | 385 | 384,385,386 | 1 | 4t2c_opt_0904_210429_c04.csv
OPT2 | 4 |  | -0.6 | 1 | 1.1 | 390.33 | 395,392,384 | 5.686241 | 4t2c_opt_0904_210429_c04.csv
OPT2 | 4 |  | -0.6 | 1 | 1.2 | 390.67 | 390,403,379 | 12.01388 | 4t2c_opt_0904_210429_c04.csv
OPT2 | 4 |  | -0.6 | 1 | 1.3 | 411.67 | 412,417,406 | 5.507571 | 4t2c_opt_0904_210429_c04.csv
OPT2 | 4 |  | -0.6 | 1 | 1.4 | 436 | 432,444,432 | 6.928203 | 4t2c_opt_0904_210429_c04.csv
OPT2 | 4 |  | -0.6 | 1 | 1.5 | 451.33 | 464,439,451 | 12.50333 | 4t2c_opt_0904_210429_c04.csv
OPT2 | 4 |  | -0.6 | 1 | 1.6 | 485 | 495,472,488 | 11.78983 | 4t2c_opt_0904_210429_c04.csv
OPT2 | 4 |  | -0.3 | 1 | -0.1 | 446.67 | 459,448,433 | 13.05118 | 4t2c_opt_0904_210429_c04.csv
OPT2 | 4 |  | -0.3 | 1 | 0 | 419 | 423,415,419 | 4 | 4t2c_opt_0904_210429_c04.csv
OPT2 | 4 |  | -0.3 | 1 | 0.1 | 400.67 | 403,404,395 | 4.932883 | 4t2c_opt_0904_210429_c04.csv
OPT2 | 4 |  | -0.3 | 1 | 0.2 | 383.67 | 384,383,384 | 0.5773503 | 4t2c_opt_0904_210429_c04.csv
OPT2 | 4 |  | -0.3 | 1 | 0.3 | 375.67 | 375,372,380 | 4.041452 | 4t2c_opt_0904_210429_c04.csv
OPT2 | 4 |  | -0.3 | 1 | 0.4 | 377 | 374,384,373 | 6.082763 | 4t2c_opt_0904_210429_c04.csv
OPT2 | 4 |  | -0.3 | 1 | 0.5 | 373.33 | 364,379,377 | 8.144528 | 4t2c_opt_0904_210429_c04.csv
OPT2 | 4 |  | -0.3 | 1 | 0.6 | 378 | 377,381,376 | 2.645751 | 4t2c_opt_0904_210429_c04.csv
OPT2 | 4 |  | -0.3 | 1 | 0.7 | 385 | 379,392,384 | 6.557439 | 4t2c_opt_0904_210429_c04.csv
OPT2 | 4 |  | -0.3 | 1 | 0.8 | 394.67 | 399,393,392 | 3.785939 | 4t2c_opt_0904_210429_c04.csv
OPT2 | 4 |  | -0.3 | 1 | 0.9 | 423.33 | 420,429,421 | 4.932883 | 4t2c_opt_0904_210429_c04.csv
OPT2 | 4 |  | -0.3 | 1 | 1 | 438.67 | 441,435,440 | 3.21455 | 4t2c_opt_0904_210429_c04.csv
OPT2 | 4 |  | -0.3 | 1 | 1.1 | 478.67 | 476,480,480 | 2.309401 | 4t2c_opt_0904_210429_c04.csv
OPT2 | 4 |  | 0 | 1 | -0.6 | 444 | 453,447,432 | 10.81665 | 4t2c_opt_0904_210429_c04.csv
OPT2 | 4 |  | 0 | 1 | -0.5 | 424.67 | 415,425,434 | 9.504385 | 4t2c_opt_0904_210429_c04.csv
OPT2 | 4 |  | 0 | 1 | -0.4 | 399 | 391,399,407 | 8 | 4t2c_opt_0904_210429_c04.csv
OPT2 | 4 |  | 0 | 1 | -0.3 | 388 | 388,392,384 | 4 | 4t2c_opt_0904_210429_c04.csv
OPT2 | 4 |  | 0 | 1 | -0.2 | 378.67 | 384,371,381 | 6.806859 | 4t2c_opt_0904_210429_c04.csv
OPT2 | 4 |  | 0 | 1 | -0.1 | 367 | 381,361,359 | 12.16553 | 4t2c_opt_0904_210429_c04.csv
OPT2 | 4 |  | 0 | 1 | 0 | 372.33 | 366,371,380 | 7.094599 | 4t2c_opt_0904_210429_c04.csv
OPT2 | 4 |  | 0 | 1 | 0.1 | 382.67 | 383,378,387 | 4.50925 | 4t2c_opt_0904_210429_c04.csv
OPT2 | 4 |  | 0 | 1 | 0.2 | 384 | 384,384,384 | 0 | 4t2c_opt_0904_210429_c04.csv
OPT2 | 4 |  | 0 | 1 | 0.3 | 394.33 | 395,396,392 | 2.081666 | 4t2c_opt_0904_210429_c04.csv
OPT2 | 4 |  | 0 | 1 | 0.4 | 421.33 | 421,417,426 | 4.50925 | 4t2c_opt_0904_210429_c04.csv
OPT2 | 4 |  | 0 | 1 | 0.5 | 438.33 | 431,451,433 | 11.01514 | 4t2c_opt_0904_210429_c04.csv
OPT2 | 4 |  | 0 | 1 | 0.6 | 473.67 | 477,464,480 | 8.504901 | 4t2c_opt_0904_210429_c04.csv
OPT2 | 4 |  | 0.3 | 1 | -1.1 | 446 | 440,449,449 | 5.196152 | 4t2c_opt_0904_210429_c04.csv
OPT2 | 4 |  | 0.3 | 1 | -1 | 416.67 | 415,423,412 | 5.686241 | 4t2c_opt_0904_210429_c04.csv
OPT2 | 4 |  | 0.3 | 1 | -0.9 | 405.67 | 404,407,406 | 1.527525 | 4t2c_opt_0904_210429_c04.csv
OPT2 | 4 |  | 0.3 | 1 | -0.8 | 386 | 385,388,385 | 1.732051 | 4t2c_opt_0904_210429_c04.csv
OPT2 | 4 |  | 0.3 | 1 | -0.7 | 375.33 | 376,370,380 | 5.033223 | 4t2c_opt_0904_210429_c04.csv
OPT2 | 4 |  | 0.3 | 1 | -0.6 | 369.33 | 380,363,365 | 9.291573 | 4t2c_opt_0904_210429_c04.csv
OPT2 | 4 |  | 0.3 | 1 | -0.5 | 372.67 | 363,376,379 | 8.504901 | 4t2c_opt_0904_210429_c04.csv
OPT2 | 4 |  | 0.3 | 1 | -0.4 | 373.67 | 379,371,371 | 4.618802 | 4t2c_opt_0904_210429_c04.csv
OPT2 | 4 |  | 0.3 | 1 | -0.3 | 381 | 376,384,383 | 4.358899 | 4t2c_opt_0904_210429_c04.csv
OPT2 | 4 |  | 0.3 | 1 | -0.2 | 400.33 | 402,406,393 | 6.658328 | 4t2c_opt_0904_210429_c04.csv
OPT2 | 4 |  | 0.3 | 1 | -0.1 | 414.67 | 424,401,419 | 12.09683 | 4t2c_opt_0904_210429_c04.csv
OPT2 | 4 |  | 0.3 | 1 | 0 | 441.33 | 440,444,440 | 2.309401 | 4t2c_opt_0904_210429_c04.csv
OPT2 | 4 |  | 0.6 | 1 | -1.6 | 466 | 467,461,470 | 4.582576 | 4t2c_opt_0904_210429_c04.csv
OPT2 | 4 |  | 0.6 | 1 | -1.5 | 446 | 451,447,440 | 5.567764 | 4t2c_opt_0904_210429_c04.csv
OPT2 | 4 |  | 0.6 | 1 | -1.4 | 420.33 | 412,423,426 | 7.371115 | 4t2c_opt_0904_210429_c04.csv
OPT2 | 4 |  | 0.6 | 1 | -1.3 | 398.33 | 400,399,396 | 2.081666 | 4t2c_opt_0904_210429_c04.csv
OPT2 | 4 |  | 0.6 | 1 | -1.2 | 387.67 | 395,384,384 | 6.350853 | 4t2c_opt_0904_210429_c04.csv
OPT2 | 4 |  | 0.6 | 1 | -1.1 | 383.67 | 387,379,385 | 4.163332 | 4t2c_opt_0904_210429_c04.csv
OPT2 | 4 |  | 0.6 | 1 | -1 | 385.33 | 383,384,389 | 3.21455 | 4t2c_opt_0904_210429_c04.csv
OPT2 | 4 |  | 0.6 | 1 | -0.9 | 385 | 388,384,383 | 2.645751 | 4t2c_opt_0904_210429_c04.csv
OPT2 | 4 |  | 0.6 | 1 | -0.8 | 393 | 391,391,397 | 3.464102 | 4t2c_opt_0904_210429_c04.csv
OPT2 | 4 |  | 0.6 | 1 | -0.7 | 397.33 | 399,395,398 | 2.081666 | 4t2c_opt_0904_210429_c04.csv
OPT2 | 4 |  | 0.6 | 1 | -0.6 | 422 | 419,431,416 | 7.937254 | 4t2c_opt_0904_210429_c04.csv
OPT2 | 4 |  | 0.6 | 1 | -0.5 | 436 | 440,437,431 | 4.582576 | 4t2c_opt_0904_210429_c04.csv
OPT2 | 4 |  | 0.6 | 1 | -0.4 | 471.67 | 459,476,480 | 11.15049 | 4t2c_opt_0904_210429_c04.csv
OPT2 | 4 |  | 1 | 1 | -2.2 | 490.33 | 488,488,495 | 4.041452 | 4t2c_opt_0904_210429_c04.csv
OPT2 | 4 |  | 1 | 1 | -2.1 | 466.33 | 467,467,465 | 1.154701 | 4t2c_opt_0904_210429_c04.csv
OPT2 | 4 |  | 1 | 1 | -2 | 445.33 | 444,440,452 | 6.110101 | 4t2c_opt_0904_210429_c04.csv
OPT2 | 4 |  | 1 | 1 | -1.9 | 428.33 | 428,422,435 | 6.506407 | 4t2c_opt_0904_210429_c04.csv
OPT2 | 4 |  | 1 | 1 | -1.8 | 403 | 414,402,393 | 10.53565 | 4t2c_opt_0904_210429_c04.csv
OPT2 | 4 |  | 1 | 1 | -1.7 | 401 | 407,391,405 | 8.717798 | 4t2c_opt_0904_210429_c04.csv
OPT2 | 4 |  | 1 | 1 | -1.6 | 402 | 403,411,392 | 9.539392 | 4t2c_opt_0904_210429_c04.csv
OPT2 | 4 |  | 1 | 1 | -1.5 | 399.33 | 396,389,413 | 12.34234 | 4t2c_opt_0904_210429_c04.csv
OPT2 | 4 |  | 1 | 1 | -1.4 | 405 | 398,407,410 | 6.244998 | 4t2c_opt_0904_210429_c04.csv
OPT2 | 4 |  | 1 | 1 | -1.3 | 420.67 | 423,426,413 | 6.806859 | 4t2c_opt_0904_210429_c04.csv
OPT2 | 4 |  | 1 | 1 | -1.2 | 436.67 | 435,437,438 | 1.527525 | 4t2c_opt_0904_210429_c04.csv
OPT2 | 4 |  | 1 | 1 | -1.1 | 458.33 | 460,459,456 | 2.081666 | 4t2c_opt_0904_210429_c04.csv
OPT2 | 4 |  | 1 | 1 | -1 | 477 | 472,478,481 | 4.582576 | 4t2c_opt_0904_210429_c04.csv
OPT2 | 4 |  | 1.5 | 1 | -2.7 | 440 | 448,441,431 | 8.544004 | 4t2c_opt_0904_210429_c04.csv
OPT2 | 4 |  | 1.5 | 1 | -2.6 | 416 | 422,413,413 | 5.196152 | 4t2c_opt_0904_210429_c04.csv
OPT2 | 4 |  | 1.5 | 1 | -2.5 | 394 | 401,390,391 | 6.082763 | 4t2c_opt_0904_210429_c04.csv
OPT2 | 4 |  | 1.5 | 1 | -2.4 | 370.67 | 370,367,375 | 4.041452 | 4t2c_opt_0904_210429_c04.csv
OPT2 | 4 |  | 1.5 | 1 | -2.3 | 351.33 | 351,355,348 | 3.511885 | 4t2c_opt_0904_210429_c04.csv
OPT2 | 4 |  | 1.5 | 1 | -2.2 | 339.67 | 334,345,340 | 5.507571 | 4t2c_opt_0904_210429_c04.csv
OPT2 | 4 |  | 1.5 | 1 | -2.1 | 332.67 | 332,334,332 | 1.154701 | 4t2c_opt_0904_210429_c04.csv
OPT2 | 4 |  | 1.5 | 1 | -2 | 326 | 324,325,329 | 2.645751 | 4t2c_opt_0904_210429_c04.csv
OPT2 | 4 |  | 1.5 | 1 | -1.9 | 322.33 | 323,323,321 | 1.154701 | 4t2c_opt_0904_210429_c04.csv
OPT2 | 4 |  | 1.5 | 1 | -1.8 | 340.67 | 344,345,333 | 6.658328 | 4t2c_opt_0904_210429_c04.csv
OPT2 | 4 |  | 1.5 | 1 | -1.7 | 342.67 | 337,344,347 | 5.131601 | 4t2c_opt_0904_210429_c04.csv
OPT2 | 4 |  | 1.5 | 1 | -1.6 | 364.33 | 373,367,353 | 10.2632 | 4t2c_opt_0904_210429_c04.csv
OPT2 | 4 |  | 1.5 | 1 | -1.5 | 375 | 369,380,376 | 5.567764 | 4t2c_opt_0904_210429_c04.csv
OPT2 | 4 |  | 1.5 | 1 | -1.4 | 401.33 | 400,401,403 | 1.527525 | 4t2c_opt_0904_210429_c04.csv
OPT2 | 5 |  | -1.5 | 1 | 0.9 | 667.67 | 659,667,677 | 9.0185 | 4t2c_opt_0904_210429_c05.csv
OPT2 | 5 |  | -1.5 | 1 | 1 | 636.33 | 643,627,639 | 8.326664 | 4t2c_opt_0904_210429_c05.csv
OPT2 | 5 |  | -1.5 | 1 | 1.1 | 605.67 | 608,603,606 | 2.516611 | 4t2c_opt_0904_210429_c05.csv
OPT2 | 5 |  | -1.5 | 1 | 1.2 | 571.33 | 583,563,568 | 10.40833 | 4t2c_opt_0904_210429_c05.csv
OPT2 | 5 |  | -1.5 | 1 | 1.3 | 555.33 | 560,559,547 | 7.234178 | 4t2c_opt_0904_210429_c05.csv
OPT2 | 5 |  | -1.5 | 1 | 1.4 | 523.67 | 533,519,519 | 8.082904 | 4t2c_opt_0904_210429_c05.csv
OPT2 | 5 |  | -1.5 | 1 | 1.5 | 502.33 | 505,499,503 | 3.05505 | 4t2c_opt_0904_210429_c05.csv
OPT2 | 5 |  | -1.5 | 1 | 1.6 | 483 | 477,476,496 | 11.26943 | 4t2c_opt_0904_210429_c05.csv
OPT2 | 5 |  | -1.5 | 1 | 1.7 | 477 | 475,478,478 | 1.732051 | 4t2c_opt_0904_210429_c05.csv
OPT2 | 5 |  | -1.5 | 1 | 1.8 | 468.33 | 469,481,455 | 13.01281 | 4t2c_opt_0904_210429_c05.csv
OPT2 | 5 |  | -1.5 | 1 | 1.9 | 462 | 461,465,460 | 2.645751 | 4t2c_opt_0904_210429_c05.csv
OPT2 | 5 |  | -1.5 | 1 | 2 | 471.67 | 467,476,472 | 4.50925 | 4t2c_opt_0904_210429_c05.csv
OPT2 | 5 |  | -1.5 | 1 | 2.1 | 474.67 | 465,484,475 | 9.504385 | 4t2c_opt_0904_210429_c05.csv
OPT2 | 5 |  | -1.5 | 1 | 2.2 | 500.33 | 496,503,502 | 3.785939 | 4t2c_opt_0904_210429_c05.csv
OPT2 | 5 |  | -1.5 | 1 | 2.3 | 506 | 511,499,508 | 6.244998 | 4t2c_opt_0904_210429_c05.csv
OPT2 | 5 |  | -1.5 | 1 | 2.4 | 527.67 | 524,531,528 | 3.511885 | 4t2c_opt_0904_210429_c05.csv
OPT2 | 5 |  | -1.5 | 1 | 2.5 | 558 | 556,555,563 | 4.358899 | 4t2c_opt_0904_210429_c05.csv
OPT2 | 5 |  | -1.5 | 1 | 2.6 | 582.33 | 576,592,579 | 8.504901 | 4t2c_opt_0904_210429_c05.csv
OPT2 | 5 |  | -1.5 | 1 | 2.7 | 608 | 608,603,613 | 5 | 4t2c_opt_0904_210429_c05.csv
OPT2 | 5 |  | -1.5 | 1 | 2.8 | 640.33 | 640,640,641 | 0.5773503 | 4t2c_opt_0904_210429_c05.csv
OPT2 | 5 |  | -1.5 | 1 | 2.9 | 680.67 | 680,673,689 | 8.020806 | 4t2c_opt_0904_210429_c05.csv
OPT2 | 5 |  | -1 | 1 | 0.3 | 842 | 839,848,839 | 5.196152 | 4t2c_opt_0904_210429_c05.csv
OPT2 | 5 |  | -1 | 1 | 0.4 | 802.67 | 799,797,812 | 8.144528 | 4t2c_opt_0904_210429_c05.csv
OPT2 | 5 |  | -1 | 1 | 0.5 | 769 | 768,768,771 | 1.732051 | 4t2c_opt_0904_210429_c05.csv
OPT2 | 5 |  | -1 | 1 | 0.6 | 741.33 | 752,739,733 | 9.712535 | 4t2c_opt_0904_210429_c05.csv
OPT2 | 5 |  | -1 | 1 | 0.7 | 718.33 | 712,723,720 | 5.686241 | 4t2c_opt_0904_210429_c05.csv
OPT2 | 5 |  | -1 | 1 | 0.8 | 689 | 700,683,684 | 9.539392 | 4t2c_opt_0904_210429_c05.csv
OPT2 | 5 |  | -1 | 1 | 0.9 | 663.67 | 668,667,656 | 6.658328 | 4t2c_opt_0904_210429_c05.csv
OPT2 | 5 |  | -1 | 1 | 1 | 641.33 | 643,639,642 | 2.081666 | 4t2c_opt_0904_210429_c05.csv
OPT2 | 5 |  | -1 | 1 | 1.1 | 620 | 612,616,632 | 10.58301 | 4t2c_opt_0904_210429_c05.csv
OPT2 | 5 |  | -1 | 1 | 1.2 | 609.33 | 620,606,602 | 9.451631 | 4t2c_opt_0904_210429_c05.csv
OPT2 | 5 |  | -1 | 1 | 1.3 | 594.67 | 591,595,598 | 3.511885 | 4t2c_opt_0904_210429_c05.csv
OPT2 | 5 |  | -1 | 1 | 1.4 | 582.67 | 579,592,577 | 8.144528 | 4t2c_opt_0904_210429_c05.csv
OPT2 | 5 |  | -1 | 1 | 1.5 | 590.33 | 600,584,587 | 8.504901 | 4t2c_opt_0904_210429_c05.csv
OPT2 | 5 |  | -1 | 1 | 1.6 | 596 | 596,599,593 | 3 | 4t2c_opt_0904_210429_c05.csv
OPT2 | 5 |  | -1 | 1 | 1.7 | 597 | 592,592,607 | 8.660254 | 4t2c_opt_0904_210429_c05.csv
OPT2 | 5 |  | -1 | 1 | 1.8 | 599 | 600,600,597 | 1.732051 | 4t2c_opt_0904_210429_c05.csv
OPT2 | 5 |  | -1 | 1 | 1.9 | 610.33 | 607,615,609 | 4.163332 | 4t2c_opt_0904_210429_c05.csv
OPT2 | 5 |  | -1 | 1 | 2 | 622.33 | 620,615,632 | 8.736895 | 4t2c_opt_0904_210429_c05.csv
OPT2 | 5 |  | -1 | 1 | 2.1 | 652 | 652,652,652 | 0 | 4t2c_opt_0904_210429_c05.csv
OPT2 | 5 |  | -1 | 1 | 2.2 | 674.33 | 671,687,665 | 11.37248 | 4t2c_opt_0904_210429_c05.csv
OPT2 | 5 |  | -1 | 1 | 2.3 | 699.33 | 697,699,702 | 2.516611 | 4t2c_opt_0904_210429_c05.csv
OPT2 | 5 |  | -1 | 1 | 2.4 | 736.67 | 748,727,735 | 10.59874 | 4t2c_opt_0904_210429_c05.csv
OPT2 | 5 |  | -1 | 1 | 2.5 | 757.33 | 744,760,768 | 12.2202 | 4t2c_opt_0904_210429_c05.csv
OPT2 | 5 |  | -1 | 1 | 2.6 | 790 | 792,785,793 | 4.358899 | 4t2c_opt_0904_210429_c05.csv
OPT2 | 5 |  | -1 | 1 | 2.7 | 823.67 | 819,824,828 | 4.50925 | 4t2c_opt_0904_210429_c05.csv
OPT2 | 5 |  | -1 | 1 | 2.8 | 858.67 | 856,856,864 | 4.618802 | 4t2c_opt_0904_210429_c05.csv
OPT2 | 5 |  | -1 | 2 | 0.2 | 855.33 | 854,856,856 | 1.154701 | 4t2c_opt_0904_210429_c05.csv
OPT2 | 5 |  | -1 | 2 | 0.3 | 821.67 | 832,821,812 | 10.01665 | 4t2c_opt_0904_210429_c05.csv
OPT2 | 5 |  | -1 | 2 | 0.4 | 782 | 783,792,771 | 10.53565 | 4t2c_opt_0904_210429_c05.csv
OPT2 | 5 |  | -1 | 2 | 0.5 | 752 | 753,760,743 | 8.544004 | 4t2c_opt_0904_210429_c05.csv
OPT2 | 5 |  | -1 | 2 | 0.6 | 721 | 723,719,721 | 2 | 4t2c_opt_0904_210429_c05.csv
OPT2 | 5 |  | -1 | 2 | 0.7 | 695.67 | 694,695,698 | 2.081666 | 4t2c_opt_0904_210429_c05.csv
OPT2 | 5 |  | -1 | 2 | 0.8 | 668.33 | 669,667,669 | 1.154701 | 4t2c_opt_0904_210429_c05.csv
OPT2 | 5 |  | -1 | 2 | 0.9 | 647.33 | 651,644,647 | 3.511885 | 4t2c_opt_0904_210429_c05.csv
OPT2 | 5 |  | -1 | 2 | 1 | 629.67 | 627,632,630 | 2.516611 | 4t2c_opt_0904_210429_c05.csv
OPT2 | 5 |  | -1 | 2 | 1.1 | 614.33 | 611,616,616 | 2.886751 | 4t2c_opt_0904_210429_c05.csv
OPT2 | 5 |  | -1 | 2 | 1.2 | 595.67 | 601,593,593 | 4.618802 | 4t2c_opt_0904_210429_c05.csv
OPT2 | 5 |  | -1 | 2 | 1.3 | 585.67 | 589,593,575 | 9.451631 | 4t2c_opt_0904_210429_c05.csv
OPT2 | 5 |  | -1 | 2 | 1.4 | 583.33 | 584,583,583 | 0.5773503 | 4t2c_opt_0904_210429_c05.csv
OPT2 | 5 |  | -1 | 2 | 1.5 | 583.67 | 577,595,579 | 9.865766 | 4t2c_opt_0904_210429_c05.csv
OPT2 | 5 |  | -1 | 2 | 1.6 | 591.33 | 589,584,601 | 8.736895 | 4t2c_opt_0904_210429_c05.csv
OPT2 | 5 |  | -1 | 2 | 1.7 | 590.67 | 591,593,588 | 2.516611 | 4t2c_opt_0904_210429_c05.csv
OPT2 | 5 |  | -1 | 2 | 1.8 | 610.33 | 600,609,622 | 11.06044 | 4t2c_opt_0904_210429_c05.csv
OPT2 | 5 |  | -1 | 2 | 1.9 | 622.67 | 619,633,616 | 9.073772 | 4t2c_opt_0904_210429_c05.csv
OPT2 | 5 |  | -1 | 2 | 2 | 640 | 636,644,640 | 4 | 4t2c_opt_0904_210429_c05.csv
OPT2 | 5 |  | -1 | 2 | 2.1 | 665.33 | 661,668,667 | 3.785939 | 4t2c_opt_0904_210429_c05.csv
OPT2 | 5 |  | -1 | 2 | 2.2 | 685.67 | 684,686,687 | 1.527525 | 4t2c_opt_0904_210429_c05.csv
OPT2 | 5 |  | -1 | 2 | 2.3 | 713 | 711,711,717 | 3.464102 | 4t2c_opt_0904_210429_c05.csv
OPT2 | 5 |  | -1 | 2 | 2.4 | 745.33 | 743,750,743 | 4.041452 | 4t2c_opt_0904_210429_c05.csv
OPT2 | 5 |  | -1 | 2 | 2.5 | 770 | 768,771,771 | 1.732051 | 4t2c_opt_0904_210429_c05.csv
OPT2 | 5 |  | -1 | 2 | 2.6 | 808.67 | 820,807,799 | 10.59874 | 4t2c_opt_0904_210429_c05.csv
OPT2 | 5 |  | -1 | 2 | 2.7 | 847.67 | 851,847,845 | 3.05505 | 4t2c_opt_0904_210429_c05.csv
OPT2 | 5 |  | -0.6 | 1 | -0.3 | 826.33 | 832,819,828 | 6.658328 | 4t2c_opt_0904_210429_c05.csv
OPT2 | 5 |  | -0.6 | 1 | -0.2 | 794 | 787,803,792 | 8.185353 | 4t2c_opt_0904_210429_c05.csv
OPT2 | 5 |  | -0.6 | 1 | -0.1 | 756.67 | 755,755,760 | 2.886751 | 4t2c_opt_0904_210429_c05.csv
OPT2 | 5 |  | -0.6 | 1 | 0 | 720 | 713,715,732 | 10.44031 | 4t2c_opt_0904_210429_c05.csv
OPT2 | 5 |  | -0.6 | 1 | 0.1 | 691 | 691,693,689 | 2 | 4t2c_opt_0904_210429_c05.csv
OPT2 | 5 |  | -0.6 | 1 | 0.2 | 664.33 | 664,664,665 | 0.5773503 | 4t2c_opt_0904_210429_c05.csv
OPT2 | 5 |  | -0.6 | 1 | 0.3 | 641.33 | 637,647,640 | 5.131601 | 4t2c_opt_0904_210429_c05.csv
OPT2 | 5 |  | -0.6 | 1 | 0.4 | 618.33 | 615,616,624 | 4.932883 | 4t2c_opt_0904_210429_c05.csv
OPT2 | 5 |  | -0.6 | 1 | 0.5 | 596.33 | 596,600,593 | 3.511885 | 4t2c_opt_0904_210429_c05.csv
OPT2 | 5 |  | -0.6 | 1 | 0.6 | 581 | 591,583,569 | 11.13553 | 4t2c_opt_0904_210429_c05.csv
OPT2 | 5 |  | -0.6 | 1 | 0.7 | 572.67 | 568,575,575 | 4.041452 | 4t2c_opt_0904_210429_c05.csv
OPT2 | 5 |  | -0.6 | 1 | 0.8 | 559.33 | 568,550,560 | 9.0185 | 4t2c_opt_0904_210429_c05.csv
OPT2 | 5 |  | -0.6 | 1 | 0.9 | 560.67 | 563,560,559 | 2.081666 | 4t2c_opt_0904_210429_c05.csv
OPT2 | 5 |  | -0.6 | 1 | 1 | 558.33 | 560,556,559 | 2.081666 | 4t2c_opt_0904_210429_c05.csv
OPT2 | 5 |  | -0.6 | 1 | 1.1 | 562.33 | 559,575,553 | 11.37248 | 4t2c_opt_0904_210429_c05.csv
OPT2 | 5 |  | -0.6 | 1 | 1.2 | 578.67 | 575,587,574 | 7.234178 | 4t2c_opt_0904_210429_c05.csv
OPT2 | 5 |  | -0.6 | 1 | 1.3 | 585.33 | 589,579,588 | 5.507571 | 4t2c_opt_0904_210429_c05.csv
OPT2 | 5 |  | -0.6 | 1 | 1.4 | 597 | 600,600,591 | 5.196152 | 4t2c_opt_0904_210429_c05.csv
OPT2 | 5 |  | -0.6 | 1 | 1.5 | 629.33 | 637,624,627 | 6.806859 | 4t2c_opt_0904_210429_c05.csv
OPT2 | 5 |  | -0.6 | 1 | 1.6 | 648.33 | 651,653,641 | 6.429101 | 4t2c_opt_0904_210429_c05.csv
OPT2 | 5 |  | -0.6 | 1 | 1.7 | 671.67 | 673,671,671 | 1.154701 | 4t2c_opt_0904_210429_c05.csv
OPT2 | 5 |  | -0.6 | 1 | 1.8 | 705.33 | 697,704,715 | 9.073772 | 4t2c_opt_0904_210429_c05.csv
OPT2 | 5 |  | -0.6 | 1 | 1.9 | 740 | 748,736,736 | 6.928203 | 4t2c_opt_0904_210429_c05.csv
OPT2 | 5 |  | -0.6 | 1 | 2 | 764.33 | 761,764,768 | 3.511885 | 4t2c_opt_0904_210429_c05.csv
OPT2 | 5 |  | -0.6 | 1 | 2.1 | 805.33 | 804,807,805 | 1.527525 | 4t2c_opt_0904_210429_c05.csv
OPT2 | 5 |  | -0.3 | 1 | -0.7 | 785 | 792,780,783 | 6.244998 | 4t2c_opt_0904_210429_c05.csv
OPT2 | 5 |  | -0.3 | 1 | -0.6 | 747.33 | 743,752,747 | 4.50925 | 4t2c_opt_0904_210429_c05.csv
OPT2 | 5 |  | -0.3 | 1 | -0.5 | 721 | 719,727,717 | 5.291503 | 4t2c_opt_0904_210429_c05.csv
OPT2 | 5 |  | -0.3 | 1 | -0.4 | 678.33 | 678,686,671 | 7.505553 | 4t2c_opt_0904_210429_c05.csv
OPT2 | 5 |  | -0.3 | 1 | -0.3 | 656.33 | 669,641,659 | 14.1892 | 4t2c_opt_0904_210429_c05.csv
OPT2 | 5 |  | -0.3 | 1 | -0.2 | 630.67 | 625,627,640 | 8.144528 | 4t2c_opt_0904_210429_c05.csv
OPT2 | 5 |  | -0.3 | 1 | -0.1 | 611.33 | 607,616,611 | 4.50925 | 4t2c_opt_0904_210429_c05.csv
OPT2 | 5 |  | -0.3 | 1 | 0 | 588.67 | 587,591,588 | 2.081666 | 4t2c_opt_0904_210429_c05.csv
OPT2 | 5 |  | -0.3 | 1 | 0.1 | 561 | 560,563,560 | 1.732051 | 4t2c_opt_0904_210429_c05.csv
OPT2 | 5 |  | -0.3 | 1 | 0.2 | 557.67 | 563,553,557 | 5.033223 | 4t2c_opt_0904_210429_c05.csv
OPT2 | 5 |  | -0.3 | 1 | 0.3 | 547 | 547,551,543 | 4 | 4t2c_opt_0904_210429_c05.csv
OPT2 | 5 |  | -0.3 | 1 | 0.4 | 544.67 | 541,549,544 | 4.041452 | 4t2c_opt_0904_210429_c05.csv
OPT2 | 5 |  | -0.3 | 1 | 0.5 | 536.67 | 526,544,540 | 9.451631 | 4t2c_opt_0904_210429_c05.csv
OPT2 | 5 |  | -0.3 | 1 | 0.6 | 541.33 | 529,545,550 | 10.96966 | 4t2c_opt_0904_210429_c05.csv
OPT2 | 5 |  | -0.3 | 1 | 0.7 | 556.33 | 551,547,571 | 12.8582 | 4t2c_opt_0904_210429_c05.csv
OPT2 | 5 |  | -0.3 | 1 | 0.8 | 567.33 | 568,567,567 | 0.5773503 | 4t2c_opt_0904_210429_c05.csv
OPT2 | 5 |  | -0.3 | 1 | 0.9 | 579.33 | 581,581,576 | 2.886751 | 4t2c_opt_0904_210429_c05.csv
OPT2 | 5 |  | -0.3 | 1 | 1 | 605.67 | 604,609,604 | 2.886751 | 4t2c_opt_0904_210429_c05.csv
OPT2 | 5 |  | -0.3 | 1 | 1.1 | 635 | 633,639,633 | 3.464102 | 4t2c_opt_0904_210429_c05.csv
OPT2 | 5 |  | -0.3 | 1 | 1.2 | 656 | 661,655,652 | 4.582576 | 4t2c_opt_0904_210429_c05.csv
OPT2 | 5 |  | -0.3 | 1 | 1.3 | 688 | 689,684,691 | 3.605551 | 4t2c_opt_0904_210429_c05.csv
OPT2 | 5 |  | -0.3 | 1 | 1.4 | 718.33 | 716,719,720 | 2.081666 | 4t2c_opt_0904_210429_c05.csv
OPT2 | 5 |  | -0.3 | 1 | 1.5 | 754.33 | 763,748,752 | 7.767453 | 4t2c_opt_0904_210429_c05.csv
OPT2 | 5 |  | -0.3 | 1 | 1.6 | 777.33 | 781,769,782 | 7.234178 | 4t2c_opt_0904_210429_c05.csv
OPT2 | 5 |  | -0.3 | 1 | 1.7 | 817 | 819,816,816 | 1.732051 | 4t2c_opt_0904_210429_c05.csv
OPT2 | 5 |  | 0 | 1 | -1.2 | 787 | 789,787,785 | 2 | 4t2c_opt_0904_210429_c05.csv
OPT2 | 5 |  | 0 | 1 | -1.1 | 756.67 | 760,752,758 | 4.163332 | 4t2c_opt_0904_210429_c05.csv
OPT2 | 5 |  | 0 | 1 | -1 | 722.33 | 723,716,728 | 6.027714 | 4t2c_opt_0904_210429_c05.csv
OPT2 | 5 |  | 0 | 1 | -0.9 | 689 | 688,688,691 | 1.732051 | 4t2c_opt_0904_210429_c05.csv
OPT2 | 5 |  | 0 | 1 | -0.8 | 656 | 652,661,655 | 4.582576 | 4t2c_opt_0904_210429_c05.csv
OPT2 | 5 |  | 0 | 1 | -0.7 | 638.33 | 632,644,639 | 6.027714 | 4t2c_opt_0904_210429_c05.csv
OPT2 | 5 |  | 0 | 1 | -0.6 | 611 | 611,611,611 | 0 | 4t2c_opt_0904_210429_c05.csv
OPT2 | 5 |  | 0 | 1 | -0.5 | 587.67 | 584,591,588 | 3.511885 | 4t2c_opt_0904_210429_c05.csv
OPT2 | 5 |  | 0 | 1 | -0.4 | 570.33 | 579,571,561 | 9.0185 | 4t2c_opt_0904_210429_c05.csv
OPT2 | 5 |  | 0 | 1 | -0.3 | 564.33 | 561,572,560 | 6.658328 | 4t2c_opt_0904_210429_c05.csv
OPT2 | 5 |  | 0 | 1 | -0.2 | 546 | 546,547,545 | 1 | 4t2c_opt_0904_210429_c05.csv
OPT2 | 5 |  | 0 | 1 | -0.1 | 544 | 545,536,551 | 7.549834 | 4t2c_opt_0904_210429_c05.csv
OPT2 | 5 |  | 0 | 1 | 0 | 538 | 536,542,536 | 3.464102 | 4t2c_opt_0904_210429_c05.csv
OPT2 | 5 |  | 0 | 1 | 0.1 | 541 | 537,539,547 | 5.291503 | 4t2c_opt_0904_210429_c05.csv
OPT2 | 5 |  | 0 | 1 | 0.2 | 552.67 | 560,551,547 | 6.658328 | 4t2c_opt_0904_210429_c05.csv
OPT2 | 5 |  | 0 | 1 | 0.3 | 560.33 | 558,560,563 | 2.516611 | 4t2c_opt_0904_210429_c05.csv
OPT2 | 5 |  | 0 | 1 | 0.4 | 588.67 | 591,592,583 | 4.932883 | 4t2c_opt_0904_210429_c05.csv
OPT2 | 5 |  | 0 | 1 | 0.5 | 598 | 593,609,592 | 9.539392 | 4t2c_opt_0904_210429_c05.csv
OPT2 | 5 |  | 0 | 1 | 0.6 | 618.67 | 617,624,615 | 4.725816 | 4t2c_opt_0904_210429_c05.csv
OPT2 | 5 |  | 0 | 1 | 0.7 | 656.33 | 663,651,655 | 6.110101 | 4t2c_opt_0904_210429_c05.csv
OPT2 | 5 |  | 0 | 1 | 0.8 | 681 | 687,681,675 | 6 | 4t2c_opt_0904_210429_c05.csv
OPT2 | 5 |  | 0 | 1 | 0.9 | 711 | 716,712,705 | 5.567764 | 4t2c_opt_0904_210429_c05.csv
OPT2 | 5 |  | 0 | 1 | 1 | 747.33 | 752,745,745 | 4.041452 | 4t2c_opt_0904_210429_c05.csv
OPT2 | 5 |  | 0 | 1 | 1.1 | 778 | 771,783,780 | 6.244998 | 4t2c_opt_0904_210429_c05.csv
OPT2 | 5 |  | 0.3 | 1 | -1.7 | 794 | 793,793,796 | 1.732051 | 4t2c_opt_0904_210429_c05.csv
OPT2 | 5 |  | 0.3 | 1 | -1.6 | 758 | 755,760,759 | 2.645751 | 4t2c_opt_0904_210429_c05.csv
OPT2 | 5 |  | 0.3 | 1 | -1.5 | 723.33 | 719,728,723 | 4.50925 | 4t2c_opt_0904_210429_c05.csv
OPT2 | 5 |  | 0.3 | 1 | -1.4 | 691.33 | 695,691,688 | 3.511885 | 4t2c_opt_0904_210429_c05.csv
OPT2 | 5 |  | 0.3 | 1 | -1.3 | 670.67 | 673,667,672 | 3.21455 | 4t2c_opt_0904_210429_c05.csv
OPT2 | 5 |  | 0.3 | 1 | -1.2 | 632 | 636,625,635 | 6.082763 | 4t2c_opt_0904_210429_c05.csv
OPT2 | 5 |  | 0.3 | 1 | -1.1 | 611.33 | 613,608,613 | 2.886751 | 4t2c_opt_0904_210429_c05.csv
OPT2 | 5 |  | 0.3 | 1 | -1 | 584 | 582,591,579 | 6.244998 | 4t2c_opt_0904_210429_c05.csv
OPT2 | 5 |  | 0.3 | 1 | -0.9 | 583.33 | 583,588,579 | 4.50925 | 4t2c_opt_0904_210429_c05.csv
OPT2 | 5 |  | 0.3 | 1 | -0.8 | 559.33 | 555,574,549 | 13.05118 | 4t2c_opt_0904_210429_c05.csv
OPT2 | 5 |  | 0.3 | 1 | -0.7 | 553 | 543,556,560 | 8.888194 | 4t2c_opt_0904_210429_c05.csv
OPT2 | 5 |  | 0.3 | 1 | -0.6 | 539.67 | 531,536,552 | 10.96966 | 4t2c_opt_0904_210429_c05.csv
OPT2 | 5 |  | 0.3 | 1 | -0.5 | 547.67 | 545,545,553 | 4.618802 | 4t2c_opt_0904_210429_c05.csv
OPT2 | 5 |  | 0.3 | 1 | -0.4 | 545.67 | 553,544,540 | 6.658328 | 4t2c_opt_0904_210429_c05.csv
OPT2 | 5 |  | 0.3 | 1 | -0.3 | 549.33 | 545,551,552 | 3.785939 | 4t2c_opt_0904_210429_c05.csv
OPT2 | 5 |  | 0.3 | 1 | -0.2 | 569 | 571,575,561 | 7.211103 | 4t2c_opt_0904_210429_c05.csv
OPT2 | 5 |  | 0.3 | 1 | -0.1 | 582.67 | 583,584,581 | 1.527525 | 4t2c_opt_0904_210429_c05.csv
OPT2 | 5 |  | 0.3 | 1 | 0 | 608.33 | 616,609,600 | 8.020806 | 4t2c_opt_0904_210429_c05.csv
OPT2 | 5 |  | 0.3 | 1 | 0.1 | 627.33 | 625,635,622 | 6.806859 | 4t2c_opt_0904_210429_c05.csv
OPT2 | 5 |  | 0.3 | 1 | 0.2 | 659.67 | 662,665,652 | 6.806859 | 4t2c_opt_0904_210429_c05.csv
OPT2 | 5 |  | 0.3 | 1 | 0.3 | 687.67 | 684,695,684 | 6.350853 | 4t2c_opt_0904_210429_c05.csv
OPT2 | 5 |  | 0.3 | 1 | 0.4 | 708.67 | 707,712,707 | 2.886751 | 4t2c_opt_0904_210429_c05.csv
OPT2 | 5 |  | 0.3 | 1 | 0.5 | 748.67 | 753,748,745 | 4.041452 | 4t2c_opt_0904_210429_c05.csv
OPT2 | 5 |  | 0.3 | 1 | 0.6 | 779.67 | 784,787,768 | 10.21437 | 4t2c_opt_0904_210429_c05.csv
OPT2 | 5 |  | 0.6 | 1 | -2.2 | 817.67 | 816,830,807 | 11.59023 | 4t2c_opt_0904_210429_c05.csv
OPT2 | 5 |  | 0.6 | 1 | -2.1 | 781.33 | 783,784,777 | 3.785939 | 4t2c_opt_0904_210429_c05.csv
OPT2 | 5 |  | 0.6 | 1 | -2 | 747.33 | 745,752,745 | 4.041452 | 4t2c_opt_0904_210429_c05.csv
OPT2 | 5 |  | 0.6 | 1 | -1.9 | 714.67 | 713,712,719 | 3.785939 | 4t2c_opt_0904_210429_c05.csv
OPT2 | 5 |  | 0.6 | 1 | -1.8 | 681.67 | 684,689,672 | 8.736895 | 4t2c_opt_0904_210429_c05.csv
OPT2 | 5 |  | 0.6 | 1 | -1.7 | 656 | 664,656,648 | 8 | 4t2c_opt_0904_210429_c05.csv
OPT2 | 5 |  | 0.6 | 1 | -1.6 | 633.67 | 639,630,632 | 4.725816 | 4t2c_opt_0904_210429_c05.csv
OPT2 | 5 |  | 0.6 | 1 | -1.5 | 612.33 | 611,611,615 | 2.309401 | 4t2c_opt_0904_210429_c05.csv
OPT2 | 5 |  | 0.6 | 1 | -1.4 | 605.33 | 604,604,608 | 2.309401 | 4t2c_opt_0904_210429_c05.csv
OPT2 | 5 |  | 0.6 | 1 | -1.3 | 573.67 | 576,568,577 | 4.932883 | 4t2c_opt_0904_210429_c05.csv
OPT2 | 5 |  | 0.6 | 1 | -1.2 | 556.67 | 555,550,565 | 7.637626 | 4t2c_opt_0904_210429_c05.csv
OPT2 | 5 |  | 0.6 | 1 | -1.1 | 561.67 | 552,564,569 | 8.736895 | 4t2c_opt_0904_210429_c05.csv
OPT2 | 5 |  | 0.6 | 1 | -1 | 553.67 | 553,552,556 | 2.081666 | 4t2c_opt_0904_210429_c05.csv
OPT2 | 5 |  | 0.6 | 1 | -0.9 | 564 | 558,575,559 | 9.539392 | 4t2c_opt_0904_210429_c05.csv
OPT2 | 5 |  | 0.6 | 1 | -0.8 | 569.33 | 567,575,566 | 4.932883 | 4t2c_opt_0904_210429_c05.csv
OPT2 | 5 |  | 0.6 | 1 | -0.7 | 585.33 | 585,592,579 | 6.506407 | 4t2c_opt_0904_210429_c05.csv
OPT2 | 5 |  | 0.6 | 1 | -0.6 | 596 | 595,600,593 | 3.605551 | 4t2c_opt_0904_210429_c05.csv
OPT2 | 5 |  | 0.6 | 1 | -0.5 | 615.33 | 608,616,622 | 7.023769 | 4t2c_opt_0904_210429_c05.csv
OPT2 | 5 |  | 0.6 | 1 | -0.4 | 636.67 | 639,640,631 | 4.932883 | 4t2c_opt_0904_210429_c05.csv
OPT2 | 5 |  | 0.6 | 1 | -0.3 | 654.67 | 665,648,651 | 9.073772 | 4t2c_opt_0904_210429_c05.csv
OPT2 | 5 |  | 0.6 | 1 | -0.2 | 690 | 688,694,688 | 3.464102 | 4t2c_opt_0904_210429_c05.csv
OPT2 | 5 |  | 0.6 | 1 | -0.1 | 722.33 | 721,718,728 | 5.131601 | 4t2c_opt_0904_210429_c05.csv
OPT2 | 5 |  | 0.6 | 1 | 0 | 750.67 | 751,751,750 | 0.5773503 | 4t2c_opt_0904_210429_c05.csv
OPT2 | 5 |  | 0.6 | 1 | 0.1 | 782 | 779,783,784 | 2.645751 | 4t2c_opt_0904_210429_c05.csv
OPT2 | 5 |  | 0.6 | 1 | 0.2 | 817 | 812,816,823 | 5.567764 | 4t2c_opt_0904_210429_c05.csv
OPT2 | 5 |  | 1 | 1 | -2.9 | 876.33 | 888,869,872 | 10.21437 | 4t2c_opt_0904_210429_c05.csv
OPT2 | 5 |  | 1 | 1 | -2.8 | 845 | 857,832,846 | 12.52996 | 4t2c_opt_0904_210429_c05.csv
OPT2 | 5 |  | 1 | 1 | -2.7 | 808 | 808,807,809 | 1 | 4t2c_opt_0904_210429_c05.csv
OPT2 | 5 |  | 1 | 1 | -2.6 | 774 | 769,776,777 | 4.358899 | 4t2c_opt_0904_210429_c05.csv
OPT2 | 5 |  | 1 | 1 | -2.5 | 751.33 | 751,760,743 | 8.504901 | 4t2c_opt_0904_210429_c05.csv
OPT2 | 5 |  | 1 | 1 | -2.4 | 714.67 | 713,719,712 | 3.785939 | 4t2c_opt_0904_210429_c05.csv
OPT2 | 5 |  | 1 | 1 | -2.3 | 692 | 689,691,696 | 3.605551 | 4t2c_opt_0904_210429_c05.csv
OPT2 | 5 |  | 1 | 1 | -2.2 | 664 | 667,669,656 | 7 | 4t2c_opt_0904_210429_c05.csv
OPT2 | 5 |  | 1 | 1 | -2.1 | 642 | 639,648,639 | 5.196152 | 4t2c_opt_0904_210429_c05.csv
OPT2 | 5 |  | 1 | 1 | -2 | 625 | 622,629,624 | 3.605551 | 4t2c_opt_0904_210429_c05.csv
OPT2 | 5 |  | 1 | 1 | -1.9 | 613 | 613,606,620 | 7 | 4t2c_opt_0904_210429_c05.csv
OPT2 | 5 |  | 1 | 1 | -1.8 | 605.33 | 603,607,606 | 2.081666 | 4t2c_opt_0904_210429_c05.csv
OPT2 | 5 |  | 1 | 1 | -1.7 | 595.67 | 592,595,600 | 4.041452 | 4t2c_opt_0904_210429_c05.csv
OPT2 | 5 |  | 1 | 1 | -1.6 | 591 | 592,593,588 | 2.645751 | 4t2c_opt_0904_210429_c05.csv
OPT2 | 5 |  | 1 | 1 | -1.5 | 597 | 603,589,599 | 7.211103 | 4t2c_opt_0904_210429_c05.csv
OPT2 | 5 |  | 1 | 1 | -1.4 | 592 | 590,591,595 | 2.645751 | 4t2c_opt_0904_210429_c05.csv
OPT2 | 5 |  | 1 | 1 | -1.3 | 608.67 | 607,617,602 | 7.637626 | 4t2c_opt_0904_210429_c05.csv
OPT2 | 5 |  | 1 | 1 | -1.2 | 630 | 636,627,627 | 5.196152 | 4t2c_opt_0904_210429_c05.csv
OPT2 | 5 |  | 1 | 1 | -1.1 | 634 | 632,627,643 | 8.185353 | 4t2c_opt_0904_210429_c05.csv
OPT2 | 5 |  | 1 | 1 | -1 | 655 | 643,663,659 | 10.58301 | 4t2c_opt_0904_210429_c05.csv
OPT2 | 5 |  | 1 | 1 | -0.9 | 680 | 679,686,675 | 5.567764 | 4t2c_opt_0904_210429_c05.csv
OPT2 | 5 |  | 1 | 1 | -0.8 | 707.67 | 711,705,707 | 3.05505 | 4t2c_opt_0904_210429_c05.csv
OPT2 | 5 |  | 1 | 1 | -0.7 | 738.33 | 736,744,735 | 4.932883 | 4t2c_opt_0904_210429_c05.csv
OPT2 | 5 |  | 1 | 1 | -0.6 | 764.67 | 759,768,767 | 4.932883 | 4t2c_opt_0904_210429_c05.csv
OPT2 | 5 |  | 1 | 1 | -0.5 | 796 | 796,796,796 | 0 | 4t2c_opt_0904_210429_c05.csv
OPT2 | 5 |  | 1 | 1 | -0.4 | 830 | 831,827,832 | 2.645751 | 4t2c_opt_0904_210429_c05.csv
OPT2 | 5 |  | 1 | 1 | -0.3 | 865.67 | 871,862,864 | 4.725816 | 4t2c_opt_0904_210429_c05.csv
OPT2 | 5 |  | 1.5 | 1 | -3 | 688.67 | 689,689,688 | 0.5773503 | 4t2c_opt_0904_210429_c05.csv
OPT2 | 5 |  | 1.5 | 1 | -2.9 | 653 | 652,664,643 | 10.53565 | 4t2c_opt_0904_210429_c05.csv
OPT2 | 5 |  | 1.5 | 1 | -2.8 | 628.33 | 628,637,620 | 8.504901 | 4t2c_opt_0904_210429_c05.csv
OPT2 | 5 |  | 1.5 | 1 | -2.7 | 595.33 | 600,595,591 | 4.50925 | 4t2c_opt_0904_210429_c05.csv
OPT2 | 5 |  | 1.5 | 1 | -2.6 | 562 | 555,559,572 | 8.888194 | 4t2c_opt_0904_210429_c05.csv
OPT2 | 5 |  | 1.5 | 1 | -2.5 | 539.67 | 536,543,540 | 3.511885 | 4t2c_opt_0904_210429_c05.csv
OPT2 | 5 |  | 1.5 | 1 | -2.4 | 516.67 | 515,515,520 | 2.886751 | 4t2c_opt_0904_210429_c05.csv
OPT2 | 5 |  | 1.5 | 1 | -2.3 | 502 | 512,493,501 | 9.539392 | 4t2c_opt_0904_210429_c05.csv
OPT2 | 5 |  | 1.5 | 1 | -2.2 | 486.67 | 483,496,481 | 8.144528 | 4t2c_opt_0904_210429_c05.csv
OPT2 | 5 |  | 1.5 | 1 | -2.1 | 479.33 | 495,467,476 | 14.29452 | 4t2c_opt_0904_210429_c05.csv
OPT2 | 5 |  | 1.5 | 1 | -2 | 475 | 479,472,474 | 3.605551 | 4t2c_opt_0904_210429_c05.csv
OPT2 | 5 |  | 1.5 | 1 | -1.9 | 467 | 472,456,473 | 9.539392 | 4t2c_opt_0904_210429_c05.csv
OPT2 | 5 |  | 1.5 | 1 | -1.8 | 479 | 488,476,473 | 7.937254 | 4t2c_opt_0904_210429_c05.csv
OPT2 | 5 |  | 1.5 | 1 | -1.7 | 480.67 | 477,484,481 | 3.511885 | 4t2c_opt_0904_210429_c05.csv
OPT2 | 5 |  | 1.5 | 1 | -1.6 | 499 | 501,497,499 | 2 | 4t2c_opt_0904_210429_c05.csv
OPT2 | 5 |  | 1.5 | 1 | -1.5 | 524 | 523,529,520 | 4.582576 | 4t2c_opt_0904_210429_c05.csv
OPT2 | 5 |  | 1.5 | 1 | -1.4 | 540.33 | 533,540,548 | 7.505553 | 4t2c_opt_0904_210429_c05.csv
OPT2 | 5 |  | 1.5 | 1 | -1.3 | 578.33 | 583,579,573 | 5.033223 | 4t2c_opt_0904_210429_c05.csv
OPT2 | 5 |  | 1.5 | 1 | -1.2 | 604.33 | 621,592,600 | 14.97776 | 4t2c_opt_0904_210429_c05.csv
OPT2 | 5 |  | 1.5 | 1 | -1.1 | 634 | 641,630,631 | 6.082763 | 4t2c_opt_0904_210429_c05.csv
OPT2 | 5 |  | 1.5 | 1 | -1 | 667.33 | 667,668,667 | 0.5773503 | 4t2c_opt_0904_210429_c05.csv
OPT2 | 6 |  | -1.5 | 1 | 0.6 | 628.33 | 633,625,627 | 4.163332 | 4t2c_opt_0904_210429_c06.csv
OPT2 | 6 |  | -1.5 | 1 | 0.7 | 589 | 595,595,577 | 10.3923 | 4t2c_opt_0904_210429_c06.csv
OPT2 | 6 |  | -1.5 | 1 | 0.8 | 552.33 | 547,555,555 | 4.618802 | 4t2c_opt_0904_210429_c06.csv
OPT2 | 6 |  | -1.5 | 1 | 0.9 | 522.33 | 523,523,521 | 1.154701 | 4t2c_opt_0904_210429_c06.csv
OPT2 | 6 |  | -1.5 | 1 | 1 | 485 | 479,491,485 | 6 | 4t2c_opt_0904_210429_c06.csv
OPT2 | 6 |  | -1.5 | 1 | 1.1 | 461.33 | 454,466,464 | 6.429101 | 4t2c_opt_0904_210429_c06.csv
OPT2 | 6 |  | -1.5 | 1 | 1.2 | 421.67 | 423,419,423 | 2.309401 | 4t2c_opt_0904_210429_c06.csv
OPT2 | 6 |  | -1.5 | 1 | 1.3 | 404.67 | 411,400,403 | 5.686241 | 4t2c_opt_0904_210429_c06.csv
OPT2 | 6 |  | -1.5 | 1 | 1.4 | 382.67 | 382,384,382 | 1.154701 | 4t2c_opt_0904_210429_c06.csv
OPT2 | 6 |  | -1.5 | 1 | 1.5 | 362 | 355,371,360 | 8.185353 | 4t2c_opt_0904_210429_c06.csv
OPT2 | 6 |  | -1.5 | 1 | 1.6 | 336.67 | 343,328,339 | 7.767453 | 4t2c_opt_0904_210429_c06.csv
OPT2 | 6 |  | -1.5 | 1 | 1.7 | 329.33 | 335,320,333 | 8.144528 | 4t2c_opt_0904_210429_c06.csv
OPT2 | 6 |  | -1.5 | 1 | 1.8 | 323 | 316,318,335 | 10.44031 | 4t2c_opt_0904_210429_c06.csv
OPT2 | 6 |  | -1.5 | 1 | 1.9 | 323.33 | 310,335,325 | 12.58306 | 4t2c_opt_0904_210429_c06.csv
OPT2 | 6 |  | -1.5 | 1 | 2 | 319.67 | 324,315,320 | 4.50925 | 4t2c_opt_0904_210429_c06.csv
OPT2 | 6 |  | -1.5 | 1 | 2.1 | 340.67 | 338,341,343 | 2.516611 | 4t2c_opt_0904_210429_c06.csv
OPT2 | 6 |  | -1.5 | 1 | 2.2 | 345 | 339,337,359 | 12.16553 | 4t2c_opt_0904_210429_c06.csv
OPT2 | 6 |  | -1.5 | 1 | 2.3 | 352.67 | 351,355,352 | 2.081666 | 4t2c_opt_0904_210429_c06.csv
OPT2 | 6 |  | -1.5 | 1 | 2.4 | 377 | 380,380,371 | 5.196152 | 4t2c_opt_0904_210429_c06.csv
OPT2 | 6 |  | -1.5 | 1 | 2.5 | 404 | 414,392,406 | 11.13553 | 4t2c_opt_0904_210429_c06.csv
OPT2 | 6 |  | -1.5 | 1 | 2.6 | 426.33 | 422,419,438 | 10.21437 | 4t2c_opt_0904_210429_c06.csv
OPT2 | 6 |  | -1.5 | 1 | 2.7 | 462 | 467,462,457 | 5 | 4t2c_opt_0904_210429_c06.csv
OPT2 | 6 |  | -1.5 | 1 | 2.8 | 491 | 489,491,493 | 2 | 4t2c_opt_0904_210429_c06.csv
OPT2 | 6 |  | -1.5 | 1 | 2.9 | 525 | 531,524,520 | 5.567764 | 4t2c_opt_0904_210429_c06.csv
OPT2 | 6 |  | -1.5 | 1 | 3 | 565 | 574,560,561 | 7.81025 | 4t2c_opt_0904_210429_c06.csv
OPT2 | 6 |  | -1 | 1 | 0.1 | 760.33 | 759,761,761 | 1.154701 | 4t2c_opt_0904_210429_c06.csv
OPT2 | 6 |  | -1 | 1 | 0.2 | 726.67 | 732,721,727 | 5.507571 | 4t2c_opt_0904_210429_c06.csv
OPT2 | 6 |  | -1 | 1 | 0.3 | 682 | 679,680,687 | 4.358899 | 4t2c_opt_0904_210429_c06.csv
OPT2 | 6 |  | -1 | 1 | 0.4 | 654.33 | 664,647,652 | 8.736895 | 4t2c_opt_0904_210429_c06.csv
OPT2 | 6 |  | -1 | 1 | 0.5 | 617 | 620,615,616 | 2.645751 | 4t2c_opt_0904_210429_c06.csv
OPT2 | 6 |  | -1 | 1 | 0.6 | 583.33 | 579,592,579 | 7.505553 | 4t2c_opt_0904_210429_c06.csv
OPT2 | 6 |  | -1 | 1 | 0.7 | 547.33 | 551,540,551 | 6.350853 | 4t2c_opt_0904_210429_c06.csv
OPT2 | 6 |  | -1 | 1 | 0.8 | 524 | 515,523,534 | 9.539392 | 4t2c_opt_0904_210429_c06.csv
OPT2 | 6 |  | -1 | 1 | 0.9 | 484.33 | 485,491,477 | 7.023769 | 4t2c_opt_0904_210429_c06.csv
OPT2 | 6 |  | -1 | 1 | 1 | 463.33 | 465,463,462 | 1.527525 | 4t2c_opt_0904_210429_c06.csv
OPT2 | 6 |  | -1 | 1 | 1.1 | 439 | 449,440,428 | 10.53565 | 4t2c_opt_0904_210429_c06.csv
OPT2 | 6 |  | -1 | 1 | 1.2 | 418 | 419,417,418 | 1 | 4t2c_opt_0904_210429_c06.csv
OPT2 | 6 |  | -1 | 1 | 1.3 | 411.67 | 402,413,420 | 9.073772 | 4t2c_opt_0904_210429_c06.csv
OPT2 | 6 |  | -1 | 1 | 1.4 | 398.67 | 404,400,392 | 6.110101 | 4t2c_opt_0904_210429_c06.csv
OPT2 | 6 |  | -1 | 1 | 1.5 | 392.33 | 391,380,406 | 13.05118 | 4t2c_opt_0904_210429_c06.csv
OPT2 | 6 |  | -1 | 1 | 1.6 | 394.67 | 386,405,393 | 9.609024 | 4t2c_opt_0904_210429_c06.csv
OPT2 | 6 |  | -1 | 1 | 1.7 | 402 | 410,401,395 | 7.549834 | 4t2c_opt_0904_210429_c06.csv
OPT2 | 6 |  | -1 | 1 | 1.8 | 415 | 416,419,410 | 4.582576 | 4t2c_opt_0904_210429_c06.csv
OPT2 | 6 |  | -1 | 1 | 1.9 | 430.33 | 426,432,433 | 3.785939 | 4t2c_opt_0904_210429_c06.csv
OPT2 | 6 |  | -1 | 1 | 2 | 448.67 | 457,448,441 | 8.020806 | 4t2c_opt_0904_210429_c06.csv
OPT2 | 6 |  | -1 | 1 | 2.1 | 474 | 472,473,477 | 2.645751 | 4t2c_opt_0904_210429_c06.csv
OPT2 | 6 |  | -1 | 1 | 2.2 | 507.33 | 507,500,515 | 7.505553 | 4t2c_opt_0904_210429_c06.csv
OPT2 | 6 |  | -1 | 1 | 2.3 | 531.67 | 531,535,529 | 3.05505 | 4t2c_opt_0904_210429_c06.csv
OPT2 | 6 |  | -1 | 1 | 2.4 | 569.33 | 568,579,561 | 9.073772 | 4t2c_opt_0904_210429_c06.csv
OPT2 | 6 |  | -1 | 1 | 2.5 | 603.67 | 607,609,595 | 7.571878 | 4t2c_opt_0904_210429_c06.csv
OPT2 | 6 |  | -1 | 1 | 2.6 | 632 | 636,624,636 | 6.928203 | 4t2c_opt_0904_210429_c06.csv
OPT2 | 6 |  | -1 | 1 | 2.7 | 671 | 673,671,669 | 2 | 4t2c_opt_0904_210429_c06.csv
OPT2 | 6 |  | -1 | 1 | 2.8 | 707.67 | 705,711,707 | 3.05505 | 4t2c_opt_0904_210429_c06.csv
OPT2 | 6 |  | -1 | 1 | 2.9 | 748.67 | 741,752,753 | 6.658328 | 4t2c_opt_0904_210429_c06.csv
OPT2 | 6 |  | -1 | 2 | 0 | 774 | 776,773,773 | 1.732051 | 4t2c_opt_0904_210429_c06.csv
OPT2 | 6 |  | -1 | 2 | 0.1 | 741.67 | 741,747,737 | 5.033223 | 4t2c_opt_0904_210429_c06.csv
OPT2 | 6 |  | -1 | 2 | 0.2 | 705.33 | 707,705,704 | 1.527525 | 4t2c_opt_0904_210429_c06.csv
OPT2 | 6 |  | -1 | 2 | 0.3 | 666.67 | 668,668,664 | 2.309401 | 4t2c_opt_0904_210429_c06.csv
OPT2 | 6 |  | -1 | 2 | 0.4 | 628 | 636,632,616 | 10.58301 | 4t2c_opt_0904_210429_c06.csv
OPT2 | 6 |  | -1 | 2 | 0.5 | 598 | 607,587,600 | 10.14889 | 4t2c_opt_0904_210429_c06.csv
OPT2 | 6 |  | -1 | 2 | 0.6 | 566.33 | 560,574,565 | 7.094599 | 4t2c_opt_0904_210429_c06.csv
OPT2 | 6 |  | -1 | 2 | 0.7 | 532 | 543,519,534 | 12.12436 | 4t2c_opt_0904_210429_c06.csv
OPT2 | 6 |  | -1 | 2 | 0.8 | 498.67 | 496,499,501 | 2.516611 | 4t2c_opt_0904_210429_c06.csv
OPT2 | 6 |  | -1 | 2 | 0.9 | 476 | 476,481,471 | 5 | 4t2c_opt_0904_210429_c06.csv
OPT2 | 6 |  | -1 | 2 | 1 | 452.33 | 449,448,460 | 6.658328 | 4t2c_opt_0904_210429_c06.csv
OPT2 | 6 |  | -1 | 2 | 1.1 | 430.33 | 427,425,439 | 7.571878 | 4t2c_opt_0904_210429_c06.csv
OPT2 | 6 |  | -1 | 2 | 1.2 | 411 | 415,415,403 | 6.928203 | 4t2c_opt_0904_210429_c06.csv
OPT2 | 6 |  | -1 | 2 | 1.3 | 402.33 | 408,400,399 | 4.932883 | 4t2c_opt_0904_210429_c06.csv
OPT2 | 6 |  | -1 | 2 | 1.4 | 397.33 | 400,393,399 | 3.785939 | 4t2c_opt_0904_210429_c06.csv
OPT2 | 6 |  | -1 | 2 | 1.5 | 392 | 384,399,393 | 7.549834 | 4t2c_opt_0904_210429_c06.csv
OPT2 | 6 |  | -1 | 2 | 1.6 | 397 | 412,384,395 | 14.10674 | 4t2c_opt_0904_210429_c06.csv
OPT2 | 6 |  | -1 | 2 | 1.7 | 401.33 | 401,395,408 | 6.506407 | 4t2c_opt_0904_210429_c06.csv
OPT2 | 6 |  | -1 | 2 | 1.8 | 417.33 | 408,423,421 | 8.144528 | 4t2c_opt_0904_210429_c06.csv
OPT2 | 6 |  | -1 | 2 | 1.9 | 445.67 | 445,444,448 | 2.081666 | 4t2c_opt_0904_210429_c06.csv
OPT2 | 6 |  | -1 | 2 | 2 | 460.33 | 459,459,463 | 2.309401 | 4t2c_opt_0904_210429_c06.csv
OPT2 | 6 |  | -1 | 2 | 2.1 | 492 | 504,495,477 | 13.74773 | 4t2c_opt_0904_210429_c06.csv
OPT2 | 6 |  | -1 | 2 | 2.2 | 516 | 512,521,515 | 4.582576 | 4t2c_opt_0904_210429_c06.csv
OPT2 | 6 |  | -1 | 2 | 2.3 | 543.33 | 532,547,551 | 10.01665 | 4t2c_opt_0904_210429_c06.csv
OPT2 | 6 |  | -1 | 2 | 2.4 | 582.67 | 584,577,587 | 5.131601 | 4t2c_opt_0904_210429_c06.csv
OPT2 | 6 |  | -1 | 2 | 2.5 | 617.33 | 611,621,620 | 5.507571 | 4t2c_opt_0904_210429_c06.csv
OPT2 | 6 |  | -1 | 2 | 2.6 | 655.33 | 669,648,649 | 11.84624 | 4t2c_opt_0904_210429_c06.csv
OPT2 | 6 |  | -1 | 2 | 2.7 | 689 | 688,695,684 | 5.567764 | 4t2c_opt_0904_210429_c06.csv
OPT2 | 6 |  | -1 | 2 | 2.8 | 719 | 719,719,719 | 0 | 4t2c_opt_0904_210429_c06.csv
OPT2 | 6 |  | -1 | 2 | 2.9 | 759.67 | 752,767,760 | 7.505553 | 4t2c_opt_0904_210429_c06.csv
OPT2 | 6 |  | -0.6 | 1 | -0.4 | 724.67 | 723,728,723 | 2.886751 | 4t2c_opt_0904_210429_c06.csv
OPT2 | 6 |  | -0.6 | 1 | -0.3 | 681 | 679,684,680 | 2.645751 | 4t2c_opt_0904_210429_c06.csv
OPT2 | 6 |  | -0.6 | 1 | -0.2 | 643 | 640,648,641 | 4.358899 | 4t2c_opt_0904_210429_c06.csv
OPT2 | 6 |  | -0.6 | 1 | -0.1 | 600.67 | 602,600,600 | 1.154701 | 4t2c_opt_0904_210429_c06.csv
OPT2 | 6 |  | -0.6 | 1 | 0 | 565.33 | 561,565,570 | 4.50925 | 4t2c_opt_0904_210429_c06.csv
OPT2 | 6 |  | -0.6 | 1 | 0.1 | 537.67 | 538,539,536 | 1.527525 | 4t2c_opt_0904_210429_c06.csv
OPT2 | 6 |  | -0.6 | 1 | 0.2 | 505.67 | 512,509,496 | 8.504901 | 4t2c_opt_0904_210429_c06.csv
OPT2 | 6 |  | -0.6 | 1 | 0.3 | 473.33 | 473,472,475 | 1.527525 | 4t2c_opt_0904_210429_c06.csv
OPT2 | 6 |  | -0.6 | 1 | 0.4 | 442.67 | 447,447,434 | 7.505553 | 4t2c_opt_0904_210429_c06.csv
OPT2 | 6 |  | -0.6 | 1 | 0.5 | 426.67 | 426,415,439 | 12.01388 | 4t2c_opt_0904_210429_c06.csv
OPT2 | 6 |  | -0.6 | 1 | 0.6 | 405.33 | 415,405,396 | 9.504385 | 4t2c_opt_0904_210429_c06.csv
OPT2 | 6 |  | -0.6 | 1 | 0.7 | 391 | 391,391,391 | 0 | 4t2c_opt_0904_210429_c06.csv
OPT2 | 6 |  | -0.6 | 1 | 0.8 | 380.33 | 369,377,395 | 13.31666 | 4t2c_opt_0904_210429_c06.csv
OPT2 | 6 |  | -0.6 | 1 | 0.9 | 383 | 380,381,388 | 4.358899 | 4t2c_opt_0904_210429_c06.csv
OPT2 | 6 |  | -0.6 | 1 | 1 | 383.67 | 385,376,390 | 7.094599 | 4t2c_opt_0904_210429_c06.csv
OPT2 | 6 |  | -0.6 | 1 | 1.1 | 381.33 | 369,384,391 | 11.23981 | 4t2c_opt_0904_210429_c06.csv
OPT2 | 6 |  | -0.6 | 1 | 1.2 | 391.67 | 391,397,387 | 5.033223 | 4t2c_opt_0904_210429_c06.csv
OPT2 | 6 |  | -0.6 | 1 | 1.3 | 410 | 412,412,406 | 3.464102 | 4t2c_opt_0904_210429_c06.csv
OPT2 | 6 |  | -0.6 | 1 | 1.4 | 428.33 | 443,419,423 | 12.8582 | 4t2c_opt_0904_210429_c06.csv
OPT2 | 6 |  | -0.6 | 1 | 1.5 | 451.67 | 456,447,452 | 4.50925 | 4t2c_opt_0904_210429_c06.csv
OPT2 | 6 |  | -0.6 | 1 | 1.6 | 483.33 | 481,480,489 | 4.932883 | 4t2c_opt_0904_210429_c06.csv
OPT2 | 6 |  | -0.6 | 1 | 1.7 | 513.67 | 504,518,519 | 8.386497 | 4t2c_opt_0904_210429_c06.csv
OPT2 | 6 |  | -0.6 | 1 | 1.8 | 535.33 | 535,535,536 | 0.5773503 | 4t2c_opt_0904_210429_c06.csv
OPT2 | 6 |  | -0.6 | 1 | 1.9 | 575.67 | 573,575,579 | 3.05505 | 4t2c_opt_0904_210429_c06.csv
OPT2 | 6 |  | -0.6 | 1 | 2 | 615.67 | 616,615,616 | 0.5773503 | 4t2c_opt_0904_210429_c06.csv
OPT2 | 6 |  | -0.6 | 1 | 2.1 | 644.67 | 643,651,640 | 5.686241 | 4t2c_opt_0904_210429_c06.csv
OPT2 | 6 |  | -0.6 | 1 | 2.2 | 683.67 | 683,683,685 | 1.154701 | 4t2c_opt_0904_210429_c06.csv
OPT2 | 6 |  | -0.6 | 1 | 2.3 | 720.67 | 723,719,720 | 2.081666 | 4t2c_opt_0904_210429_c06.csv
OPT2 | 6 |  | -0.6 | 1 | 2.4 | 755.33 | 755,759,752 | 3.511885 | 4t2c_opt_0904_210429_c06.csv
OPT2 | 6 |  | -0.3 | 1 | -0.9 | 729.33 | 720,737,731 | 8.621678 | 4t2c_opt_0904_210429_c06.csv
OPT2 | 6 |  | -0.3 | 1 | -0.8 | 682.33 | 680,679,688 | 4.932883 | 4t2c_opt_0904_210429_c06.csv
OPT2 | 6 |  | -0.3 | 1 | -0.7 | 644.67 | 647,632,655 | 11.67619 | 4t2c_opt_0904_210429_c06.csv
OPT2 | 6 |  | -0.3 | 1 | -0.6 | 607 | 598,604,619 | 10.81665 | 4t2c_opt_0904_210429_c06.csv
OPT2 | 6 |  | -0.3 | 1 | -0.5 | 569.67 | 563,578,568 | 7.637626 | 4t2c_opt_0904_210429_c06.csv
OPT2 | 6 |  | -0.3 | 1 | -0.4 | 532 | 536,528,532 | 4 | 4t2c_opt_0904_210429_c06.csv
OPT2 | 6 |  | -0.3 | 1 | -0.3 | 504.67 | 503,504,507 | 2.081666 | 4t2c_opt_0904_210429_c06.csv
OPT2 | 6 |  | -0.3 | 1 | -0.2 | 473 | 472,471,476 | 2.645751 | 4t2c_opt_0904_210429_c06.csv
OPT2 | 6 |  | -0.3 | 1 | -0.1 | 446 | 448,446,444 | 2 | 4t2c_opt_0904_210429_c06.csv
OPT2 | 6 |  | -0.3 | 1 | 0 | 425.33 | 426,428,422 | 3.05505 | 4t2c_opt_0904_210429_c06.csv
OPT2 | 6 |  | -0.3 | 1 | 0.1 | 402 | 406,406,394 | 6.928203 | 4t2c_opt_0904_210429_c06.csv
OPT2 | 6 |  | -0.3 | 1 | 0.2 | 390 | 399,387,384 | 7.937254 | 4t2c_opt_0904_210429_c06.csv
OPT2 | 6 |  | -0.3 | 1 | 0.3 | 377 | 380,375,376 | 2.645751 | 4t2c_opt_0904_210429_c06.csv
OPT2 | 6 |  | -0.3 | 1 | 0.4 | 372.67 | 375,367,376 | 4.932883 | 4t2c_opt_0904_210429_c06.csv
OPT2 | 6 |  | -0.3 | 1 | 0.5 | 366.67 | 366,363,371 | 4.041452 | 4t2c_opt_0904_210429_c06.csv
OPT2 | 6 |  | -0.3 | 1 | 0.6 | 373.67 | 373,381,367 | 7.023769 | 4t2c_opt_0904_210429_c06.csv
OPT2 | 6 |  | -0.3 | 1 | 0.7 | 394.33 | 394,384,405 | 10.50397 | 4t2c_opt_0904_210429_c06.csv
OPT2 | 6 |  | -0.3 | 1 | 0.8 | 399.67 | 403,404,392 | 6.658328 | 4t2c_opt_0904_210429_c06.csv
OPT2 | 6 |  | -0.3 | 1 | 0.9 | 419.67 | 419,418,422 | 2.081666 | 4t2c_opt_0904_210429_c06.csv
OPT2 | 6 |  | -0.3 | 1 | 1 | 443 | 444,445,440 | 2.645751 | 4t2c_opt_0904_210429_c06.csv
OPT2 | 6 |  | -0.3 | 1 | 1.1 | 466.33 | 458,472,469 | 7.371115 | 4t2c_opt_0904_210429_c06.csv
OPT2 | 6 |  | -0.3 | 1 | 1.2 | 497.67 | 496,496,501 | 2.886751 | 4t2c_opt_0904_210429_c06.csv
OPT2 | 6 |  | -0.3 | 1 | 1.3 | 528 | 523,525,536 | 7 | 4t2c_opt_0904_210429_c06.csv
OPT2 | 6 |  | -0.3 | 1 | 1.4 | 566.67 | 561,571,568 | 5.131601 | 4t2c_opt_0904_210429_c06.csv
OPT2 | 6 |  | -0.3 | 1 | 1.5 | 596.67 | 597,595,598 | 1.527525 | 4t2c_opt_0904_210429_c06.csv
OPT2 | 6 |  | -0.3 | 1 | 1.6 | 637 | 640,631,640 | 5.196152 | 4t2c_opt_0904_210429_c06.csv
OPT2 | 6 |  | -0.3 | 1 | 1.7 | 670.67 | 668,671,673 | 2.516611 | 4t2c_opt_0904_210429_c06.csv
OPT2 | 6 |  | -0.3 | 1 | 1.8 | 710 | 704,709,717 | 6.557439 | 4t2c_opt_0904_210429_c06.csv
OPT2 | 6 |  | 0 | 1 | -1.4 | 709.33 | 707,705,716 | 5.859465 | 4t2c_opt_0904_210429_c06.csv
OPT2 | 6 |  | 0 | 1 | -1.3 | 676.33 | 671,677,681 | 5.033223 | 4t2c_opt_0904_210429_c06.csv
OPT2 | 6 |  | 0 | 1 | -1.2 | 639 | 639,639,639 | 0 | 4t2c_opt_0904_210429_c06.csv
OPT2 | 6 |  | 0 | 1 | -1.1 | 595.33 | 600,585,601 | 8.962886 | 4t2c_opt_0904_210429_c06.csv
OPT2 | 6 |  | 0 | 1 | -1 | 566 | 563,569,566 | 3 | 4t2c_opt_0904_210429_c06.csv
OPT2 | 6 |  | 0 | 1 | -0.9 | 525.33 | 529,529,518 | 6.350853 | 4t2c_opt_0904_210429_c06.csv
OPT2 | 6 |  | 0 | 1 | -0.8 | 504 | 508,505,499 | 4.582576 | 4t2c_opt_0904_210429_c06.csv
OPT2 | 6 |  | 0 | 1 | -0.7 | 467.33 | 463,468,471 | 4.041452 | 4t2c_opt_0904_210429_c06.csv
OPT2 | 6 |  | 0 | 1 | -0.6 | 451 | 451,451,451 | 0 | 4t2c_opt_0904_210429_c06.csv
OPT2 | 6 |  | 0 | 1 | -0.5 | 421.67 | 419,423,423 | 2.309401 | 4t2c_opt_0904_210429_c06.csv
OPT2 | 6 |  | 0 | 1 | -0.4 | 399.33 | 397,408,393 | 7.767453 | 4t2c_opt_0904_210429_c06.csv
OPT2 | 6 |  | 0 | 1 | -0.3 | 384 | 384,384,384 | 0 | 4t2c_opt_0904_210429_c06.csv
OPT2 | 6 |  | 0 | 1 | -0.2 | 374.33 | 379,373,371 | 4.163332 | 4t2c_opt_0904_210429_c06.csv
OPT2 | 6 |  | 0 | 1 | -0.1 | 373.33 | 377,374,369 | 4.041452 | 4t2c_opt_0904_210429_c06.csv
OPT2 | 6 |  | 0 | 1 | 0 | 367.33 | 367,367,368 | 0.5773503 | 4t2c_opt_0904_210429_c06.csv
OPT2 | 6 |  | 0 | 1 | 0.1 | 372.33 | 378,368,371 | 5.131601 | 4t2c_opt_0904_210429_c06.csv
OPT2 | 6 |  | 0 | 1 | 0.2 | 380.33 | 375,381,385 | 5.033223 | 4t2c_opt_0904_210429_c06.csv
OPT2 | 6 |  | 0 | 1 | 0.3 | 395 | 390,396,399 | 4.582576 | 4t2c_opt_0904_210429_c06.csv
OPT2 | 6 |  | 0 | 1 | 0.4 | 412.33 | 417,406,414 | 5.686241 | 4t2c_opt_0904_210429_c06.csv
OPT2 | 6 |  | 0 | 1 | 0.5 | 434 | 432,430,440 | 5.291503 | 4t2c_opt_0904_210429_c06.csv
OPT2 | 6 |  | 0 | 1 | 0.6 | 468.67 | 460,475,471 | 7.767453 | 4t2c_opt_0904_210429_c06.csv
OPT2 | 6 |  | 0 | 1 | 0.7 | 491.33 | 491,491,492 | 0.5773503 | 4t2c_opt_0904_210429_c06.csv
OPT2 | 6 |  | 0 | 1 | 0.8 | 527.67 | 519,536,528 | 8.504901 | 4t2c_opt_0904_210429_c06.csv
OPT2 | 6 |  | 0 | 1 | 0.9 | 566.67 | 571,569,560 | 5.859465 | 4t2c_opt_0904_210429_c06.csv
OPT2 | 6 |  | 0 | 1 | 1 | 605.33 | 607,605,604 | 1.527525 | 4t2c_opt_0904_210429_c06.csv
OPT2 | 6 |  | 0 | 1 | 1.1 | 654.67 | 651,657,656 | 3.21455 | 4t2c_opt_0904_210429_c06.csv
OPT2 | 6 |  | 0 | 1 | 1.2 | 698.67 | 697,703,696 | 3.785939 | 4t2c_opt_0904_210429_c06.csv
OPT2 | 6 |  | 0.3 | 1 | -1.9 | 711.67 | 719,704,712 | 7.505553 | 4t2c_opt_0904_210429_c06.csv
OPT2 | 6 |  | 0.3 | 1 | -1.8 | 679.67 | 683,679,677 | 3.05505 | 4t2c_opt_0904_210429_c06.csv
OPT2 | 6 |  | 0.3 | 1 | -1.7 | 647.67 | 651,656,636 | 10.40833 | 4t2c_opt_0904_210429_c06.csv
OPT2 | 6 |  | 0.3 | 1 | -1.6 | 615 | 611,619,615 | 4 | 4t2c_opt_0904_210429_c06.csv
OPT2 | 6 |  | 0.3 | 1 | -1.5 | 576 | 574,577,577 | 1.732051 | 4t2c_opt_0904_210429_c06.csv
OPT2 | 6 |  | 0.3 | 1 | -1.4 | 541 | 543,533,547 | 7.211103 | 4t2c_opt_0904_210429_c06.csv
OPT2 | 6 |  | 0.3 | 1 | -1.3 | 505 | 505,511,499 | 6 | 4t2c_opt_0904_210429_c06.csv
OPT2 | 6 |  | 0.3 | 1 | -1.2 | 477.67 | 467,490,476 | 11.59023 | 4t2c_opt_0904_210429_c06.csv
OPT2 | 6 |  | 0.3 | 1 | -1.1 | 454.67 | 463,458,443 | 10.40833 | 4t2c_opt_0904_210429_c06.csv
OPT2 | 6 |  | 0.3 | 1 | -1 | 427 | 423,427,431 | 4 | 4t2c_opt_0904_210429_c06.csv
OPT2 | 6 |  | 0.3 | 1 | -0.9 | 403 | 400,401,408 | 4.358899 | 4t2c_opt_0904_210429_c06.csv
OPT2 | 6 |  | 0.3 | 1 | -0.8 | 392.33 | 390,398,389 | 4.932883 | 4t2c_opt_0904_210429_c06.csv
OPT2 | 6 |  | 0.3 | 1 | -0.7 | 377.67 | 381,376,376 | 2.886751 | 4t2c_opt_0904_210429_c06.csv
OPT2 | 6 |  | 0.3 | 1 | -0.6 | 375.67 | 375,376,376 | 0.5773503 | 4t2c_opt_0904_210429_c06.csv
OPT2 | 6 |  | 0.3 | 1 | -0.5 | 366.67 | 367,366,367 | 0.5773503 | 4t2c_opt_0904_210429_c06.csv
OPT2 | 6 |  | 0.3 | 1 | -0.4 | 375.67 | 376,371,380 | 4.50925 | 4t2c_opt_0904_210429_c06.csv
OPT2 | 6 |  | 0.3 | 1 | -0.3 | 382.67 | 374,383,391 | 8.504901 | 4t2c_opt_0904_210429_c06.csv
OPT2 | 6 |  | 0.3 | 1 | -0.2 | 399 | 400,400,397 | 1.732051 | 4t2c_opt_0904_210429_c06.csv
OPT2 | 6 |  | 0.3 | 1 | -0.1 | 419 | 417,417,423 | 3.464102 | 4t2c_opt_0904_210429_c06.csv
OPT2 | 6 |  | 0.3 | 1 | 0 | 443.33 | 440,449,441 | 4.932883 | 4t2c_opt_0904_210429_c06.csv
OPT2 | 6 |  | 0.3 | 1 | 0.1 | 465 | 464,464,467 | 1.732051 | 4t2c_opt_0904_210429_c06.csv
OPT2 | 6 |  | 0.3 | 1 | 0.2 | 500 | 504,500,496 | 4 | 4t2c_opt_0904_210429_c06.csv
OPT2 | 6 |  | 0.3 | 1 | 0.3 | 532 | 533,537,526 | 5.567764 | 4t2c_opt_0904_210429_c06.csv
OPT2 | 6 |  | 0.3 | 1 | 0.4 | 572.33 | 575,560,582 | 11.23981 | 4t2c_opt_0904_210429_c06.csv
OPT2 | 6 |  | 0.3 | 1 | 0.5 | 624.33 | 623,627,623 | 2.309401 | 4t2c_opt_0904_210429_c06.csv
OPT2 | 6 |  | 0.3 | 1 | 0.6 | 668.67 | 668,667,671 | 2.081666 | 4t2c_opt_0904_210429_c06.csv
OPT2 | 6 |  | 0.3 | 1 | 0.7 | 721 | 723,726,714 | 6.244998 | 4t2c_opt_0904_210429_c06.csv
OPT2 | 6 |  | 0.6 | 1 | -2.4 | 736 | 743,732,733 | 6.082763 | 4t2c_opt_0904_210429_c06.csv
OPT2 | 6 |  | 0.6 | 1 | -2.3 | 696.67 | 699,689,702 | 6.806859 | 4t2c_opt_0904_210429_c06.csv
OPT2 | 6 |  | 0.6 | 1 | -2.2 | 656.33 | 651,659,659 | 4.618802 | 4t2c_opt_0904_210429_c06.csv
OPT2 | 6 |  | 0.6 | 1 | -2.1 | 630 | 630,627,633 | 3 | 4t2c_opt_0904_210429_c06.csv
OPT2 | 6 |  | 0.6 | 1 | -2 | 590 | 591,595,584 | 5.567764 | 4t2c_opt_0904_210429_c06.csv
OPT2 | 6 |  | 0.6 | 1 | -1.9 | 558.33 | 549,555,571 | 11.37248 | 4t2c_opt_0904_210429_c06.csv
OPT2 | 6 |  | 0.6 | 1 | -1.8 | 520.33 | 520,524,517 | 3.511885 | 4t2c_opt_0904_210429_c06.csv
OPT2 | 6 |  | 0.6 | 1 | -1.7 | 494.67 | 491,504,489 | 8.144528 | 4t2c_opt_0904_210429_c06.csv
OPT2 | 6 |  | 0.6 | 1 | -1.6 | 466 | 467,474,457 | 8.544004 | 4t2c_opt_0904_210429_c06.csv
OPT2 | 6 |  | 0.6 | 1 | -1.5 | 439 | 437,440,440 | 1.732051 | 4t2c_opt_0904_210429_c06.csv
OPT2 | 6 |  | 0.6 | 1 | -1.4 | 413 | 416,412,411 | 2.645751 | 4t2c_opt_0904_210429_c06.csv
OPT2 | 6 |  | 0.6 | 1 | -1.3 | 402 | 407,401,398 | 4.582576 | 4t2c_opt_0904_210429_c06.csv
OPT2 | 6 |  | 0.6 | 1 | -1.2 | 382.67 | 384,387,377 | 5.131601 | 4t2c_opt_0904_210429_c06.csv
OPT2 | 6 |  | 0.6 | 1 | -1.1 | 379.67 | 383,382,374 | 4.932883 | 4t2c_opt_0904_210429_c06.csv
OPT2 | 6 |  | 0.6 | 1 | -1 | 383.67 | 380,384,387 | 3.511885 | 4t2c_opt_0904_210429_c06.csv
OPT2 | 6 |  | 0.6 | 1 | -0.9 | 382.33 | 383,384,380 | 2.081666 | 4t2c_opt_0904_210429_c06.csv
OPT2 | 6 |  | 0.6 | 1 | -0.8 | 387.67 | 379,393,391 | 7.571878 | 4t2c_opt_0904_210429_c06.csv
OPT2 | 6 |  | 0.6 | 1 | -0.7 | 403.33 | 398,404,408 | 5.033223 | 4t2c_opt_0904_210429_c06.csv
OPT2 | 6 |  | 0.6 | 1 | -0.6 | 419.67 | 420,416,423 | 3.511885 | 4t2c_opt_0904_210429_c06.csv
OPT2 | 6 |  | 0.6 | 1 | -0.5 | 441 | 444,443,436 | 4.358899 | 4t2c_opt_0904_210429_c06.csv
OPT2 | 6 |  | 0.6 | 1 | -0.4 | 467.33 | 467,468,467 | 0.5773503 | 4t2c_opt_0904_210429_c06.csv
OPT2 | 6 |  | 0.6 | 1 | -0.3 | 492.67 | 494,488,496 | 4.163332 | 4t2c_opt_0904_210429_c06.csv
OPT2 | 6 |  | 0.6 | 1 | -0.2 | 520.67 | 527,512,523 | 7.767453 | 4t2c_opt_0904_210429_c06.csv
OPT2 | 6 |  | 0.6 | 1 | -0.1 | 561.33 | 553,570,561 | 8.504901 | 4t2c_opt_0904_210429_c06.csv
OPT2 | 6 |  | 0.6 | 1 | 0 | 603.67 | 595,609,607 | 7.571878 | 4t2c_opt_0904_210429_c06.csv
OPT2 | 6 |  | 0.6 | 1 | 0.1 | 633.67 | 640,625,636 | 7.767453 | 4t2c_opt_0904_210429_c06.csv
OPT2 | 6 |  | 0.6 | 1 | 0.2 | 675.33 | 680,667,679 | 7.234178 | 4t2c_opt_0904_210429_c06.csv
OPT2 | 6 |  | 0.6 | 1 | 0.3 | 716.33 | 709,719,721 | 6.429101 | 4t2c_opt_0904_210429_c06.csv
OPT2 | 6 |  | 1 | 1 | -3 | 758.67 | 760,761,755 | 3.21455 | 4t2c_opt_0904_210429_c06.csv
OPT2 | 6 |  | 1 | 1 | -2.9 | 719.67 | 715,724,720 | 4.50925 | 4t2c_opt_0904_210429_c06.csv
OPT2 | 6 |  | 1 | 1 | -2.8 | 686.67 | 691,684,685 | 3.785939 | 4t2c_opt_0904_210429_c06.csv
OPT2 | 6 |  | 1 | 1 | -2.7 | 644.67 | 652,643,639 | 6.658328 | 4t2c_opt_0904_210429_c06.csv
OPT2 | 6 |  | 1 | 1 | -2.6 | 623 | 617,627,625 | 5.291503 | 4t2c_opt_0904_210429_c06.csv
OPT2 | 6 |  | 1 | 1 | -2.5 | 581 | 576,589,578 | 7 | 4t2c_opt_0904_210429_c06.csv
OPT2 | 6 |  | 1 | 1 | -2.4 | 548 | 548,545,551 | 3 | 4t2c_opt_0904_210429_c06.csv
OPT2 | 6 |  | 1 | 1 | -2.3 | 516.67 | 507,524,519 | 8.736895 | 4t2c_opt_0904_210429_c06.csv
OPT2 | 6 |  | 1 | 1 | -2.2 | 492.33 | 485,496,496 | 6.350853 | 4t2c_opt_0904_210429_c06.csv
OPT2 | 6 |  | 1 | 1 | -2.1 | 460 | 456,461,463 | 3.605551 | 4t2c_opt_0904_210429_c06.csv
OPT2 | 6 |  | 1 | 1 | -2 | 445 | 440,446,449 | 4.582576 | 4t2c_opt_0904_210429_c06.csv
OPT2 | 6 |  | 1 | 1 | -1.9 | 424.33 | 429,428,416 | 7.234178 | 4t2c_opt_0904_210429_c06.csv
OPT2 | 6 |  | 1 | 1 | -1.8 | 410 | 408,410,412 | 2 | 4t2c_opt_0904_210429_c06.csv
OPT2 | 6 |  | 1 | 1 | -1.7 | 399.33 | 394,397,407 | 6.806859 | 4t2c_opt_0904_210429_c06.csv
OPT2 | 6 |  | 1 | 1 | -1.6 | 394.33 | 393,391,399 | 4.163332 | 4t2c_opt_0904_210429_c06.csv
OPT2 | 6 |  | 1 | 1 | -1.5 | 397.33 | 398,395,399 | 2.081666 | 4t2c_opt_0904_210429_c06.csv
OPT2 | 6 |  | 1 | 1 | -1.4 | 410.33 | 422,398,411 | 12.01388 | 4t2c_opt_0904_210429_c06.csv
OPT2 | 6 |  | 1 | 1 | -1.3 | 418 | 417,423,414 | 4.582576 | 4t2c_opt_0904_210429_c06.csv
OPT2 | 6 |  | 1 | 1 | -1.2 | 429.67 | 428,434,427 | 3.785939 | 4t2c_opt_0904_210429_c06.csv
OPT2 | 6 |  | 1 | 1 | -1.1 | 450.67 | 448,453,451 | 2.516611 | 4t2c_opt_0904_210429_c06.csv
OPT2 | 6 |  | 1 | 1 | -1 | 480.67 | 484,478,480 | 3.05505 | 4t2c_opt_0904_210429_c06.csv
OPT2 | 6 |  | 1 | 1 | -0.9 | 506 | 503,511,504 | 4.358899 | 4t2c_opt_0904_210429_c06.csv
OPT2 | 6 |  | 1 | 1 | -0.8 | 534.33 | 525,535,543 | 9.0185 | 4t2c_opt_0904_210429_c06.csv
OPT2 | 6 |  | 1 | 1 | -0.7 | 573.67 | 575,571,575 | 2.309401 | 4t2c_opt_0904_210429_c06.csv
OPT2 | 6 |  | 1 | 1 | -0.6 | 606 | 615,606,597 | 9 | 4t2c_opt_0904_210429_c06.csv
OPT2 | 6 |  | 1 | 1 | -0.5 | 643 | 648,640,641 | 4.358899 | 4t2c_opt_0904_210429_c06.csv
OPT2 | 6 |  | 1 | 1 | -0.4 | 676 | 673,680,675 | 3.605551 | 4t2c_opt_0904_210429_c06.csv
OPT2 | 6 |  | 1 | 1 | -0.3 | 711.33 | 711,719,704 | 7.505553 | 4t2c_opt_0904_210429_c06.csv
OPT2 | 6 |  | 1 | 1 | -0.2 | 746.33 | 748,752,739 | 6.658328 | 4t2c_opt_0904_210429_c06.csv
OPT2 | 6 |  | 1 | 1 | -0.1 | 741.67 | 775,667,783 | 64.78683 | 4t2c_opt_0904_210429_c06.csv
OPT2 | 6 |  | 1 | 1 | 0 | 815.33 | 811,824,811 | 7.505553 | 4t2c_opt_0904_210429_c06.csv
OPT2 | 6 |  | 1.5 | 1 | -3 | 541.33 | 541,549,534 | 7.505553 | 4t2c_opt_0904_210429_c06.csv
OPT2 | 6 |  | 1.5 | 1 | -2.9 | 503.33 | 503,503,504 | 0.5773503 | 4t2c_opt_0904_210429_c06.csv
OPT2 | 6 |  | 1.5 | 1 | -2.8 | 477 | 476,476,479 | 1.732051 | 4t2c_opt_0904_210429_c06.csv
OPT2 | 6 |  | 1.5 | 1 | -2.7 | 448 | 443,445,456 | 7 | 4t2c_opt_0904_210429_c06.csv
OPT2 | 6 |  | 1.5 | 1 | -2.6 | 415.67 | 423,415,409 | 7.023769 | 4t2c_opt_0904_210429_c06.csv
OPT2 | 6 |  | 1.5 | 1 | -2.5 | 395.67 | 391,396,400 | 4.50925 | 4t2c_opt_0904_210429_c06.csv
OPT2 | 6 |  | 1.5 | 1 | -2.4 | 375.67 | 375,376,376 | 0.5773503 | 4t2c_opt_0904_210429_c06.csv
OPT2 | 6 |  | 1.5 | 1 | -2.3 | 349.67 | 347,355,347 | 4.618802 | 4t2c_opt_0904_210429_c06.csv
OPT2 | 6 |  | 1.5 | 1 | -2.2 | 336.33 | 345,323,341 | 11.71893 | 4t2c_opt_0904_210429_c06.csv
OPT2 | 6 |  | 1.5 | 1 | -2.1 | 330 | 332,329,329 | 1.732051 | 4t2c_opt_0904_210429_c06.csv
OPT2 | 6 |  | 1.5 | 1 | -2 | 321.67 | 323,319,323 | 2.309401 | 4t2c_opt_0904_210429_c06.csv
OPT2 | 6 |  | 1.5 | 1 | -1.9 | 326.67 | 332,323,325 | 4.725816 | 4t2c_opt_0904_210429_c06.csv
OPT2 | 6 |  | 1.5 | 1 | -1.8 | 332.33 | 335,327,335 | 4.618802 | 4t2c_opt_0904_210429_c06.csv
OPT2 | 6 |  | 1.5 | 1 | -1.7 | 340.67 | 344,351,327 | 12.34234 | 4t2c_opt_0904_210429_c06.csv
OPT2 | 6 |  | 1.5 | 1 | -1.6 | 358 | 352,359,363 | 5.567764 | 4t2c_opt_0904_210429_c06.csv
OPT2 | 6 |  | 1.5 | 1 | -1.5 | 380 | 381,379,380 | 1 | 4t2c_opt_0904_210429_c06.csv
OPT2 | 6 |  | 1.5 | 1 | -1.4 | 398 | 392,401,401 | 5.196152 | 4t2c_opt_0904_210429_c06.csv
OPT2 | 6 |  | 1.5 | 1 | -1.3 | 429 | 426,429,432 | 3 | 4t2c_opt_0904_210429_c06.csv
OPT2 | 6 |  | 1.5 | 1 | -1.2 | 455.67 | 460,440,467 | 14.0119 | 4t2c_opt_0904_210429_c06.csv
OPT2 | 6 |  | 1.5 | 1 | -1.1 | 487.33 | 491,484,487 | 3.511885 | 4t2c_opt_0904_210429_c06.csv
OPT2 | 6 |  | 1.5 | 1 | -1 | 511 | 512,512,509 | 1.732051 | 4t2c_opt_0904_210429_c06.csv
OPT2 | 6 |  | 1.5 | 1 | -0.9 | 547 | 545,540,556 | 8.185353 | 4t2c_opt_0904_210429_c06.csv
OPT2 | 6 |  | 1.5 | 1 | -0.8 | 584.67 | 583,592,579 | 6.658328 | 4t2c_opt_0904_210429_c06.csv
OPT2 | 6 |  | 1.5 | 1 | -0.7 | 622.33 | 620,618,629 | 5.859465 | 4t2c_opt_0904_210429_c06.csv
OPT2 | 7 |  | -1.5 | 1 | 1.1 | 398.67 | 400,390,406 | 8.082904 | 4t2c_opt_0904_210429_c07.csv
OPT2 | 7 |  | -1.5 | 1 | 1.2 | 376 | 376,379,373 | 3 | 4t2c_opt_0904_210429_c07.csv
OPT2 | 7 |  | -1.5 | 1 | 1.3 | 350.67 | 354,349,349 | 2.886751 | 4t2c_opt_0904_210429_c07.csv
OPT2 | 7 |  | -1.5 | 1 | 1.4 | 329.33 | 328,328,332 | 2.309401 | 4t2c_opt_0904_210429_c07.csv
OPT2 | 7 |  | -1.5 | 1 | 1.5 | 313.33 | 316,305,319 | 7.371115 | 4t2c_opt_0904_210429_c07.csv
OPT2 | 7 |  | -1.5 | 1 | 1.6 | 301.67 | 304,298,303 | 3.21455 | 4t2c_opt_0904_210429_c07.csv
OPT2 | 7 |  | -1.5 | 1 | 1.7 | 296 | 289,295,304 | 7.549834 | 4t2c_opt_0904_210429_c07.csv
OPT2 | 7 |  | -1.5 | 1 | 1.8 | 282 | 287,272,287 | 8.660254 | 4t2c_opt_0904_210429_c07.csv
OPT2 | 7 |  | -1.5 | 1 | 1.9 | 284 | 284,279,289 | 5 | 4t2c_opt_0904_210429_c07.csv
OPT2 | 7 |  | -1.5 | 1 | 2 | 289.67 | 297,293,279 | 9.451631 | 4t2c_opt_0904_210429_c07.csv
OPT2 | 7 |  | -1.5 | 1 | 2.1 | 300.67 | 293,304,305 | 6.658328 | 4t2c_opt_0904_210429_c07.csv
OPT2 | 7 |  | -1.5 | 1 | 2.2 | 298.33 | 294,305,296 | 5.859465 | 4t2c_opt_0904_210429_c07.csv
OPT2 | 7 |  | -1.5 | 1 | 2.3 | 316.33 | 319,317,313 | 3.05505 | 4t2c_opt_0904_210429_c07.csv
OPT2 | 7 |  | -1.5 | 1 | 2.4 | 331.67 | 331,328,336 | 4.041452 | 4t2c_opt_0904_210429_c07.csv
OPT2 | 7 |  | -1.5 | 1 | 2.5 | 354.33 | 353,354,356 | 1.527525 | 4t2c_opt_0904_210429_c07.csv
OPT2 | 7 |  | -1.5 | 1 | 2.6 | 374 | 376,371,375 | 2.645751 | 4t2c_opt_0904_210429_c07.csv
OPT2 | 7 |  | -1.5 | 1 | 2.7 | 393.33 | 392,396,392 | 2.309401 | 4t2c_opt_0904_210429_c07.csv
OPT2 | 7 |  | -1.5 | 1 | 2.8 | 426.67 | 430,427,423 | 3.511885 | 4t2c_opt_0904_210429_c07.csv
OPT2 | 7 |  | -1 | 1 | 0.7 | 477.67 | 475,471,487 | 8.326664 | 4t2c_opt_0904_210429_c07.csv
OPT2 | 7 |  | -1 | 1 | 0.8 | 448.33 | 447,449,449 | 1.154701 | 4t2c_opt_0904_210429_c07.csv
OPT2 | 7 |  | -1 | 1 | 0.9 | 426.33 | 419,421,439 | 11.01514 | 4t2c_opt_0904_210429_c07.csv
OPT2 | 7 |  | -1 | 1 | 1 | 394.33 | 397,398,388 | 5.507571 | 4t2c_opt_0904_210429_c07.csv
OPT2 | 7 |  | -1 | 1 | 1.1 | 365.33 | 359,367,370 | 5.686241 | 4t2c_opt_0904_210429_c07.csv
OPT2 | 7 |  | -1 | 1 | 1.2 | 358.33 | 352,368,355 | 8.504901 | 4t2c_opt_0904_210429_c07.csv
OPT2 | 7 |  | -1 | 1 | 1.3 | 347.33 | 348,355,339 | 8.020806 | 4t2c_opt_0904_210429_c07.csv
OPT2 | 7 |  | -1 | 1 | 1.4 | 334.67 | 333,335,336 | 1.527525 | 4t2c_opt_0904_210429_c07.csv
OPT2 | 7 |  | -1 | 1 | 1.5 | 332 | 317,351,328 | 17.34935 | 4t2c_opt_0904_210429_c07.csv
OPT2 | 7 |  | -1 | 1 | 1.6 | 334.67 | 334,331,339 | 4.041452 | 4t2c_opt_0904_210429_c07.csv
OPT2 | 7 |  | -1 | 1 | 1.7 | 343 | 345,341,343 | 2 | 4t2c_opt_0904_210429_c07.csv
OPT2 | 7 |  | -1 | 1 | 1.8 | 345.33 | 347,345,344 | 1.527525 | 4t2c_opt_0904_210429_c07.csv
OPT2 | 7 |  | -1 | 1 | 1.9 | 373.67 | 371,366,384 | 9.291573 | 4t2c_opt_0904_210429_c07.csv
OPT2 | 7 |  | -1 | 1 | 2 | 383.67 | 384,384,383 | 0.5773503 | 4t2c_opt_0904_210429_c07.csv
OPT2 | 7 |  | -1 | 1 | 2.1 | 413 | 412,415,412 | 1.732051 | 4t2c_opt_0904_210429_c07.csv
OPT2 | 7 |  | -1 | 1 | 2.2 | 433.67 | 435,433,433 | 1.154701 | 4t2c_opt_0904_210429_c07.csv
OPT2 | 7 |  | -1 | 1 | 2.3 | 460 | 457,460,463 | 3 | 4t2c_opt_0904_210429_c07.csv
OPT2 | 7 |  | -1 | 1 | 2.4 | 497.67 | 498,499,496 | 1.527525 | 4t2c_opt_0904_210429_c07.csv
OPT2 | 7 |  | -1 | 2 | 0.7 | 467.67 | 468,460,475 | 7.505553 | 4t2c_opt_0904_210429_c07.csv
OPT2 | 7 |  | -1 | 2 | 0.8 | 427.33 | 435,417,430 | 9.291573 | 4t2c_opt_0904_210429_c07.csv
OPT2 | 7 |  | -1 | 2 | 0.9 | 407 | 414,415,392 | 13 | 4t2c_opt_0904_210429_c07.csv
OPT2 | 7 |  | -1 | 2 | 1 | 382 | 384,387,375 | 6.244998 | 4t2c_opt_0904_210429_c07.csv
OPT2 | 7 |  | -1 | 2 | 1.1 | 370 | 380,362,368 | 9.165151 | 4t2c_opt_0904_210429_c07.csv
OPT2 | 7 |  | -1 | 2 | 1.2 | 357 | 361,345,365 | 10.58301 | 4t2c_opt_0904_210429_c07.csv
OPT2 | 7 |  | -1 | 2 | 1.3 | 337.33 | 342,331,339 | 5.686241 | 4t2c_opt_0904_210429_c07.csv
OPT2 | 7 |  | -1 | 2 | 1.4 | 332.33 | 339,332,326 | 6.506407 | 4t2c_opt_0904_210429_c07.csv
OPT2 | 7 |  | -1 | 2 | 1.5 | 339.33 | 339,333,346 | 6.506407 | 4t2c_opt_0904_210429_c07.csv
OPT2 | 7 |  | -1 | 2 | 1.6 | 333.33 | 327,341,332 | 7.094599 | 4t2c_opt_0904_210429_c07.csv
OPT2 | 7 |  | -1 | 2 | 1.7 | 338.67 | 336,347,333 | 7.371115 | 4t2c_opt_0904_210429_c07.csv
OPT2 | 7 |  | -1 | 2 | 1.8 | 356.67 | 353,346,371 | 12.89703 | 4t2c_opt_0904_210429_c07.csv
OPT2 | 7 |  | -1 | 2 | 1.9 | 380 | 380,371,389 | 9 | 4t2c_opt_0904_210429_c07.csv
OPT2 | 7 |  | -1 | 2 | 2 | 392.67 | 393,389,396 | 3.511885 | 4t2c_opt_0904_210429_c07.csv
OPT2 | 7 |  | -1 | 2 | 2.1 | 419 | 437,409,411 | 15.6205 | 4t2c_opt_0904_210429_c07.csv
OPT2 | 7 |  | -1 | 2 | 2.2 | 443.67 | 447,440,444 | 3.511885 | 4t2c_opt_0904_210429_c07.csv
OPT2 | 7 |  | -1 | 2 | 2.3 | 479.33 | 485,485,468 | 9.814955 | 4t2c_opt_0904_210429_c07.csv
OPT2 | 7 |  | -0.6 | 1 | 0.2 | 439.67 | 432,443,444 | 6.658328 | 4t2c_opt_0904_210429_c07.csv
OPT2 | 7 |  | -0.6 | 1 | 0.3 | 409 | 417,398,412 | 9.848858 | 4t2c_opt_0904_210429_c07.csv
OPT2 | 7 |  | -0.6 | 1 | 0.4 | 383.67 | 383,384,384 | 0.5773503 | 4t2c_opt_0904_210429_c07.csv
OPT2 | 7 |  | -0.6 | 1 | 0.5 | 364.33 | 367,363,363 | 2.309401 | 4t2c_opt_0904_210429_c07.csv
OPT2 | 7 |  | -0.6 | 1 | 0.6 | 351.33 | 345,355,354 | 5.507571 | 4t2c_opt_0904_210429_c07.csv
OPT2 | 7 |  | -0.6 | 1 | 0.7 | 332.67 | 336,339,323 | 8.504901 | 4t2c_opt_0904_210429_c07.csv
OPT2 | 7 |  | -0.6 | 1 | 0.8 | 318 | 313,328,313 | 8.660254 | 4t2c_opt_0904_210429_c07.csv
OPT2 | 7 |  | -0.6 | 1 | 0.9 | 309.33 | 306,307,315 | 4.932883 | 4t2c_opt_0904_210429_c07.csv
OPT2 | 7 |  | -0.6 | 1 | 1 | 323.33 | 335,312,323 | 11.50362 | 4t2c_opt_0904_210429_c07.csv
OPT2 | 7 |  | -0.6 | 1 | 1.1 | 327 | 335,319,327 | 8 | 4t2c_opt_0904_210429_c07.csv
OPT2 | 7 |  | -0.6 | 1 | 1.2 | 334.33 | 339,335,329 | 5.033223 | 4t2c_opt_0904_210429_c07.csv
OPT2 | 7 |  | -0.6 | 1 | 1.3 | 351.33 | 353,348,353 | 2.886751 | 4t2c_opt_0904_210429_c07.csv
OPT2 | 7 |  | -0.6 | 1 | 1.4 | 368.67 | 367,363,376 | 6.658328 | 4t2c_opt_0904_210429_c07.csv
OPT2 | 7 |  | -0.6 | 1 | 1.5 | 388.33 | 388,386,391 | 2.516611 | 4t2c_opt_0904_210429_c07.csv
OPT2 | 7 |  | -0.6 | 1 | 1.6 | 416 | 419,410,419 | 5.196152 | 4t2c_opt_0904_210429_c07.csv
OPT2 | 7 |  | -0.6 | 1 | 1.7 | 446 | 441,442,455 | 7.81025 | 4t2c_opt_0904_210429_c07.csv
OPT2 | 7 |  | -0.3 | 1 | -0.4 | 461 | 464,463,456 | 4.358899 | 4t2c_opt_0904_210429_c07.csv
OPT2 | 7 |  | -0.3 | 1 | -0.3 | 434.33 | 432,432,439 | 4.041452 | 4t2c_opt_0904_210429_c07.csv
OPT2 | 7 |  | -0.3 | 1 | -0.2 | 411 | 401,424,408 | 11.78983 | 4t2c_opt_0904_210429_c07.csv
OPT2 | 7 |  | -0.3 | 1 | -0.1 | 386 | 384,383,391 | 4.358899 | 4t2c_opt_0904_210429_c07.csv
OPT2 | 7 |  | -0.3 | 1 | 0 | 358.33 | 360,355,360 | 2.886751 | 4t2c_opt_0904_210429_c07.csv
OPT2 | 7 |  | -0.3 | 1 | 0.1 | 344 | 344,336,352 | 8 | 4t2c_opt_0904_210429_c07.csv
OPT2 | 7 |  | -0.3 | 1 | 0.2 | 329.67 | 331,327,331 | 2.309401 | 4t2c_opt_0904_210429_c07.csv
OPT2 | 7 |  | -0.3 | 1 | 0.3 | 324 | 328,324,320 | 4 | 4t2c_opt_0904_210429_c07.csv
OPT2 | 7 |  | -0.3 | 1 | 0.4 | 318.33 | 320,317,318 | 1.527525 | 4t2c_opt_0904_210429_c07.csv
OPT2 | 7 |  | -0.3 | 1 | 0.5 | 312.33 | 309,313,315 | 3.05505 | 4t2c_opt_0904_210429_c07.csv
OPT2 | 7 |  | -0.3 | 1 | 0.6 | 323 | 324,318,327 | 4.582576 | 4t2c_opt_0904_210429_c07.csv
OPT2 | 7 |  | -0.3 | 1 | 0.7 | 325.33 | 327,330,319 | 5.686241 | 4t2c_opt_0904_210429_c07.csv
OPT2 | 7 |  | -0.3 | 1 | 0.8 | 342.33 | 344,344,339 | 2.886751 | 4t2c_opt_0904_210429_c07.csv
OPT2 | 7 |  | -0.3 | 1 | 0.9 | 357.33 | 359,352,361 | 4.725816 | 4t2c_opt_0904_210429_c07.csv
OPT2 | 7 |  | -0.3 | 1 | 1 | 374 | 371,371,380 | 5.196152 | 4t2c_opt_0904_210429_c07.csv
OPT2 | 7 |  | -0.3 | 1 | 1.1 | 404 | 393,408,411 | 9.643651 | 4t2c_opt_0904_210429_c07.csv
OPT2 | 7 |  | -0.3 | 1 | 1.2 | 427.67 | 428,432,423 | 4.50925 | 4t2c_opt_0904_210429_c07.csv
OPT2 | 7 |  | -0.3 | 1 | 1.3 | 457.67 | 459,455,459 | 2.309401 | 4t2c_opt_0904_210429_c07.csv
OPT2 | 7 |  | 0 | 1 | -0.8 | 435.67 | 440,435,432 | 4.041452 | 4t2c_opt_0904_210429_c07.csv
OPT2 | 7 |  | 0 | 1 | -0.7 | 400.33 | 403,401,397 | 3.05505 | 4t2c_opt_0904_210429_c07.csv
OPT2 | 7 |  | 0 | 1 | -0.6 | 376 | 372,377,379 | 3.605551 | 4t2c_opt_0904_210429_c07.csv
OPT2 | 7 |  | 0 | 1 | -0.5 | 363.33 | 372,360,358 | 7.571878 | 4t2c_opt_0904_210429_c07.csv
OPT2 | 7 |  | 0 | 1 | -0.4 | 343.67 | 348,344,339 | 4.50925 | 4t2c_opt_0904_210429_c07.csv
OPT2 | 7 |  | 0 | 1 | -0.3 | 331.33 | 328,332,334 | 3.05505 | 4t2c_opt_0904_210429_c07.csv
OPT2 | 7 |  | 0 | 1 | -0.2 | 319.33 | 318,307,333 | 13.05118 | 4t2c_opt_0904_210429_c07.csv
OPT2 | 7 |  | 0 | 1 | -0.1 | 313.67 | 318,320,303 | 9.291573 | 4t2c_opt_0904_210429_c07.csv
OPT2 | 7 |  | 0 | 1 | 0 | 305 | 312,304,299 | 6.557439 | 4t2c_opt_0904_210429_c07.csv
OPT2 | 7 |  | 0 | 1 | 0.1 | 316.67 | 319,316,315 | 2.081666 | 4t2c_opt_0904_210429_c07.csv
OPT2 | 7 |  | 0 | 1 | 0.2 | 323 | 320,325,324 | 2.645751 | 4t2c_opt_0904_210429_c07.csv
OPT2 | 7 |  | 0 | 1 | 0.3 | 339.33 | 340,337,341 | 2.081666 | 4t2c_opt_0904_210429_c07.csv
OPT2 | 7 |  | 0 | 1 | 0.4 | 360.33 | 354,364,363 | 5.507571 | 4t2c_opt_0904_210429_c07.csv
OPT2 | 7 |  | 0 | 1 | 0.5 | 373.67 | 370,374,377 | 3.511885 | 4t2c_opt_0904_210429_c07.csv
OPT2 | 7 |  | 0 | 1 | 0.6 | 397 | 401,398,392 | 4.582576 | 4t2c_opt_0904_210429_c07.csv
OPT2 | 7 |  | 0 | 1 | 0.7 | 428.67 | 428,426,432 | 3.05505 | 4t2c_opt_0904_210429_c07.csv
OPT2 | 7 |  | 0.3 | 1 | -1.3 | 443 | 446,443,440 | 3 | 4t2c_opt_0904_210429_c07.csv
OPT2 | 7 |  | 0.3 | 1 | -1.2 | 414.33 | 423,412,408 | 7.767453 | 4t2c_opt_0904_210429_c07.csv
OPT2 | 7 |  | 0.3 | 1 | -1.1 | 387.67 | 384,379,400 | 10.96966 | 4t2c_opt_0904_210429_c07.csv
OPT2 | 7 |  | 0.3 | 1 | -1 | 367.33 | 376,363,363 | 7.505553 | 4t2c_opt_0904_210429_c07.csv
OPT2 | 7 |  | 0.3 | 1 | -0.9 | 344.67 | 346,344,344 | 1.154701 | 4t2c_opt_0904_210429_c07.csv
OPT2 | 7 |  | 0.3 | 1 | -0.8 | 328.67 | 325,327,334 | 4.725816 | 4t2c_opt_0904_210429_c07.csv
OPT2 | 7 |  | 0.3 | 1 | -0.7 | 328 | 327,329,328 | 1 | 4t2c_opt_0904_210429_c07.csv
OPT2 | 7 |  | 0.3 | 1 | -0.6 | 312.33 | 307,319,311 | 6.110101 | 4t2c_opt_0904_210429_c07.csv
OPT2 | 7 |  | 0.3 | 1 | -0.5 | 308.67 | 309,312,305 | 3.511885 | 4t2c_opt_0904_210429_c07.csv
OPT2 | 7 |  | 0.3 | 1 | -0.4 | 317.33 | 314,319,319 | 2.886751 | 4t2c_opt_0904_210429_c07.csv
OPT2 | 7 |  | 0.3 | 1 | -0.3 | 323.67 | 316,328,327 | 6.658328 | 4t2c_opt_0904_210429_c07.csv
OPT2 | 7 |  | 0.3 | 1 | -0.2 | 333.33 | 334,334,332 | 1.154701 | 4t2c_opt_0904_210429_c07.csv
OPT2 | 7 |  | 0.3 | 1 | -0.1 | 356.67 | 367,359,344 | 11.67619 | 4t2c_opt_0904_210429_c07.csv
OPT2 | 7 |  | 0.3 | 1 | 0 | 380 | 374,382,384 | 5.291503 | 4t2c_opt_0904_210429_c07.csv
OPT2 | 7 |  | 0.3 | 1 | 0.1 | 411 | 403,407,423 | 10.58301 | 4t2c_opt_0904_210429_c07.csv
OPT2 | 7 |  | 0.3 | 1 | 0.2 | 428.67 | 435,430,421 | 7.094599 | 4t2c_opt_0904_210429_c07.csv
OPT2 | 7 |  | 0.3 | 1 | 0.3 | 468 | 470,463,471 | 4.358899 | 4t2c_opt_0904_210429_c07.csv
OPT2 | 7 |  | 0.6 | 1 | -1.9 | 491.33 | 496,488,490 | 4.163332 | 4t2c_opt_0904_210429_c07.csv
OPT2 | 7 |  | 0.6 | 1 | -1.8 | 455 | 475,444,446 | 17.34935 | 4t2c_opt_0904_210429_c07.csv
OPT2 | 7 |  | 0.6 | 1 | -1.7 | 425.33 | 409,424,443 | 17.03917 | 4t2c_opt_0904_210429_c07.csv
OPT2 | 7 |  | 0.6 | 1 | -1.6 | 405.33 | 400,403,413 | 6.806859 | 4t2c_opt_0904_210429_c07.csv
OPT2 | 7 |  | 0.6 | 1 | -1.5 | 384.67 | 381,384,389 | 4.041452 | 4t2c_opt_0904_210429_c07.csv
OPT2 | 7 |  | 0.6 | 1 | -1.4 | 362.67 | 356,363,369 | 6.506407 | 4t2c_opt_0904_210429_c07.csv
OPT2 | 7 |  | 0.6 | 1 | -1.3 | 352 | 358,352,346 | 6 | 4t2c_opt_0904_210429_c07.csv
OPT2 | 7 |  | 0.6 | 1 | -1.2 | 332.67 | 325,333,340 | 7.505553 | 4t2c_opt_0904_210429_c07.csv
OPT2 | 7 |  | 0.6 | 1 | -1.1 | 327.33 | 322,333,327 | 5.507571 | 4t2c_opt_0904_210429_c07.csv
OPT2 | 7 |  | 0.6 | 1 | -1 | 326.33 | 323,325,331 | 4.163332 | 4t2c_opt_0904_210429_c07.csv
OPT2 | 7 |  | 0.6 | 1 | -0.9 | 325.67 | 336,322,319 | 9.073772 | 4t2c_opt_0904_210429_c07.csv
OPT2 | 7 |  | 0.6 | 1 | -0.8 | 328 | 323,329,332 | 4.582576 | 4t2c_opt_0904_210429_c07.csv
OPT2 | 7 |  | 0.6 | 1 | -0.7 | 342.67 | 348,341,339 | 4.725816 | 4t2c_opt_0904_210429_c07.csv
OPT2 | 7 |  | 0.6 | 1 | -0.6 | 362.67 | 367,362,359 | 4.041452 | 4t2c_opt_0904_210429_c07.csv
OPT2 | 7 |  | 0.6 | 1 | -0.5 | 375.67 | 375,372,380 | 4.041452 | 4t2c_opt_0904_210429_c07.csv
OPT2 | 7 |  | 0.6 | 1 | -0.4 | 390 | 387,391,392 | 2.645751 | 4t2c_opt_0904_210429_c07.csv
OPT2 | 7 |  | 0.6 | 1 | -0.3 | 425.33 | 418,423,435 | 8.736895 | 4t2c_opt_0904_210429_c07.csv
OPT2 | 7 |  | 0.6 | 1 | -0.2 | 462.67 | 453,475,460 | 11.23981 | 4t2c_opt_0904_210429_c07.csv
OPT2 | 7 |  | 1 | 1 | -2.4 | 480 | 478,483,479 | 2.645751 | 4t2c_opt_0904_210429_c07.csv
OPT2 | 7 |  | 1 | 1 | -2.3 | 451.33 | 451,450,453 | 1.527525 | 4t2c_opt_0904_210429_c07.csv
OPT2 | 7 |  | 1 | 1 | -2.2 | 422.67 | 423,424,421 | 1.527525 | 4t2c_opt_0904_210429_c07.csv
OPT2 | 7 |  | 1 | 1 | -2.1 | 393.67 | 396,388,397 | 4.932883 | 4t2c_opt_0904_210429_c07.csv
OPT2 | 7 |  | 1 | 1 | -2 | 378.33 | 371,384,380 | 6.658328 | 4t2c_opt_0904_210429_c07.csv
OPT2 | 7 |  | 1 | 1 | -1.9 | 354.33 | 351,356,356 | 2.886751 | 4t2c_opt_0904_210429_c07.csv
OPT2 | 7 |  | 1 | 1 | -1.8 | 351 | 355,352,346 | 4.582576 | 4t2c_opt_0904_210429_c07.csv
OPT2 | 7 |  | 1 | 1 | -1.7 | 334.33 | 323,336,344 | 10.59874 | 4t2c_opt_0904_210429_c07.csv
OPT2 | 7 |  | 1 | 1 | -1.6 | 336.33 | 332,338,339 | 3.785939 | 4t2c_opt_0904_210429_c07.csv
OPT2 | 7 |  | 1 | 1 | -1.5 | 333.67 | 333,332,336 | 2.081666 | 4t2c_opt_0904_210429_c07.csv
OPT2 | 7 |  | 1 | 1 | -1.4 | 348.33 | 344,349,352 | 4.041452 | 4t2c_opt_0904_210429_c07.csv
OPT2 | 7 |  | 1 | 1 | -1.3 | 361 | 362,357,364 | 3.605551 | 4t2c_opt_0904_210429_c07.csv
OPT2 | 7 |  | 1 | 1 | -1.2 | 375 | 367,379,379 | 6.928203 | 4t2c_opt_0904_210429_c07.csv
OPT2 | 7 |  | 1 | 1 | -1.1 | 386.67 | 393,380,387 | 6.506407 | 4t2c_opt_0904_210429_c07.csv
OPT2 | 7 |  | 1 | 1 | -1 | 415.67 | 422,417,408 | 7.094599 | 4t2c_opt_0904_210429_c07.csv
OPT2 | 7 |  | 1 | 1 | -0.9 | 427.67 | 423,429,431 | 4.163332 | 4t2c_opt_0904_210429_c07.csv
OPT2 | 7 |  | 1 | 1 | -0.8 | 474.33 | 484,472,467 | 8.736895 | 4t2c_opt_0904_210429_c07.csv
OPT2 | 7 |  | 1.5 | 1 | -2.9 | 442.67 | 436,444,448 | 6.110101 | 4t2c_opt_0904_210429_c07.csv
OPT2 | 7 |  | 1.5 | 1 | -2.8 | 416 | 416,417,415 | 1 | 4t2c_opt_0904_210429_c07.csv
OPT2 | 7 |  | 1.5 | 1 | -2.7 | 392 | 393,387,396 | 4.582576 | 4t2c_opt_0904_210429_c07.csv
OPT2 | 7 |  | 1.5 | 1 | -2.6 | 360 | 355,360,365 | 5 | 4t2c_opt_0904_210429_c07.csv
OPT2 | 7 |  | 1.5 | 1 | -2.5 | 345.33 | 341,340,355 | 8.386497 | 4t2c_opt_0904_210429_c07.csv
OPT2 | 7 |  | 1.5 | 1 | -2.4 | 324.33 | 328,327,318 | 5.507571 | 4t2c_opt_0904_210429_c07.csv
OPT2 | 7 |  | 1.5 | 1 | -2.3 | 308.67 | 311,309,306 | 2.516611 | 4t2c_opt_0904_210429_c07.csv
OPT2 | 7 |  | 1.5 | 1 | -2.2 | 299.67 | 301,299,299 | 1.154701 | 4t2c_opt_0904_210429_c07.csv
OPT2 | 7 |  | 1.5 | 1 | -2.1 | 295.33 | 295,299,292 | 3.511885 | 4t2c_opt_0904_210429_c07.csv
OPT2 | 7 |  | 1.5 | 1 | -2 | 285 | 281,285,289 | 4 | 4t2c_opt_0904_210429_c07.csv
OPT2 | 7 |  | 1.5 | 1 | -1.9 | 291.67 | 289,296,290 | 3.785939 | 4t2c_opt_0904_210429_c07.csv
OPT2 | 7 |  | 1.5 | 1 | -1.8 | 290.67 | 285,296,291 | 5.507571 | 4t2c_opt_0904_210429_c07.csv
OPT2 | 7 |  | 1.5 | 1 | -1.7 | 296 | 291,294,303 | 6.244998 | 4t2c_opt_0904_210429_c07.csv
OPT2 | 7 |  | 1.5 | 1 | -1.6 | 321.33 | 316,317,331 | 8.386497 | 4t2c_opt_0904_210429_c07.csv
OPT2 | 7 |  | 1.5 | 1 | -1.5 | 330.67 | 335,324,333 | 5.859465 | 4t2c_opt_0904_210429_c07.csv
OPT2 | 7 |  | 1.5 | 1 | -1.4 | 346 | 344,348,346 | 2 | 4t2c_opt_0904_210429_c07.csv
OPT2 | 7 |  | 1.5 | 1 | -1.3 | 367.67 | 368,378,357 | 10.50397 | 4t2c_opt_0904_210429_c07.csv
OPT2 | 7 |  | 1.5 | 1 | -1.2 | 391.33 | 384,392,398 | 7.023769 | 4t2c_opt_0904_210429_c07.csv
OPT2 | 7 |  | 1.5 | 1 | -1.1 | 423.33 | 424,423,423 | 0.5773503 | 4t2c_opt_0904_210429_c07.csv
OPT2 | 8 |  | -1.5 | 1 | 0.4 | 1617 | 1617,1610,1624 | 7 | 4t2c_opt_0904_210429_c08.csv
OPT2 | 8 |  | -1.5 | 1 | 0.5 | 1566.67 | 1567,1566,1567 | 0.5773503 | 4t2c_opt_0904_210429_c08.csv
OPT2 | 8 |  | -1.5 | 1 | 0.6 | 1522 | 1528,1518,1520 | 5.291503 | 4t2c_opt_0904_210429_c08.csv
OPT2 | 8 |  | -1.5 | 1 | 0.7 | 1475.33 | 1472,1479,1475 | 3.511885 | 4t2c_opt_0904_210429_c08.csv
OPT2 | 8 |  | -1.5 | 1 | 0.8 | 1421.67 | 1409,1431,1425 | 11.37248 | 4t2c_opt_0904_210429_c08.csv
OPT2 | 8 |  | -1.5 | 1 | 0.9 | 1378.67 | 1384,1375,1377 | 4.725816 | 4t2c_opt_0904_210429_c08.csv
OPT2 | 8 |  | -1.5 | 1 | 1 | 1339.67 | 1342,1341,1336 | 3.21455 | 4t2c_opt_0904_210429_c08.csv
OPT2 | 8 |  | -1.5 | 1 | 1.1 | 1302 | 1304,1308,1294 | 7.211103 | 4t2c_opt_0904_210429_c08.csv
OPT2 | 8 |  | -1.5 | 1 | 1.2 | 1266 | 1264,1267,1267 | 1.732051 | 4t2c_opt_0904_210429_c08.csv
OPT2 | 8 |  | -1.5 | 1 | 1.3 | 1235.67 | 1232,1259,1216 | 21.73323 | 4t2c_opt_0904_210429_c08.csv
OPT2 | 8 |  | -1.5 | 1 | 1.4 | 1210 | 1203,1219,1208 | 8.185353 | 4t2c_opt_0904_210429_c08.csv
OPT2 | 8 |  | -1.5 | 1 | 1.5 | 1183.67 | 1180,1184,1187 | 3.511885 | 4t2c_opt_0904_210429_c08.csv
OPT2 | 8 |  | -1.5 | 1 | 1.6 | 1171.33 | 1167,1171,1176 | 4.50925 | 4t2c_opt_0904_210429_c08.csv
OPT2 | 8 |  | -1.5 | 1 | 1.7 | 1156 | 1152,1157,1159 | 3.605551 | 4t2c_opt_0904_210429_c08.csv
OPT2 | 8 |  | -1.5 | 1 | 1.8 | 1147 | 1144,1144,1153 | 5.196152 | 4t2c_opt_0904_210429_c08.csv
OPT2 | 8 |  | -1.5 | 1 | 1.9 | 1149.67 | 1139,1151,1159 | 10.06645 | 4t2c_opt_0904_210429_c08.csv
OPT2 | 8 |  | -1.5 | 1 | 2 | 1151.33 | 1159,1136,1159 | 13.27906 | 4t2c_opt_0904_210429_c08.csv
OPT2 | 8 |  | -1.5 | 1 | 2.1 | 1163 | 1167,1163,1159 | 4 | 4t2c_opt_0904_210429_c08.csv
OPT2 | 8 |  | -1.5 | 1 | 2.2 | 1174.33 | 1183,1161,1179 | 11.71893 | 4t2c_opt_0904_210429_c08.csv
OPT2 | 8 |  | -1.5 | 1 | 2.3 | 1194.33 | 1192,1200,1191 | 4.932883 | 4t2c_opt_0904_210429_c08.csv
OPT2 | 8 |  | -1.5 | 1 | 2.4 | 1226 | 1219,1224,1235 | 8.185353 | 4t2c_opt_0904_210429_c08.csv
OPT2 | 8 |  | -1.5 | 1 | 2.5 | 1242.33 | 1260,1235,1232 | 15.37314 | 4t2c_opt_0904_210429_c08.csv
OPT2 | 8 |  | -1.5 | 1 | 2.6 | 1275 | 1272,1273,1280 | 4.358899 | 4t2c_opt_0904_210429_c08.csv
OPT2 | 8 |  | -1.5 | 1 | 2.7 | 1312.33 | 1325,1308,1304 | 11.15049 | 4t2c_opt_0904_210429_c08.csv
OPT2 | 8 |  | -1.5 | 1 | 2.8 | 1348 | 1343,1344,1357 | 7.81025 | 4t2c_opt_0904_210429_c08.csv
OPT2 | 8 |  | -1.5 | 1 | 2.9 | 1400.67 | 1407,1400,1395 | 6.027714 | 4t2c_opt_0904_210429_c08.csv
OPT2 | 8 |  | -1.5 | 1 | 3 | 1435 | 1443,1423,1439 | 10.58301 | 4t2c_opt_0904_210429_c08.csv
OPT2 | 8 |  | -1 | 1 | -0.4 | 1946.33 | 1937,1951,1951 | 8.082904 | 4t2c_opt_0904_210429_c08.csv
OPT2 | 8 |  | -1 | 1 | -0.3 | 1903.67 | 1895,1912,1904 | 8.504901 | 4t2c_opt_0904_210429_c08.csv
OPT2 | 8 |  | -1 | 1 | -0.2 | 1852.67 | 1851,1848,1859 | 5.686241 | 4t2c_opt_0904_210429_c08.csv
OPT2 | 8 |  | -1 | 1 | -0.1 | 1808.33 | 1809,1800,1816 | 8.020806 | 4t2c_opt_0904_210429_c08.csv
OPT2 | 8 |  | -1 | 1 | 0 | 1754.67 | 1760,1744,1760 | 9.237604 | 4t2c_opt_0904_210429_c08.csv
OPT2 | 8 |  | -1 | 1 | 0.1 | 1719 | 1724,1713,1720 | 5.567764 | 4t2c_opt_0904_210429_c08.csv
OPT2 | 8 |  | -1 | 1 | 0.2 | 1667.67 | 1667,1672,1664 | 4.041452 | 4t2c_opt_0904_210429_c08.csv
OPT2 | 8 |  | -1 | 1 | 0.3 | 1631 | 1639,1623,1631 | 8 | 4t2c_opt_0904_210429_c08.csv
OPT2 | 8 |  | -1 | 1 | 0.4 | 1593 | 1595,1592,1592 | 1.732051 | 4t2c_opt_0904_210429_c08.csv
OPT2 | 8 |  | -1 | 1 | 0.5 | 1566 | 1567,1571,1560 | 5.567764 | 4t2c_opt_0904_210429_c08.csv
OPT2 | 8 |  | -1 | 1 | 0.6 | 1520 | 1520,1520,1520 | 0 | 4t2c_opt_0904_210429_c08.csv
OPT2 | 8 |  | -1 | 1 | 0.7 | 1485.33 | 1483,1487,1486 | 2.081666 | 4t2c_opt_0904_210429_c08.csv
OPT2 | 8 |  | -1 | 1 | 0.8 | 1454.67 | 1441,1451,1472 | 15.82193 | 4t2c_opt_0904_210429_c08.csv
OPT2 | 8 |  | -1 | 1 | 0.9 | 1426.67 | 1416,1432,1432 | 9.237604 | 4t2c_opt_0904_210429_c08.csv
OPT2 | 8 |  | -1 | 1 | 1 | 1405.33 | 1404,1406,1406 | 1.154701 | 4t2c_opt_0904_210429_c08.csv
OPT2 | 8 |  | -1 | 1 | 1.1 | 1382 | 1375,1392,1379 | 8.888194 | 4t2c_opt_0904_210429_c08.csv
OPT2 | 8 |  | -1 | 1 | 1.2 | 1365.33 | 1369,1368,1359 | 5.507571 | 4t2c_opt_0904_210429_c08.csv
OPT2 | 8 |  | -1 | 1 | 1.3 | 1355.33 | 1351,1340,1375 | 17.89786 | 4t2c_opt_0904_210429_c08.csv
OPT2 | 8 |  | -1 | 1 | 1.4 | 1345.67 | 1336,1361,1340 | 13.42882 | 4t2c_opt_0904_210429_c08.csv
OPT2 | 8 |  | -1 | 1 | 1.5 | 1342.33 | 1347,1343,1337 | 5.033223 | 4t2c_opt_0904_210429_c08.csv
OPT2 | 8 |  | -1 | 1 | 1.6 | 1342.33 | 1343,1356,1328 | 14.0119 | 4t2c_opt_0904_210429_c08.csv
OPT2 | 8 |  | -1 | 1 | 1.7 | 1354.67 | 1353,1359,1352 | 3.785939 | 4t2c_opt_0904_210429_c08.csv
OPT2 | 8 |  | -1 | 1 | 1.8 | 1348.67 | 1351,1344,1351 | 4.041452 | 4t2c_opt_0904_210429_c08.csv
OPT2 | 8 |  | -1 | 1 | 1.9 | 1385.67 | 1395,1379,1383 | 8.326664 | 4t2c_opt_0904_210429_c08.csv
OPT2 | 8 |  | -1 | 1 | 2 | 1395 | 1392,1401,1392 | 5.196152 | 4t2c_opt_0904_210429_c08.csv
OPT2 | 8 |  | -1 | 1 | 2.1 | 1414.67 | 1411,1424,1409 | 8.144528 | 4t2c_opt_0904_210429_c08.csv
OPT2 | 8 |  | -1 | 1 | 2.2 | 1441 | 1436,1448,1439 | 6.244998 | 4t2c_opt_0904_210429_c08.csv
OPT2 | 8 |  | -1 | 1 | 2.3 | 1469 | 1471,1464,1472 | 4.358899 | 4t2c_opt_0904_210429_c08.csv
OPT2 | 8 |  | -1 | 1 | 2.4 | 1502.33 | 1511,1500,1496 | 7.767453 | 4t2c_opt_0904_210429_c08.csv
OPT2 | 8 |  | -1 | 1 | 2.5 | 1542.33 | 1543,1545,1539 | 3.05505 | 4t2c_opt_0904_210429_c08.csv
OPT2 | 8 |  | -1 | 1 | 2.6 | 1575.33 | 1575,1575,1576 | 0.5773503 | 4t2c_opt_0904_210429_c08.csv
OPT2 | 8 |  | -1 | 1 | 2.7 | 1606.67 | 1612,1608,1600 | 6.110101 | 4t2c_opt_0904_210429_c08.csv
OPT2 | 8 |  | -1 | 1 | 2.8 | 1659.67 | 1663,1656,1660 | 3.511885 | 4t2c_opt_0904_210429_c08.csv
OPT2 | 8 |  | -1 | 1 | 2.9 | 1695 | 1692,1689,1704 | 7.937254 | 4t2c_opt_0904_210429_c08.csv
OPT2 | 8 |  | -1 | 1 | 3 | 1738.67 | 1724,1752,1740 | 14.04754 | 4t2c_opt_0904_210429_c08.csv
OPT2 | 8 |  | -1 | 2 | -0.4 | 1914 | 1915,1920,1907 | 6.557439 | 4t2c_opt_0904_210429_c08.csv
OPT2 | 8 |  | -1 | 2 | -0.3 | 1876 | 1880,1875,1873 | 3.605551 | 4t2c_opt_0904_210429_c08.csv
OPT2 | 8 |  | -1 | 2 | -0.2 | 1825.67 | 1834,1827,1816 | 9.073772 | 4t2c_opt_0904_210429_c08.csv
OPT2 | 8 |  | -1 | 2 | -0.1 | 1782.67 | 1777,1779,1792 | 8.144528 | 4t2c_opt_0904_210429_c08.csv
OPT2 | 8 |  | -1 | 2 | 0 | 1736.33 | 1735,1743,1731 | 6.110101 | 4t2c_opt_0904_210429_c08.csv
OPT2 | 8 |  | -1 | 2 | 0.1 | 1689.33 | 1688,1692,1688 | 2.309401 | 4t2c_opt_0904_210429_c08.csv
OPT2 | 8 |  | -1 | 2 | 0.2 | 1645.33 | 1648,1639,1649 | 5.507571 | 4t2c_opt_0904_210429_c08.csv
OPT2 | 8 |  | -1 | 2 | 0.3 | 1607.33 | 1596,1615,1611 | 10.01665 | 4t2c_opt_0904_210429_c08.csv
OPT2 | 8 |  | -1 | 2 | 0.4 | 1566.67 | 1567,1566,1567 | 0.5773503 | 4t2c_opt_0904_210429_c08.csv
OPT2 | 8 |  | -1 | 2 | 0.5 | 1533 | 1534,1537,1528 | 4.582576 | 4t2c_opt_0904_210429_c08.csv
OPT2 | 8 |  | -1 | 2 | 0.6 | 1487.67 | 1487,1480,1496 | 8.020806 | 4t2c_opt_0904_210429_c08.csv
OPT2 | 8 |  | -1 | 2 | 0.7 | 1458 | 1455,1457,1462 | 3.605551 | 4t2c_opt_0904_210429_c08.csv
OPT2 | 8 |  | -1 | 2 | 0.8 | 1435 | 1427,1439,1439 | 6.928203 | 4t2c_opt_0904_210429_c08.csv
OPT2 | 8 |  | -1 | 2 | 0.9 | 1406.33 | 1395,1415,1409 | 10.2632 | 4t2c_opt_0904_210429_c08.csv
OPT2 | 8 |  | -1 | 2 | 1 | 1389.33 | 1392,1392,1384 | 4.618802 | 4t2c_opt_0904_210429_c08.csv
OPT2 | 8 |  | -1 | 2 | 1.1 | 1362 | 1359,1368,1359 | 5.196152 | 4t2c_opt_0904_210429_c08.csv
OPT2 | 8 |  | -1 | 2 | 1.2 | 1357 | 1358,1354,1359 | 2.645751 | 4t2c_opt_0904_210429_c08.csv
OPT2 | 8 |  | -1 | 2 | 1.3 | 1342.33 | 1336,1347,1344 | 5.686241 | 4t2c_opt_0904_210429_c08.csv
OPT2 | 8 |  | -1 | 2 | 1.4 | 1343.67 | 1337,1343,1351 | 7.023769 | 4t2c_opt_0904_210429_c08.csv
OPT2 | 8 |  | -1 | 2 | 1.5 | 1332.67 | 1320,1342,1336 | 11.37248 | 4t2c_opt_0904_210429_c08.csv
OPT2 | 8 |  | -1 | 2 | 1.6 | 1334.67 | 1337,1331,1336 | 3.21455 | 4t2c_opt_0904_210429_c08.csv
OPT2 | 8 |  | -1 | 2 | 1.7 | 1351 | 1351,1359,1343 | 8 | 4t2c_opt_0904_210429_c08.csv
OPT2 | 8 |  | -1 | 2 | 1.8 | 1364 | 1368,1356,1368 | 6.928203 | 4t2c_opt_0904_210429_c08.csv
OPT2 | 8 |  | -1 | 2 | 1.9 | 1379 | 1376,1376,1385 | 5.196152 | 4t2c_opt_0904_210429_c08.csv
OPT2 | 8 |  | -1 | 2 | 2 | 1405.67 | 1409,1408,1400 | 4.932883 | 4t2c_opt_0904_210429_c08.csv
OPT2 | 8 |  | -1 | 2 | 2.1 | 1416.33 | 1417,1408,1424 | 8.020806 | 4t2c_opt_0904_210429_c08.csv
OPT2 | 8 |  | -1 | 2 | 2.2 | 1458.33 | 1464,1452,1459 | 6.027714 | 4t2c_opt_0904_210429_c08.csv
OPT2 | 8 |  | -1 | 2 | 2.3 | 1480 | 1496,1475,1469 | 14.17745 | 4t2c_opt_0904_210429_c08.csv
OPT2 | 8 |  | -1 | 2 | 2.4 | 1511.67 | 1519,1505,1511 | 7.023769 | 4t2c_opt_0904_210429_c08.csv
OPT2 | 8 |  | -1 | 2 | 2.5 | 1554.67 | 1564,1545,1555 | 9.504385 | 4t2c_opt_0904_210429_c08.csv
OPT2 | 8 |  | -1 | 2 | 2.6 | 1590.67 | 1587,1592,1593 | 3.21455 | 4t2c_opt_0904_210429_c08.csv
OPT2 | 8 |  | -1 | 2 | 2.7 | 1628.67 | 1633,1629,1624 | 4.50925 | 4t2c_opt_0904_210429_c08.csv
OPT2 | 8 |  | -1 | 2 | 2.8 | 1666 | 1664,1663,1671 | 4.358899 | 4t2c_opt_0904_210429_c08.csv
OPT2 | 8 |  | -1 | 2 | 2.9 | 1715.67 | 1712,1720,1715 | 4.041452 | 4t2c_opt_0904_210429_c08.csv
OPT2 | 8 |  | -1 | 2 | 3 | 1762.67 | 1760,1768,1760 | 4.618802 | 4t2c_opt_0904_210429_c08.csv
OPT2 | 8 |  | -0.6 | 1 | -0.9 | 1905.33 | 1905,1904,1907 | 1.527525 | 4t2c_opt_0904_210429_c08.csv
OPT2 | 8 |  | -0.6 | 1 | -0.8 | 1845 | 1856,1841,1838 | 9.643651 | 4t2c_opt_0904_210429_c08.csv
OPT2 | 8 |  | -0.6 | 1 | -0.7 | 1792.67 | 1793,1792,1793 | 0.5773503 | 4t2c_opt_0904_210429_c08.csv
OPT2 | 8 |  | -0.6 | 1 | -0.6 | 1743 | 1743,1743,1743 | 0 | 4t2c_opt_0904_210429_c08.csv
OPT2 | 8 |  | -0.6 | 1 | -0.5 | 1699 | 1696,1695,1706 | 6.082763 | 4t2c_opt_0904_210429_c08.csv
OPT2 | 8 |  | -0.6 | 1 | -0.4 | 1652.33 | 1658,1651,1648 | 5.131601 | 4t2c_opt_0904_210429_c08.csv
OPT2 | 8 |  | -0.6 | 1 | -0.3 | 1597.67 | 1611,1587,1595 | 12.2202 | 4t2c_opt_0904_210429_c08.csv
OPT2 | 8 |  | -0.6 | 1 | -0.2 | 1558 | 1567,1552,1555 | 7.937254 | 4t2c_opt_0904_210429_c08.csv
OPT2 | 8 |  | -0.6 | 1 | -0.1 | 1521 | 1523,1516,1524 | 4.358899 | 4t2c_opt_0904_210429_c08.csv
OPT2 | 8 |  | -0.6 | 1 | 0 | 1485.67 | 1492,1486,1479 | 6.506407 | 4t2c_opt_0904_210429_c08.csv
OPT2 | 8 |  | -0.6 | 1 | 0.1 | 1441.67 | 1432,1454,1439 | 11.23981 | 4t2c_opt_0904_210429_c08.csv
OPT2 | 8 |  | -0.6 | 1 | 0.2 | 1405 | 1409,1400,1406 | 4.582576 | 4t2c_opt_0904_210429_c08.csv
OPT2 | 8 |  | -0.6 | 1 | 0.3 | 1380 | 1371,1386,1383 | 7.937254 | 4t2c_opt_0904_210429_c08.csv
OPT2 | 8 |  | -0.6 | 1 | 0.4 | 1357.67 | 1358,1352,1363 | 5.507571 | 4t2c_opt_0904_210429_c08.csv
OPT2 | 8 |  | -0.6 | 1 | 0.5 | 1333.33 | 1336,1336,1328 | 4.618802 | 4t2c_opt_0904_210429_c08.csv
OPT2 | 8 |  | -0.6 | 1 | 0.6 | 1315.67 | 1320,1312,1315 | 4.041452 | 4t2c_opt_0904_210429_c08.csv
OPT2 | 8 |  | -0.6 | 1 | 0.7 | 1303.33 | 1307,1304,1299 | 4.041452 | 4t2c_opt_0904_210429_c08.csv
OPT2 | 8 |  | -0.6 | 1 | 0.8 | 1302 | 1303,1304,1299 | 2.645751 | 4t2c_opt_0904_210429_c08.csv
OPT2 | 8 |  | -0.6 | 1 | 0.9 | 1292.33 | 1294,1288,1295 | 3.785939 | 4t2c_opt_0904_210429_c08.csv
OPT2 | 8 |  | -0.6 | 1 | 1 | 1296.33 | 1295,1299,1295 | 2.309401 | 4t2c_opt_0904_210429_c08.csv
OPT2 | 8 |  | -0.6 | 1 | 1.1 | 1299.67 | 1301,1311,1287 | 12.05543 | 4t2c_opt_0904_210429_c08.csv
OPT2 | 8 |  | -0.6 | 1 | 1.2 | 1306.33 | 1323,1297,1299 | 14.46836 | 4t2c_opt_0904_210429_c08.csv
OPT2 | 8 |  | -0.6 | 1 | 1.3 | 1322 | 1319,1328,1319 | 5.196152 | 4t2c_opt_0904_210429_c08.csv
OPT2 | 8 |  | -0.6 | 1 | 1.4 | 1341.67 | 1337,1336,1352 | 8.962886 | 4t2c_opt_0904_210429_c08.csv
OPT2 | 8 |  | -0.6 | 1 | 1.5 | 1370 | 1368,1363,1379 | 8.185353 | 4t2c_opt_0904_210429_c08.csv
OPT2 | 8 |  | -0.6 | 1 | 1.6 | 1391 | 1392,1389,1392 | 1.732051 | 4t2c_opt_0904_210429_c08.csv
OPT2 | 8 |  | -0.6 | 1 | 1.7 | 1427.67 | 1423,1424,1436 | 7.234178 | 4t2c_opt_0904_210429_c08.csv
OPT2 | 8 |  | -0.6 | 1 | 1.8 | 1450.67 | 1455,1456,1441 | 8.386497 | 4t2c_opt_0904_210429_c08.csv
OPT2 | 8 |  | -0.6 | 1 | 1.9 | 1494.67 | 1488,1496,1500 | 6.110101 | 4t2c_opt_0904_210429_c08.csv
OPT2 | 8 |  | -0.6 | 1 | 2 | 1529 | 1527,1533,1527 | 3.464102 | 4t2c_opt_0904_210429_c08.csv
OPT2 | 8 |  | -0.6 | 1 | 2.1 | 1577 | 1584,1567,1580 | 8.888194 | 4t2c_opt_0904_210429_c08.csv
OPT2 | 8 |  | -0.6 | 1 | 2.2 | 1617.67 | 1624,1613,1616 | 5.686241 | 4t2c_opt_0904_210429_c08.csv
OPT2 | 8 |  | -0.6 | 1 | 2.3 | 1660.67 | 1663,1663,1656 | 4.041452 | 4t2c_opt_0904_210429_c08.csv
OPT2 | 8 |  | -0.6 | 1 | 2.4 | 1701 | 1703,1705,1695 | 5.291503 | 4t2c_opt_0904_210429_c08.csv
OPT2 | 8 |  | -0.6 | 1 | 2.5 | 1744.67 | 1745,1745,1744 | 0.5773503 | 4t2c_opt_0904_210429_c08.csv
OPT2 | 8 |  | -0.6 | 1 | 2.6 | 1793.33 | 1793,1792,1795 | 1.527525 | 4t2c_opt_0904_210429_c08.csv
OPT2 | 8 |  | -0.6 | 1 | 2.7 | 1841.67 | 1832,1852,1841 | 10.01665 | 4t2c_opt_0904_210429_c08.csv
OPT2 | 8 |  | -0.6 | 1 | 2.8 | 1888.67 | 1888,1887,1891 | 2.081666 | 4t2c_opt_0904_210429_c08.csv
OPT2 | 8 |  | -0.6 | 1 | 2.9 | 1925.33 | 1928,1927,1921 | 3.785939 | 4t2c_opt_0904_210429_c08.csv
OPT2 | 8 |  | -0.3 | 1 | -1.3 | 1859.33 | 1856,1859,1863 | 3.511885 | 4t2c_opt_0904_210429_c08.csv
OPT2 | 8 |  | -0.3 | 1 | -1.2 | 1793.33 | 1795,1792,1793 | 1.527525 | 4t2c_opt_0904_210429_c08.csv
OPT2 | 8 |  | -0.3 | 1 | -1.1 | 1741.67 | 1743,1747,1735 | 6.110101 | 4t2c_opt_0904_210429_c08.csv
OPT2 | 8 |  | -0.3 | 1 | -1 | 1680 | 1680,1681,1679 | 1 | 4t2c_opt_0904_210429_c08.csv
OPT2 | 8 |  | -0.3 | 1 | -0.9 | 1643.67 | 1648,1648,1635 | 7.505553 | 4t2c_opt_0904_210429_c08.csv
OPT2 | 8 |  | -0.3 | 1 | -0.8 | 1601 | 1608,1603,1592 | 8.185353 | 4t2c_opt_0904_210429_c08.csv
OPT2 | 8 |  | -0.3 | 1 | -0.7 | 1554.33 | 1551,1552,1560 | 4.932883 | 4t2c_opt_0904_210429_c08.csv
OPT2 | 8 |  | -0.3 | 1 | -0.6 | 1511.33 | 1507,1520,1507 | 7.505553 | 4t2c_opt_0904_210429_c08.csv
OPT2 | 8 |  | -0.3 | 1 | -0.5 | 1482.33 | 1487,1473,1487 | 8.082904 | 4t2c_opt_0904_210429_c08.csv
OPT2 | 8 |  | -0.3 | 1 | -0.4 | 1440.67 | 1440,1443,1439 | 2.081666 | 4t2c_opt_0904_210429_c08.csv
OPT2 | 8 |  | -0.3 | 1 | -0.3 | 1405 | 1408,1407,1400 | 4.358899 | 4t2c_opt_0904_210429_c08.csv
OPT2 | 8 |  | -0.3 | 1 | -0.2 | 1372 | 1376,1368,1372 | 4 | 4t2c_opt_0904_210429_c08.csv
OPT2 | 8 |  | -0.3 | 1 | -0.1 | 1342.67 | 1347,1336,1345 | 5.859465 | 4t2c_opt_0904_210429_c08.csv
OPT2 | 8 |  | -0.3 | 1 | 0 | 1322.33 | 1317,1324,1326 | 4.725816 | 4t2c_opt_0904_210429_c08.csv
OPT2 | 8 |  | -0.3 | 1 | 0.1 | 1302.67 | 1304,1296,1308 | 6.110101 | 4t2c_opt_0904_210429_c08.csv
OPT2 | 8 |  | -0.3 | 1 | 0.2 | 1285 | 1287,1288,1280 | 4.358899 | 4t2c_opt_0904_210429_c08.csv
OPT2 | 8 |  | -0.3 | 1 | 0.3 | 1278 | 1272,1275,1287 | 7.937254 | 4t2c_opt_0904_210429_c08.csv
OPT2 | 8 |  | -0.3 | 1 | 0.4 | 1281.33 | 1276,1288,1280 | 6.110101 | 4t2c_opt_0904_210429_c08.csv
OPT2 | 8 |  | -0.3 | 1 | 0.5 | 1279 | 1272,1278,1287 | 7.549834 | 4t2c_opt_0904_210429_c08.csv
OPT2 | 8 |  | -0.3 | 1 | 0.6 | 1277 | 1279,1272,1280 | 4.358899 | 4t2c_opt_0904_210429_c08.csv
OPT2 | 8 |  | -0.3 | 1 | 0.7 | 1282 | 1297,1280,1269 | 14.10674 | 4t2c_opt_0904_210429_c08.csv
OPT2 | 8 |  | -0.3 | 1 | 0.8 | 1303.67 | 1303,1304,1304 | 0.5773503 | 4t2c_opt_0904_210429_c08.csv
OPT2 | 8 |  | -0.3 | 1 | 0.9 | 1316.33 | 1315,1323,1311 | 6.110101 | 4t2c_opt_0904_210429_c08.csv
OPT2 | 8 |  | -0.3 | 1 | 1 | 1345.67 | 1355,1343,1339 | 8.326664 | 4t2c_opt_0904_210429_c08.csv
OPT2 | 8 |  | -0.3 | 1 | 1.1 | 1367.67 | 1359,1368,1376 | 8.504901 | 4t2c_opt_0904_210429_c08.csv
OPT2 | 8 |  | -0.3 | 1 | 1.2 | 1401.67 | 1400,1400,1405 | 2.886751 | 4t2c_opt_0904_210429_c08.csv
OPT2 | 8 |  | -0.3 | 1 | 1.3 | 1432 | 1427,1436,1433 | 4.582576 | 4t2c_opt_0904_210429_c08.csv
OPT2 | 8 |  | -0.3 | 1 | 1.4 | 1462.33 | 1469,1459,1459 | 5.773503 | 4t2c_opt_0904_210429_c08.csv
OPT2 | 8 |  | -0.3 | 1 | 1.5 | 1504 | 1503,1497,1512 | 7.549834 | 4t2c_opt_0904_210429_c08.csv
OPT2 | 8 |  | -0.3 | 1 | 1.6 | 1547.67 | 1555,1551,1537 | 9.451631 | 4t2c_opt_0904_210429_c08.csv
OPT2 | 8 |  | -0.3 | 1 | 1.7 | 1587.33 | 1585,1592,1585 | 4.041452 | 4t2c_opt_0904_210429_c08.csv
OPT2 | 8 |  | -0.3 | 1 | 1.8 | 1630 | 1632,1619,1639 | 10.14889 | 4t2c_opt_0904_210429_c08.csv
OPT2 | 8 |  | -0.3 | 1 | 1.9 | 1675.67 | 1667,1672,1688 | 10.96966 | 4t2c_opt_0904_210429_c08.csv
OPT2 | 8 |  | -0.3 | 1 | 2 | 1731.67 | 1731,1729,1735 | 3.05505 | 4t2c_opt_0904_210429_c08.csv
OPT2 | 8 |  | -0.3 | 1 | 2.1 | 1781 | 1788,1779,1776 | 6.244998 | 4t2c_opt_0904_210429_c08.csv
OPT2 | 8 |  | -0.3 | 1 | 2.2 | 1830.67 | 1824,1836,1832 | 6.110101 | 4t2c_opt_0904_210429_c08.csv
OPT2 | 8 |  | -0.3 | 1 | 2.3 | 1871.33 | 1871,1871,1872 | 0.5773503 | 4t2c_opt_0904_210429_c08.csv
OPT2 | 8 |  | -0.3 | 1 | 2.4 | 1919.67 | 1919,1920,1920 | 0.5773503 | 4t2c_opt_0904_210429_c08.csv
OPT2 | 8 |  | 0 | 1 | -1.9 | 1895.67 | 1896,1896,1895 | 0.5773503 | 4t2c_opt_0904_210429_c08.csv
OPT2 | 8 |  | 0 | 1 | -1.8 | 1834.33 | 1827,1836,1840 | 6.658328 | 4t2c_opt_0904_210429_c08.csv
OPT2 | 8 |  | 0 | 1 | -1.7 | 1792 | 1792,1792,1792 | 0 | 4t2c_opt_0904_210429_c08.csv
OPT2 | 8 |  | 0 | 1 | -1.6 | 1740.67 | 1736,1743,1743 | 4.041452 | 4t2c_opt_0904_210429_c08.csv
OPT2 | 8 |  | 0 | 1 | -1.5 | 1693.67 | 1695,1703,1683 | 10.06645 | 4t2c_opt_0904_210429_c08.csv
OPT2 | 8 |  | 0 | 1 | -1.4 | 1648 | 1656,1640,1648 | 8 | 4t2c_opt_0904_210429_c08.csv
OPT2 | 8 |  | 0 | 1 | -1.3 | 1602 | 1603,1607,1596 | 5.567764 | 4t2c_opt_0904_210429_c08.csv
OPT2 | 8 |  | 0 | 1 | -1.2 | 1553.33 | 1559,1546,1555 | 6.658328 | 4t2c_opt_0904_210429_c08.csv
OPT2 | 8 |  | 0 | 1 | -1.1 | 1528.67 | 1532,1536,1518 | 9.451631 | 4t2c_opt_0904_210429_c08.csv
OPT2 | 8 |  | 0 | 1 | -1 | 1483.67 | 1482,1487,1482 | 2.886751 | 4t2c_opt_0904_210429_c08.csv
OPT2 | 8 |  | 0 | 1 | -0.9 | 1442 | 1439,1439,1448 | 5.196152 | 4t2c_opt_0904_210429_c08.csv
OPT2 | 8 |  | 0 | 1 | -0.8 | 1408.67 | 1415,1404,1407 | 5.686241 | 4t2c_opt_0904_210429_c08.csv
OPT2 | 8 |  | 0 | 1 | -0.7 | 1377.33 | 1376,1377,1379 | 1.527525 | 4t2c_opt_0904_210429_c08.csv
OPT2 | 8 |  | 0 | 1 | -0.6 | 1345.67 | 1343,1351,1343 | 4.618802 | 4t2c_opt_0904_210429_c08.csv
OPT2 | 8 |  | 0 | 1 | -0.5 | 1329 | 1320,1336,1331 | 8.185353 | 4t2c_opt_0904_210429_c08.csv
OPT2 | 8 |  | 0 | 1 | -0.4 | 1310 | 1315,1311,1304 | 5.567764 | 4t2c_opt_0904_210429_c08.csv
OPT2 | 8 |  | 0 | 1 | -0.3 | 1302 | 1306,1296,1304 | 5.291503 | 4t2c_opt_0904_210429_c08.csv
OPT2 | 8 |  | 0 | 1 | -0.2 | 1288.33 | 1283,1283,1299 | 9.237604 | 4t2c_opt_0904_210429_c08.csv
OPT2 | 8 |  | 0 | 1 | -0.1 | 1282.67 | 1280,1280,1288 | 4.618802 | 4t2c_opt_0904_210429_c08.csv
OPT2 | 8 |  | 0 | 1 | 0 | 1279.67 | 1280,1280,1279 | 0.5773503 | 4t2c_opt_0904_210429_c08.csv
OPT2 | 8 |  | 0 | 1 | 0.1 | 1280.67 | 1280,1288,1274 | 7.023769 | 4t2c_opt_0904_210429_c08.csv
OPT2 | 8 |  | 0 | 1 | 0.2 | 1293 | 1297,1295,1287 | 5.291503 | 4t2c_opt_0904_210429_c08.csv
OPT2 | 8 |  | 0 | 1 | 0.3 | 1307.33 | 1304,1322,1296 | 13.31666 | 4t2c_opt_0904_210429_c08.csv
OPT2 | 8 |  | 0 | 1 | 0.4 | 1327 | 1322,1336,1323 | 7.81025 | 4t2c_opt_0904_210429_c08.csv
OPT2 | 8 |  | 0 | 1 | 0.5 | 1344 | 1352,1329,1351 | 13 | 4t2c_opt_0904_210429_c08.csv
OPT2 | 8 |  | 0 | 1 | 0.6 | 1373.33 | 1367,1376,1377 | 5.507571 | 4t2c_opt_0904_210429_c08.csv
OPT2 | 8 |  | 0 | 1 | 0.7 | 1406.67 | 1408,1404,1408 | 2.309401 | 4t2c_opt_0904_210429_c08.csv
OPT2 | 8 |  | 0 | 1 | 0.8 | 1435.33 | 1432,1431,1443 | 6.658328 | 4t2c_opt_0904_210429_c08.csv
OPT2 | 8 |  | 0 | 1 | 0.9 | 1466 | 1470,1459,1469 | 6.082763 | 4t2c_opt_0904_210429_c08.csv
OPT2 | 8 |  | 0 | 1 | 1 | 1509 | 1512,1496,1519 | 11.78983 | 4t2c_opt_0904_210429_c08.csv
OPT2 | 8 |  | 0 | 1 | 1.1 | 1546.33 | 1552,1536,1551 | 8.962886 | 4t2c_opt_0904_210429_c08.csv
OPT2 | 8 |  | 0 | 1 | 1.2 | 1593.33 | 1600,1596,1584 | 8.326664 | 4t2c_opt_0904_210429_c08.csv
OPT2 | 8 |  | 0 | 1 | 1.3 | 1640.67 | 1631,1640,1651 | 10.01665 | 4t2c_opt_0904_210429_c08.csv
OPT2 | 8 |  | 0 | 1 | 1.4 | 1691 | 1683,1695,1695 | 6.928203 | 4t2c_opt_0904_210429_c08.csv
OPT2 | 8 |  | 0 | 1 | 1.5 | 1755 | 1760,1745,1760 | 8.660254 | 4t2c_opt_0904_210429_c08.csv
OPT2 | 8 |  | 0 | 1 | 1.6 | 1828.67 | 1823,1831,1832 | 4.932883 | 4t2c_opt_0904_210429_c08.csv
OPT2 | 8 |  | 0 | 1 | 1.7 | 1909.33 | 1904,1912,1912 | 4.618802 | 4t2c_opt_0904_210429_c08.csv
OPT2 | 8 |  | 0.3 | 1 | -2.4 | 1889.33 | 1888,1896,1884 | 6.110101 | 4t2c_opt_0904_210429_c08.csv
OPT2 | 8 |  | 0.3 | 1 | -2.3 | 1841.33 | 1840,1848,1836 | 6.110101 | 4t2c_opt_0904_210429_c08.csv
OPT2 | 8 |  | 0.3 | 1 | -2.2 | 1798.33 | 1808,1792,1795 | 8.504901 | 4t2c_opt_0904_210429_c08.csv
OPT2 | 8 |  | 0.3 | 1 | -2.1 | 1744 | 1752,1743,1737 | 7.549834 | 4t2c_opt_0904_210429_c08.csv
OPT2 | 8 |  | 0.3 | 1 | -2 | 1703.67 | 1704,1699,1708 | 4.50925 | 4t2c_opt_0904_210429_c08.csv
OPT2 | 8 |  | 0.3 | 1 | -1.9 | 1653.33 | 1656,1656,1648 | 4.618802 | 4t2c_opt_0904_210429_c08.csv
OPT2 | 8 |  | 0.3 | 1 | -1.8 | 1615.67 | 1615,1624,1608 | 8.020806 | 4t2c_opt_0904_210429_c08.csv
OPT2 | 8 |  | 0.3 | 1 | -1.7 | 1566 | 1564,1567,1567 | 1.732051 | 4t2c_opt_0904_210429_c08.csv
OPT2 | 8 |  | 0.3 | 1 | -1.6 | 1524 | 1520,1520,1532 | 6.928203 | 4t2c_opt_0904_210429_c08.csv
OPT2 | 8 |  | 0.3 | 1 | -1.5 | 1484.67 | 1488,1487,1479 | 4.932883 | 4t2c_opt_0904_210429_c08.csv
OPT2 | 8 |  | 0.3 | 1 | -1.4 | 1452.67 | 1443,1459,1456 | 8.504901 | 4t2c_opt_0904_210429_c08.csv
OPT2 | 8 |  | 0.3 | 1 | -1.3 | 1420 | 1425,1424,1411 | 7.81025 | 4t2c_opt_0904_210429_c08.csv
OPT2 | 8 |  | 0.3 | 1 | -1.2 | 1392.67 | 1383,1400,1395 | 8.736895 | 4t2c_opt_0904_210429_c08.csv
OPT2 | 8 |  | 0.3 | 1 | -1.1 | 1357.33 | 1361,1360,1351 | 5.507571 | 4t2c_opt_0904_210429_c08.csv
OPT2 | 8 |  | 0.3 | 1 | -1 | 1331 | 1329,1336,1328 | 4.358899 | 4t2c_opt_0904_210429_c08.csv
OPT2 | 8 |  | 0.3 | 1 | -0.9 | 1317 | 1311,1329,1311 | 10.3923 | 4t2c_opt_0904_210429_c08.csv
OPT2 | 8 |  | 0.3 | 1 | -0.8 | 1297.67 | 1294,1295,1304 | 5.507571 | 4t2c_opt_0904_210429_c08.csv
OPT2 | 8 |  | 0.3 | 1 | -0.7 | 1284.67 | 1280,1287,1287 | 4.041452 | 4t2c_opt_0904_210429_c08.csv
OPT2 | 8 |  | 0.3 | 1 | -0.6 | 1280 | 1280,1280,1280 | 0 | 4t2c_opt_0904_210429_c08.csv
OPT2 | 8 |  | 0.3 | 1 | -0.5 | 1281 | 1280,1272,1291 | 9.539392 | 4t2c_opt_0904_210429_c08.csv
OPT2 | 8 |  | 0.3 | 1 | -0.4 | 1282.33 | 1280,1280,1287 | 4.041452 | 4t2c_opt_0904_210429_c08.csv
OPT2 | 8 |  | 0.3 | 1 | -0.3 | 1290 | 1288,1285,1297 | 6.244998 | 4t2c_opt_0904_210429_c08.csv
OPT2 | 8 |  | 0.3 | 1 | -0.2 | 1307.33 | 1307,1311,1304 | 3.511885 | 4t2c_opt_0904_210429_c08.csv
OPT2 | 8 |  | 0.3 | 1 | -0.1 | 1322.67 | 1329,1320,1319 | 5.507571 | 4t2c_opt_0904_210429_c08.csv
OPT2 | 8 |  | 0.3 | 1 | 0 | 1350 | 1359,1340,1351 | 9.539392 | 4t2c_opt_0904_210429_c08.csv
OPT2 | 8 |  | 0.3 | 1 | 0.1 | 1374.67 | 1372,1393,1359 | 17.15615 | 4t2c_opt_0904_210429_c08.csv
OPT2 | 8 |  | 0.3 | 1 | 0.2 | 1401.33 | 1400,1400,1404 | 2.309401 | 4t2c_opt_0904_210429_c08.csv
OPT2 | 8 |  | 0.3 | 1 | 0.3 | 1429.33 | 1432,1432,1424 | 4.618802 | 4t2c_opt_0904_210429_c08.csv
OPT2 | 8 |  | 0.3 | 1 | 0.4 | 1469.33 | 1472,1464,1472 | 4.618802 | 4t2c_opt_0904_210429_c08.csv
OPT2 | 8 |  | 0.3 | 1 | 0.5 | 1510.33 | 1505,1519,1507 | 7.571878 | 4t2c_opt_0904_210429_c08.csv
OPT2 | 8 |  | 0.3 | 1 | 0.6 | 1551.67 | 1551,1544,1560 | 8.020806 | 4t2c_opt_0904_210429_c08.csv
OPT2 | 8 |  | 0.3 | 1 | 0.7 | 1606 | 1599,1608,1611 | 6.244998 | 4t2c_opt_0904_210429_c08.csv
OPT2 | 8 |  | 0.3 | 1 | 0.8 | 1656.67 | 1660,1651,1659 | 4.932883 | 4t2c_opt_0904_210429_c08.csv
OPT2 | 8 |  | 0.3 | 1 | 0.9 | 1716.67 | 1715,1720,1715 | 2.886751 | 4t2c_opt_0904_210429_c08.csv
OPT2 | 8 |  | 0.3 | 1 | 1 | 1787.33 | 1788,1790,1784 | 3.05505 | 4t2c_opt_0904_210429_c08.csv
OPT2 | 8 |  | 0.3 | 1 | 1.1 | 1852.67 | 1849,1854,1855 | 3.21455 | 4t2c_opt_0904_210429_c08.csv
OPT2 | 8 |  | 0.6 | 1 | -3 | 1950.67 | 1949,1951,1952 | 1.527525 | 4t2c_opt_0904_210429_c08.csv
OPT2 | 8 |  | 0.6 | 1 | -2.9 | 1905 | 1907,1907,1901 | 3.464102 | 4t2c_opt_0904_210429_c08.csv
OPT2 | 8 |  | 0.6 | 1 | -2.8 | 1866.33 | 1868,1868,1863 | 2.886751 | 4t2c_opt_0904_210429_c08.csv
OPT2 | 8 |  | 0.6 | 1 | -2.7 | 1823.33 | 1816,1823,1831 | 7.505553 | 4t2c_opt_0904_210429_c08.csv
OPT2 | 8 |  | 0.6 | 1 | -2.6 | 1774.33 | 1768,1776,1779 | 5.686241 | 4t2c_opt_0904_210429_c08.csv
OPT2 | 8 |  | 0.6 | 1 | -2.5 | 1722.67 | 1728,1720,1720 | 4.618802 | 4t2c_opt_0904_210429_c08.csv
OPT2 | 8 |  | 0.6 | 1 | -2.4 | 1685.67 | 1688,1688,1681 | 4.041452 | 4t2c_opt_0904_210429_c08.csv
OPT2 | 8 |  | 0.6 | 1 | -2.3 | 1641.67 | 1644,1640,1641 | 2.081666 | 4t2c_opt_0904_210429_c08.csv
OPT2 | 8 |  | 0.6 | 1 | -2.2 | 1593.33 | 1592,1596,1592 | 2.309401 | 4t2c_opt_0904_210429_c08.csv
OPT2 | 8 |  | 0.6 | 1 | -2.1 | 1549.67 | 1544,1545,1560 | 8.962886 | 4t2c_opt_0904_210429_c08.csv
OPT2 | 8 |  | 0.6 | 1 | -2 | 1517 | 1513,1511,1527 | 8.717798 | 4t2c_opt_0904_210429_c08.csv
OPT2 | 8 |  | 0.6 | 1 | -1.9 | 1481.33 | 1484,1473,1487 | 7.371115 | 4t2c_opt_0904_210429_c08.csv
OPT2 | 8 |  | 0.6 | 1 | -1.8 | 1448 | 1456,1449,1439 | 8.544004 | 4t2c_opt_0904_210429_c08.csv
OPT2 | 8 |  | 0.6 | 1 | -1.7 | 1412.67 | 1416,1411,1411 | 2.886751 | 4t2c_opt_0904_210429_c08.csv
OPT2 | 8 |  | 0.6 | 1 | -1.6 | 1383.67 | 1383,1383,1385 | 1.154701 | 4t2c_opt_0904_210429_c08.csv
OPT2 | 8 |  | 0.6 | 1 | -1.5 | 1367 | 1359,1368,1374 | 7.549834 | 4t2c_opt_0904_210429_c08.csv
OPT2 | 8 |  | 0.6 | 1 | -1.4 | 1338.67 | 1340,1336,1340 | 2.309401 | 4t2c_opt_0904_210429_c08.csv
OPT2 | 8 |  | 0.6 | 1 | -1.3 | 1325.33 | 1328,1320,1328 | 4.618802 | 4t2c_opt_0904_210429_c08.csv
OPT2 | 8 |  | 0.6 | 1 | -1.2 | 1308.67 | 1311,1311,1304 | 4.041452 | 4t2c_opt_0904_210429_c08.csv
OPT2 | 8 |  | 0.6 | 1 | -1.1 | 1306.33 | 1307,1304,1308 | 2.081666 | 4t2c_opt_0904_210429_c08.csv
OPT2 | 8 |  | 0.6 | 1 | -1 | 1305 | 1311,1307,1297 | 7.211103 | 4t2c_opt_0904_210429_c08.csv
OPT2 | 8 |  | 0.6 | 1 | -0.9 | 1314.33 | 1320,1312,1311 | 4.932883 | 4t2c_opt_0904_210429_c08.csv
OPT2 | 8 |  | 0.6 | 1 | -0.8 | 1311.67 | 1311,1313,1311 | 1.154701 | 4t2c_opt_0904_210429_c08.csv
OPT2 | 8 |  | 0.6 | 1 | -0.7 | 1323.67 | 1323,1320,1328 | 4.041452 | 4t2c_opt_0904_210429_c08.csv
OPT2 | 8 |  | 0.6 | 1 | -0.6 | 1337 | 1336,1331,1344 | 6.557439 | 4t2c_opt_0904_210429_c08.csv
OPT2 | 8 |  | 0.6 | 1 | -0.5 | 1365.67 | 1374,1368,1355 | 9.712535 | 4t2c_opt_0904_210429_c08.csv
OPT2 | 8 |  | 0.6 | 1 | -0.4 | 1384.67 | 1384,1391,1379 | 6.027714 | 4t2c_opt_0904_210429_c08.csv
OPT2 | 8 |  | 0.6 | 1 | -0.3 | 1408 | 1408,1408,1408 | 0 | 4t2c_opt_0904_210429_c08.csv
OPT2 | 8 |  | 0.6 | 1 | -0.2 | 1445.67 | 1432,1455,1450 | 12.09683 | 4t2c_opt_0904_210429_c08.csv
OPT2 | 8 |  | 0.6 | 1 | -0.1 | 1481.67 | 1479,1480,1486 | 3.785939 | 4t2c_opt_0904_210429_c08.csv
OPT2 | 8 |  | 0.6 | 1 | 0 | 1514 | 1515,1507,1520 | 6.557439 | 4t2c_opt_0904_210429_c08.csv
OPT2 | 8 |  | 0.6 | 1 | 0.1 | 1550 | 1539,1560,1551 | 10.53565 | 4t2c_opt_0904_210429_c08.csv
OPT2 | 8 |  | 0.6 | 1 | 0.2 | 1600.67 | 1595,1600,1607 | 6.027714 | 4t2c_opt_0904_210429_c08.csv
OPT2 | 8 |  | 0.6 | 1 | 0.3 | 1647 | 1646,1656,1639 | 8.544004 | 4t2c_opt_0904_210429_c08.csv
OPT2 | 8 |  | 0.6 | 1 | 0.4 | 1694 | 1688,1695,1699 | 5.567764 | 4t2c_opt_0904_210429_c08.csv
OPT2 | 8 |  | 0.6 | 1 | 0.5 | 1747 | 1755,1743,1743 | 6.928203 | 4t2c_opt_0904_210429_c08.csv
OPT2 | 8 |  | 0.6 | 1 | 0.6 | 1797.33 | 1806,1791,1795 | 7.767453 | 4t2c_opt_0904_210429_c08.csv
OPT2 | 8 |  | 0.6 | 1 | 0.7 | 1846.33 | 1848,1843,1848 | 2.886751 | 4t2c_opt_0904_210429_c08.csv
OPT2 | 8 |  | 0.6 | 1 | 0.8 | 1894 | 1891,1887,1904 | 8.888194 | 4t2c_opt_0904_210429_c08.csv
OPT2 | 8 |  | 0.6 | 1 | 0.9 | 1960.33 | 1969,1959,1953 | 8.082904 | 4t2c_opt_0904_210429_c08.csv
OPT2 | 8 |  | 1 | 1 | -3 | 1713.67 | 1708,1713,1720 | 6.027714 | 4t2c_opt_0904_210429_c08.csv
OPT2 | 8 |  | 1 | 1 | -2.9 | 1666.67 | 1664,1664,1672 | 4.618802 | 4t2c_opt_0904_210429_c08.csv
OPT2 | 8 |  | 1 | 1 | -2.8 | 1634 | 1635,1628,1639 | 5.567764 | 4t2c_opt_0904_210429_c08.csv
OPT2 | 8 |  | 1 | 1 | -2.7 | 1588.67 | 1587,1587,1592 | 2.886751 | 4t2c_opt_0904_210429_c08.csv
OPT2 | 8 |  | 1 | 1 | -2.6 | 1549 | 1553,1539,1555 | 8.717798 | 4t2c_opt_0904_210429_c08.csv
OPT2 | 8 |  | 1 | 1 | -2.5 | 1521.67 | 1523,1521,1521 | 1.154701 | 4t2c_opt_0904_210429_c08.csv
OPT2 | 8 |  | 1 | 1 | -2.4 | 1487.67 | 1480,1496,1487 | 8.020806 | 4t2c_opt_0904_210429_c08.csv
OPT2 | 8 |  | 1 | 1 | -2.3 | 1456.33 | 1456,1457,1456 | 0.5773503 | 4t2c_opt_0904_210429_c08.csv
OPT2 | 8 |  | 1 | 1 | -2.2 | 1429.33 | 1427,1425,1436 | 5.859465 | 4t2c_opt_0904_210429_c08.csv
OPT2 | 8 |  | 1 | 1 | -2.1 | 1404 | 1400,1404,1408 | 4 | 4t2c_opt_0904_210429_c08.csv
OPT2 | 8 |  | 1 | 1 | -2 | 1383.33 | 1383,1383,1384 | 0.5773503 | 4t2c_opt_0904_210429_c08.csv
OPT2 | 8 |  | 1 | 1 | -1.9 | 1374.67 | 1368,1368,1388 | 11.54701 | 4t2c_opt_0904_210429_c08.csv
OPT2 | 8 |  | 1 | 1 | -1.8 | 1357.33 | 1360,1360,1352 | 4.618802 | 4t2c_opt_0904_210429_c08.csv
OPT2 | 8 |  | 1 | 1 | -1.7 | 1355 | 1343,1359,1363 | 10.58301 | 4t2c_opt_0904_210429_c08.csv
OPT2 | 8 |  | 1 | 1 | -1.6 | 1352.33 | 1352,1353,1352 | 0.5773503 | 4t2c_opt_0904_210429_c08.csv
OPT2 | 8 |  | 1 | 1 | -1.5 | 1354.67 | 1353,1352,1359 | 3.785939 | 4t2c_opt_0904_210429_c08.csv
OPT2 | 8 |  | 1 | 1 | -1.4 | 1351.67 | 1353,1351,1351 | 1.154701 | 4t2c_opt_0904_210429_c08.csv
OPT2 | 8 |  | 1 | 1 | -1.3 | 1359.33 | 1360,1359,1359 | 0.5773503 | 4t2c_opt_0904_210429_c08.csv
OPT2 | 8 |  | 1 | 1 | -1.2 | 1378.67 | 1375,1377,1384 | 4.725816 | 4t2c_opt_0904_210429_c08.csv
OPT2 | 8 |  | 1 | 1 | -1.1 | 1394.67 | 1400,1392,1392 | 4.618802 | 4t2c_opt_0904_210429_c08.csv
OPT2 | 8 |  | 1 | 1 | -1 | 1415 | 1415,1419,1411 | 4 | 4t2c_opt_0904_210429_c08.csv
OPT2 | 8 |  | 1 | 1 | -0.9 | 1441.33 | 1440,1443,1441 | 1.527525 | 4t2c_opt_0904_210429_c08.csv
OPT2 | 8 |  | 1 | 1 | -0.8 | 1479 | 1486,1464,1487 | 13 | 4t2c_opt_0904_210429_c08.csv
OPT2 | 8 |  | 1 | 1 | -0.7 | 1503.33 | 1503,1496,1511 | 7.505553 | 4t2c_opt_0904_210429_c08.csv
OPT2 | 8 |  | 1 | 1 | -0.6 | 1547.33 | 1547,1551,1544 | 3.511885 | 4t2c_opt_0904_210429_c08.csv
OPT2 | 8 |  | 1 | 1 | -0.5 | 1573.33 | 1584,1569,1567 | 9.291573 | 4t2c_opt_0904_210429_c08.csv
OPT2 | 8 |  | 1 | 1 | -0.4 | 1620 | 1616,1624,1620 | 4 | 4t2c_opt_0904_210429_c08.csv
OPT2 | 8 |  | 1 | 1 | -0.3 | 1660.67 | 1662,1660,1660 | 1.154701 | 4t2c_opt_0904_210429_c08.csv
OPT2 | 8 |  | 1 | 1 | -0.2 | 1703.67 | 1708,1699,1704 | 4.50925 | 4t2c_opt_0904_210429_c08.csv
OPT2 | 8 |  | 1 | 1 | -0.1 | 1749 | 1744,1759,1744 | 8.660254 | 4t2c_opt_0904_210429_c08.csv
OPT2 | 8 |  | 1 | 1 | 0 | 1798 | 1792,1807,1795 | 7.937254 | 4t2c_opt_0904_210429_c08.csv
OPT2 | 8 |  | 1 | 1 | 0.1 | 1836 | 1841,1840,1827 | 7.81025 | 4t2c_opt_0904_210429_c08.csv
OPT2 | 8 |  | 1 | 1 | 0.2 | 1882.33 | 1883,1880,1884 | 2.081666 | 4t2c_opt_0904_210429_c08.csv
OPT2 | 8 |  | 1 | 1 | 0.3 | 1920 | 1920,1920,1920 | 0 | 4t2c_opt_0904_210429_c08.csv
OPT2 | 8 |  | 1.5 | 1 | -3 | 1413.33 | 1424,1408,1408 | 9.237604 | 4t2c_opt_0904_210429_c08.csv
OPT2 | 8 |  | 1.5 | 1 | -2.9 | 1377.67 | 1375,1373,1385 | 6.429101 | 4t2c_opt_0904_210429_c08.csv
OPT2 | 8 |  | 1.5 | 1 | -2.8 | 1331 | 1328,1344,1321 | 11.78983 | 4t2c_opt_0904_210429_c08.csv
OPT2 | 8 |  | 1.5 | 1 | -2.7 | 1285 | 1280,1295,1280 | 8.660254 | 4t2c_opt_0904_210429_c08.csv
OPT2 | 8 |  | 1.5 | 1 | -2.6 | 1264.67 | 1256,1271,1267 | 7.767453 | 4t2c_opt_0904_210429_c08.csv
OPT2 | 8 |  | 1.5 | 1 | -2.5 | 1233 | 1232,1232,1235 | 1.732051 | 4t2c_opt_0904_210429_c08.csv
OPT2 | 8 |  | 1.5 | 1 | -2.4 | 1205 | 1208,1200,1207 | 4.358899 | 4t2c_opt_0904_210429_c08.csv
OPT2 | 8 |  | 1.5 | 1 | -2.3 | 1190 | 1192,1177,1201 | 12.12436 | 4t2c_opt_0904_210429_c08.csv
OPT2 | 8 |  | 1.5 | 1 | -2.2 | 1170.33 | 1168,1184,1159 | 12.66228 | 4t2c_opt_0904_210429_c08.csv
OPT2 | 8 |  | 1.5 | 1 | -2.1 | 1161.33 | 1175,1164,1145 | 15.17674 | 4t2c_opt_0904_210429_c08.csv
OPT2 | 8 |  | 1.5 | 1 | -2 | 1156 | 1159,1149,1160 | 6.082763 | 4t2c_opt_0904_210429_c08.csv
OPT2 | 8 |  | 1.5 | 1 | -1.9 | 1156.33 | 1137,1171,1161 | 17.47379 | 4t2c_opt_0904_210429_c08.csv
OPT2 | 8 |  | 1.5 | 1 | -1.8 | 1166.33 | 1167,1164,1168 | 2.081666 | 4t2c_opt_0904_210429_c08.csv
OPT2 | 8 |  | 1.5 | 1 | -1.7 | 1172 | 1171,1169,1176 | 3.605551 | 4t2c_opt_0904_210429_c08.csv
OPT2 | 8 |  | 1.5 | 1 | -1.6 | 1188 | 1200,1169,1195 | 16.64332 | 4t2c_opt_0904_210429_c08.csv
OPT2 | 8 |  | 1.5 | 1 | -1.5 | 1210.67 | 1207,1208,1217 | 5.507571 | 4t2c_opt_0904_210429_c08.csv
OPT2 | 8 |  | 1.5 | 1 | -1.4 | 1238.67 | 1231,1257,1228 | 15.94783 | 4t2c_opt_0904_210429_c08.csv
OPT2 | 8 |  | 1.5 | 1 | -1.3 | 1265 | 1272,1267,1256 | 8.185353 | 4t2c_opt_0904_210429_c08.csv
OPT2 | 8 |  | 1.5 | 1 | -1.2 | 1302 | 1315,1287,1304 | 14.10674 | 4t2c_opt_0904_210429_c08.csv
OPT2 | 8 |  | 1.5 | 1 | -1.1 | 1344.67 | 1347,1336,1351 | 7.767453 | 4t2c_opt_0904_210429_c08.csv
OPT2 | 8 |  | 1.5 | 1 | -1 | 1375.33 | 1371,1387,1368 | 10.21437 | 4t2c_opt_0904_210429_c08.csv
OPT2 | 8 |  | 1.5 | 1 | -0.9 | 1418 | 1425,1418,1411 | 7 | 4t2c_opt_0904_210429_c08.csv
OPT2 | 8 |  | 1.5 | 1 | -0.8 | 1464.33 | 1466,1447,1480 | 16.56301 | 4t2c_opt_0904_210429_c08.csv
OPT2 | 8 |  | 1.5 | 1 | -0.7 | 1511.33 | 1504,1519,1511 | 7.505553 | 4t2c_opt_0904_210429_c08.csv
OPT2 | 8 |  | 1.5 | 1 | -0.6 | 1555.67 | 1553,1567,1547 | 10.2632 | 4t2c_opt_0904_210429_c08.csv
OPT2 | 8 |  | 1.5 | 1 | -0.5 | 1601.33 | 1599,1598,1607 | 4.932883 | 4t2c_opt_0904_210429_c08.csv
OPT2 | 9 |  | -1.5 | 1 | 0.6 | 1294.67 | 1295,1295,1294 | 0.5773503 | 4t2c_opt_0904_210429_c09.csv
OPT2 | 9 |  | -1.5 | 1 | 0.7 | 1247 | 1247,1247,1247 | 0 | 4t2c_opt_0904_210429_c09.csv
OPT2 | 9 |  | -1.5 | 1 | 0.8 | 1198.67 | 1201,1187,1208 | 10.69268 | 4t2c_opt_0904_210429_c09.csv
OPT2 | 9 |  | -1.5 | 1 | 0.9 | 1151.67 | 1153,1151,1151 | 1.154701 | 4t2c_opt_0904_210429_c09.csv
OPT2 | 9 |  | -1.5 | 1 | 1 | 1108.67 | 1111,1103,1112 | 4.932883 | 4t2c_opt_0904_210429_c09.csv
OPT2 | 9 |  | -1.5 | 1 | 1.1 | 1072 | 1063,1073,1080 | 8.544004 | 4t2c_opt_0904_210429_c09.csv
OPT2 | 9 |  | -1.5 | 1 | 1.2 | 1029.67 | 1023,1027,1039 | 8.326664 | 4t2c_opt_0904_210429_c09.csv
OPT2 | 9 |  | -1.5 | 1 | 1.3 | 992 | 1000,985,991 | 7.549834 | 4t2c_opt_0904_210429_c09.csv
OPT2 | 9 |  | -1.5 | 1 | 1.4 | 966.67 | 969,968,963 | 3.21455 | 4t2c_opt_0904_210429_c09.csv
OPT2 | 9 |  | -1.5 | 1 | 1.5 | 936.33 | 940,936,933 | 3.511885 | 4t2c_opt_0904_210429_c09.csv
OPT2 | 9 |  | -1.5 | 1 | 1.6 | 919.67 | 911,919,929 | 9.0185 | 4t2c_opt_0904_210429_c09.csv
OPT2 | 9 |  | -1.5 | 1 | 1.7 | 908.33 | 917,912,896 | 10.96966 | 4t2c_opt_0904_210429_c09.csv
OPT2 | 9 |  | -1.5 | 1 | 1.8 | 901.67 | 899,904,902 | 2.516611 | 4t2c_opt_0904_210429_c09.csv
OPT2 | 9 |  | -1.5 | 1 | 1.9 | 891.33 | 893,893,888 | 2.886751 | 4t2c_opt_0904_210429_c09.csv
OPT2 | 9 |  | -1.5 | 1 | 2 | 902.33 | 899,911,897 | 7.571878 | 4t2c_opt_0904_210429_c09.csv
OPT2 | 9 |  | -1.5 | 1 | 2.1 | 907.33 | 915,903,904 | 6.658328 | 4t2c_opt_0904_210429_c09.csv
OPT2 | 9 |  | -1.5 | 1 | 2.2 | 911.67 | 909,915,911 | 3.05505 | 4t2c_opt_0904_210429_c09.csv
OPT2 | 9 |  | -1.5 | 1 | 2.3 | 938.67 | 940,924,952 | 14.04754 | 4t2c_opt_0904_210429_c09.csv
OPT2 | 9 |  | -1.5 | 1 | 2.4 | 964 | 955,969,968 | 7.81025 | 4t2c_opt_0904_210429_c09.csv
OPT2 | 9 |  | -1.5 | 1 | 2.5 | 992 | 992,999,985 | 7 | 4t2c_opt_0904_210429_c09.csv
OPT2 | 9 |  | -1.5 | 1 | 2.6 | 1031.33 | 1031,1032,1031 | 0.5773503 | 4t2c_opt_0904_210429_c09.csv
OPT2 | 9 |  | -1.5 | 1 | 2.7 | 1062.33 | 1064,1059,1064 | 2.886751 | 4t2c_opt_0904_210429_c09.csv
OPT2 | 9 |  | -1.5 | 1 | 2.8 | 1114.33 | 1112,1119,1112 | 4.041452 | 4t2c_opt_0904_210429_c09.csv
OPT2 | 9 |  | -1.5 | 1 | 2.9 | 1158 | 1155,1151,1168 | 8.888194 | 4t2c_opt_0904_210429_c09.csv
OPT2 | 9 |  | -1.5 | 1 | 3 | 1207.33 | 1216,1203,1203 | 7.505553 | 4t2c_opt_0904_210429_c09.csv
OPT2 | 9 |  | -1 | 1 | 0.1 | 1503.67 | 1487,1505,1519 | 16.04161 | 4t2c_opt_0904_210429_c09.csv
OPT2 | 9 |  | -1 | 1 | 0.2 | 1442.33 | 1447,1441,1439 | 4.163332 | 4t2c_opt_0904_210429_c09.csv
OPT2 | 9 |  | -1 | 1 | 0.3 | 1396.67 | 1400,1392,1398 | 4.163332 | 4t2c_opt_0904_210429_c09.csv
OPT2 | 9 |  | -1 | 1 | 0.4 | 1352.33 | 1343,1355,1359 | 8.326664 | 4t2c_opt_0904_210429_c09.csv
OPT2 | 9 |  | -1 | 1 | 0.5 | 1298.33 | 1295,1296,1304 | 4.932883 | 4t2c_opt_0904_210429_c09.csv
OPT2 | 9 |  | -1 | 1 | 0.6 | 1257.67 | 1263,1247,1263 | 9.237604 | 4t2c_opt_0904_210429_c09.csv
OPT2 | 9 |  | -1 | 1 | 0.7 | 1209 | 1208,1203,1216 | 6.557439 | 4t2c_opt_0904_210429_c09.csv
OPT2 | 9 |  | -1 | 1 | 0.8 | 1176.67 | 1183,1167,1180 | 8.504901 | 4t2c_opt_0904_210429_c09.csv
OPT2 | 9 |  | -1 | 1 | 0.9 | 1148 | 1143,1150,1151 | 4.358899 | 4t2c_opt_0904_210429_c09.csv
OPT2 | 9 |  | -1 | 1 | 1 | 1110.33 | 1112,1103,1116 | 6.658328 | 4t2c_opt_0904_210429_c09.csv
OPT2 | 9 |  | -1 | 1 | 1.1 | 1086.33 | 1086,1086,1087 | 0.5773503 | 4t2c_opt_0904_210429_c09.csv
OPT2 | 9 |  | -1 | 1 | 1.2 | 1062.33 | 1055,1073,1059 | 9.451631 | 4t2c_opt_0904_210429_c09.csv
OPT2 | 9 |  | -1 | 1 | 1.3 | 1055.33 | 1055,1048,1063 | 7.505553 | 4t2c_opt_0904_210429_c09.csv
OPT2 | 9 |  | -1 | 1 | 1.4 | 1034.33 | 1031,1040,1032 | 4.932883 | 4t2c_opt_0904_210429_c09.csv
OPT2 | 9 |  | -1 | 1 | 1.5 | 1037 | 1036,1043,1032 | 5.567764 | 4t2c_opt_0904_210429_c09.csv
OPT2 | 9 |  | -1 | 1 | 1.6 | 1037.33 | 1041,1031,1040 | 5.507571 | 4t2c_opt_0904_210429_c09.csv
OPT2 | 9 |  | -1 | 1 | 1.7 | 1047.33 | 1048,1039,1055 | 8.020806 | 4t2c_opt_0904_210429_c09.csv
OPT2 | 9 |  | -1 | 1 | 1.8 | 1055 | 1055,1063,1047 | 8 | 4t2c_opt_0904_210429_c09.csv
OPT2 | 9 |  | -1 | 1 | 1.9 | 1081.33 | 1080,1081,1083 | 1.527525 | 4t2c_opt_0904_210429_c09.csv
OPT2 | 9 |  | -1 | 1 | 2 | 1103.33 | 1095,1103,1112 | 8.504901 | 4t2c_opt_0904_210429_c09.csv
OPT2 | 9 |  | -1 | 1 | 2.1 | 1126 | 1123,1128,1127 | 2.645751 | 4t2c_opt_0904_210429_c09.csv
OPT2 | 9 |  | -1 | 1 | 2.2 | 1163.33 | 1175,1164,1151 | 12.01388 | 4t2c_opt_0904_210429_c09.csv
OPT2 | 9 |  | -1 | 1 | 2.3 | 1195.67 | 1187,1199,1201 | 7.571878 | 4t2c_opt_0904_210429_c09.csv
OPT2 | 9 |  | -1 | 1 | 2.4 | 1231.67 | 1240,1231,1224 | 8.020806 | 4t2c_opt_0904_210429_c09.csv
OPT2 | 9 |  | -1 | 1 | 2.5 | 1279.67 | 1283,1283,1273 | 5.773503 | 4t2c_opt_0904_210429_c09.csv
OPT2 | 9 |  | -1 | 1 | 2.6 | 1321.33 | 1324,1304,1336 | 16.16581 | 4t2c_opt_0904_210429_c09.csv
OPT2 | 9 |  | -1 | 1 | 2.7 | 1371.33 | 1375,1363,1376 | 7.234178 | 4t2c_opt_0904_210429_c09.csv
OPT2 | 9 |  | -1 | 1 | 2.8 | 1419.33 | 1415,1423,1420 | 4.041452 | 4t2c_opt_0904_210429_c09.csv
OPT2 | 9 |  | -1 | 1 | 2.9 | 1471.67 | 1472,1472,1471 | 0.5773503 | 4t2c_opt_0904_210429_c09.csv
OPT2 | 9 |  | -1 | 1 | 3 | 1522.67 | 1521,1527,1520 | 3.785939 | 4t2c_opt_0904_210429_c09.csv
OPT2 | 9 |  | -1 | 2 | 0 | 1519 | 1530,1507,1520 | 11.53256 | 4t2c_opt_0904_210429_c09.csv
OPT2 | 9 |  | -1 | 2 | 0.1 | 1471.67 | 1468,1479,1468 | 6.350853 | 4t2c_opt_0904_210429_c09.csv
OPT2 | 9 |  | -1 | 2 | 0.2 | 1422.33 | 1420,1422,1425 | 2.516611 | 4t2c_opt_0904_210429_c09.csv
OPT2 | 9 |  | -1 | 2 | 0.3 | 1373.67 | 1377,1376,1368 | 4.932883 | 4t2c_opt_0904_210429_c09.csv
OPT2 | 9 |  | -1 | 2 | 0.4 | 1329.33 | 1328,1320,1340 | 10.06645 | 4t2c_opt_0904_210429_c09.csv
OPT2 | 9 |  | -1 | 2 | 0.5 | 1274.33 | 1285,1275,1263 | 11.01514 | 4t2c_opt_0904_210429_c09.csv
OPT2 | 9 |  | -1 | 2 | 0.6 | 1243.33 | 1247,1243,1240 | 3.511885 | 4t2c_opt_0904_210429_c09.csv
OPT2 | 9 |  | -1 | 2 | 0.7 | 1201 | 1203,1200,1200 | 1.732051 | 4t2c_opt_0904_210429_c09.csv
OPT2 | 9 |  | -1 | 2 | 0.8 | 1166.33 | 1176,1163,1160 | 8.504901 | 4t2c_opt_0904_210429_c09.csv
OPT2 | 9 |  | -1 | 2 | 0.9 | 1127.67 | 1120,1135,1128 | 7.505553 | 4t2c_opt_0904_210429_c09.csv
OPT2 | 9 |  | -1 | 2 | 1 | 1108 | 1120,1105,1099 | 10.81665 | 4t2c_opt_0904_210429_c09.csv
OPT2 | 9 |  | -1 | 2 | 1.1 | 1075.67 | 1080,1072,1075 | 4.041452 | 4t2c_opt_0904_210429_c09.csv
OPT2 | 9 |  | -1 | 2 | 1.2 | 1059.33 | 1067,1056,1055 | 6.658328 | 4t2c_opt_0904_210429_c09.csv
OPT2 | 9 |  | -1 | 2 | 1.3 | 1049.67 | 1039,1059,1051 | 10.06645 | 4t2c_opt_0904_210429_c09.csv
OPT2 | 9 |  | -1 | 2 | 1.4 | 1039.33 | 1031,1051,1036 | 10.40833 | 4t2c_opt_0904_210429_c09.csv
OPT2 | 9 |  | -1 | 2 | 1.5 | 1037.33 | 1024,1048,1040 | 12.2202 | 4t2c_opt_0904_210429_c09.csv
OPT2 | 9 |  | -1 | 2 | 1.6 | 1038.67 | 1032,1035,1049 | 9.073772 | 4t2c_opt_0904_210429_c09.csv
OPT2 | 9 |  | -1 | 2 | 1.7 | 1052.33 | 1048,1041,1068 | 14.0119 | 4t2c_opt_0904_210429_c09.csv
OPT2 | 9 |  | -1 | 2 | 1.8 | 1063.67 | 1072,1055,1064 | 8.504901 | 4t2c_opt_0904_210429_c09.csv
OPT2 | 9 |  | -1 | 2 | 1.9 | 1082.33 | 1080,1087,1080 | 4.041452 | 4t2c_opt_0904_210429_c09.csv
OPT2 | 9 |  | -1 | 2 | 2 | 1114 | 1123,1107,1112 | 8.185353 | 4t2c_opt_0904_210429_c09.csv
OPT2 | 9 |  | -1 | 2 | 2.1 | 1146.33 | 1144,1151,1144 | 4.041452 | 4t2c_opt_0904_210429_c09.csv
OPT2 | 9 |  | -1 | 2 | 2.2 | 1173 | 1183,1176,1160 | 11.78983 | 4t2c_opt_0904_210429_c09.csv
OPT2 | 9 |  | -1 | 2 | 2.3 | 1213.33 | 1224,1208,1208 | 9.237604 | 4t2c_opt_0904_210429_c09.csv
OPT2 | 9 |  | -1 | 2 | 2.4 | 1249.33 | 1248,1244,1256 | 6.110101 | 4t2c_opt_0904_210429_c09.csv
OPT2 | 9 |  | -1 | 2 | 2.5 | 1298 | 1295,1296,1303 | 4.358899 | 4t2c_opt_0904_210429_c09.csv
OPT2 | 9 |  | -1 | 2 | 2.6 | 1357.67 | 1360,1352,1361 | 4.932883 | 4t2c_opt_0904_210429_c09.csv
OPT2 | 9 |  | -1 | 2 | 2.7 | 1394.33 | 1400,1395,1388 | 6.027714 | 4t2c_opt_0904_210429_c09.csv
OPT2 | 9 |  | -1 | 2 | 2.8 | 1450.33 | 1443,1456,1452 | 6.658328 | 4t2c_opt_0904_210429_c09.csv
OPT2 | 9 |  | -1 | 2 | 2.9 | 1498 | 1496,1507,1491 | 8.185353 | 4t2c_opt_0904_210429_c09.csv
OPT2 | 9 |  | -1 | 2 | 3 | 1544 | 1543,1544,1545 | 1 | 4t2c_opt_0904_210429_c09.csv
OPT2 | 9 |  | -0.6 | 1 | -0.4 | 1446 | 1452,1436,1450 | 8.717798 | 4t2c_opt_0904_210429_c09.csv
OPT2 | 9 |  | -0.6 | 1 | -0.3 | 1380.67 | 1377,1379,1386 | 4.725816 | 4t2c_opt_0904_210429_c09.csv
OPT2 | 9 |  | -0.6 | 1 | -0.2 | 1332 | 1340,1327,1329 | 7 | 4t2c_opt_0904_210429_c09.csv
OPT2 | 9 |  | -0.6 | 1 | -0.1 | 1281 | 1280,1276,1287 | 5.567764 | 4t2c_opt_0904_210429_c09.csv
OPT2 | 9 |  | -0.6 | 1 | 0 | 1232 | 1228,1232,1236 | 4 | 4t2c_opt_0904_210429_c09.csv
OPT2 | 9 |  | -0.6 | 1 | 0.1 | 1195.67 | 1200,1191,1196 | 4.50925 | 4t2c_opt_0904_210429_c09.csv
OPT2 | 9 |  | -0.6 | 1 | 0.2 | 1150 | 1148,1151,1151 | 1.732051 | 4t2c_opt_0904_210429_c09.csv
OPT2 | 9 |  | -0.6 | 1 | 0.3 | 1116.67 | 1110,1112,1128 | 9.865766 | 4t2c_opt_0904_210429_c09.csv
OPT2 | 9 |  | -0.6 | 1 | 0.4 | 1082.67 | 1091,1089,1068 | 12.74101 | 4t2c_opt_0904_210429_c09.csv
OPT2 | 9 |  | -0.6 | 1 | 0.5 | 1060.67 | 1059,1055,1068 | 6.658328 | 4t2c_opt_0904_210429_c09.csv
OPT2 | 9 |  | -0.6 | 1 | 0.6 | 1029 | 1036,1027,1024 | 6.244998 | 4t2c_opt_0904_210429_c09.csv
OPT2 | 9 |  | -0.6 | 1 | 0.7 | 1019.33 | 1016,1022,1020 | 3.05505 | 4t2c_opt_0904_210429_c09.csv
OPT2 | 9 |  | -0.6 | 1 | 0.8 | 1013.67 | 1020,1022,999 | 12.74101 | 4t2c_opt_0904_210429_c09.csv
OPT2 | 9 |  | -0.6 | 1 | 0.9 | 997.67 | 1000,993,1000 | 4.041452 | 4t2c_opt_0904_210429_c09.csv
OPT2 | 9 |  | -0.6 | 1 | 1 | 1007.67 | 1009,1008,1006 | 1.527525 | 4t2c_opt_0904_210429_c09.csv
OPT2 | 9 |  | -0.6 | 1 | 1.1 | 1012.67 | 1009,1006,1023 | 9.073772 | 4t2c_opt_0904_210429_c09.csv
OPT2 | 9 |  | -0.6 | 1 | 1.2 | 1027.33 | 1025,1023,1034 | 5.859465 | 4t2c_opt_0904_210429_c09.csv
OPT2 | 9 |  | -0.6 | 1 | 1.3 | 1041.67 | 1037,1040,1048 | 5.686241 | 4t2c_opt_0904_210429_c09.csv
OPT2 | 9 |  | -0.6 | 1 | 1.4 | 1060.67 | 1063,1055,1064 | 4.932883 | 4t2c_opt_0904_210429_c09.csv
OPT2 | 9 |  | -0.6 | 1 | 1.5 | 1095.33 | 1091,1100,1095 | 4.50925 | 4t2c_opt_0904_210429_c09.csv
OPT2 | 9 |  | -0.6 | 1 | 1.6 | 1126.67 | 1128,1131,1121 | 5.131601 | 4t2c_opt_0904_210429_c09.csv
OPT2 | 9 |  | -0.6 | 1 | 1.7 | 1157 | 1153,1159,1159 | 3.464102 | 4t2c_opt_0904_210429_c09.csv
OPT2 | 9 |  | -0.6 | 1 | 1.8 | 1201.33 | 1200,1203,1201 | 1.527525 | 4t2c_opt_0904_210429_c09.csv
OPT2 | 9 |  | -0.6 | 1 | 1.9 | 1238 | 1244,1235,1235 | 5.196152 | 4t2c_opt_0904_210429_c09.csv
OPT2 | 9 |  | -0.6 | 1 | 2 | 1288.67 | 1289,1288,1289 | 0.5773503 | 4t2c_opt_0904_210429_c09.csv
OPT2 | 9 |  | -0.6 | 1 | 2.1 | 1338.67 | 1336,1336,1344 | 4.618802 | 4t2c_opt_0904_210429_c09.csv
OPT2 | 9 |  | -0.6 | 1 | 2.2 | 1386 | 1392,1383,1383 | 5.196152 | 4t2c_opt_0904_210429_c09.csv
OPT2 | 9 |  | -0.6 | 1 | 2.3 | 1438 | 1432,1439,1443 | 5.567764 | 4t2c_opt_0904_210429_c09.csv
OPT2 | 9 |  | -0.6 | 1 | 2.4 | 1493 | 1487,1504,1488 | 9.539392 | 4t2c_opt_0904_210429_c09.csv
OPT2 | 9 |  | -0.3 | 1 | -0.9 | 1455.67 | 1457,1451,1459 | 4.163332 | 4t2c_opt_0904_210429_c09.csv
OPT2 | 9 |  | -0.3 | 1 | -0.8 | 1396.67 | 1404,1395,1391 | 6.658328 | 4t2c_opt_0904_210429_c09.csv
OPT2 | 9 |  | -0.3 | 1 | -0.7 | 1335.67 | 1328,1336,1343 | 7.505553 | 4t2c_opt_0904_210429_c09.csv
OPT2 | 9 |  | -0.3 | 1 | -0.6 | 1278.33 | 1281,1275,1279 | 3.05505 | 4t2c_opt_0904_210429_c09.csv
OPT2 | 9 |  | -0.3 | 1 | -0.5 | 1229 | 1231,1224,1232 | 4.358899 | 4t2c_opt_0904_210429_c09.csv
OPT2 | 9 |  | -0.3 | 1 | -0.4 | 1185 | 1180,1192,1183 | 6.244998 | 4t2c_opt_0904_210429_c09.csv
OPT2 | 9 |  | -0.3 | 1 | -0.3 | 1146.67 | 1136,1153,1151 | 9.291573 | 4t2c_opt_0904_210429_c09.csv
OPT2 | 9 |  | -0.3 | 1 | -0.2 | 1116.33 | 1116,1112,1121 | 4.50925 | 4t2c_opt_0904_210429_c09.csv
OPT2 | 9 |  | -0.3 | 1 | -0.1 | 1076 | 1073,1084,1071 | 7 | 4t2c_opt_0904_210429_c09.csv
OPT2 | 9 |  | -0.3 | 1 | 0 | 1046.67 | 1040,1052,1048 | 6.110101 | 4t2c_opt_0904_210429_c09.csv
OPT2 | 9 |  | -0.3 | 1 | 0.1 | 1027 | 1032,1024,1025 | 4.358899 | 4t2c_opt_0904_210429_c09.csv
OPT2 | 9 |  | -0.3 | 1 | 0.2 | 1014.67 | 1024,1008,1012 | 8.326664 | 4t2c_opt_0904_210429_c09.csv
OPT2 | 9 |  | -0.3 | 1 | 0.3 | 999.33 | 990,1000,1008 | 9.0185 | 4t2c_opt_0904_210429_c09.csv
OPT2 | 9 |  | -0.3 | 1 | 0.4 | 989 | 995,979,993 | 8.717798 | 4t2c_opt_0904_210429_c09.csv
OPT2 | 9 |  | -0.3 | 1 | 0.5 | 998.67 | 1000,993,1003 | 5.131601 | 4t2c_opt_0904_210429_c09.csv
OPT2 | 9 |  | -0.3 | 1 | 0.6 | 992 | 1004,984,988 | 10.58301 | 4t2c_opt_0904_210429_c09.csv
OPT2 | 9 |  | -0.3 | 1 | 0.7 | 1004 | 1000,1012,1000 | 6.928203 | 4t2c_opt_0904_210429_c09.csv
OPT2 | 9 |  | -0.3 | 1 | 0.8 | 1019.33 | 1020,1016,1022 | 3.05505 | 4t2c_opt_0904_210429_c09.csv
OPT2 | 9 |  | -0.3 | 1 | 0.9 | 1045 | 1046,1041,1048 | 3.605551 | 4t2c_opt_0904_210429_c09.csv
OPT2 | 9 |  | -0.3 | 1 | 1 | 1081.33 | 1088,1083,1073 | 7.637626 | 4t2c_opt_0904_210429_c09.csv
OPT2 | 9 |  | -0.3 | 1 | 1.1 | 1102 | 1103,1100,1103 | 1.732051 | 4t2c_opt_0904_210429_c09.csv
OPT2 | 9 |  | -0.3 | 1 | 1.2 | 1139.67 | 1132,1144,1143 | 6.658328 | 4t2c_opt_0904_210429_c09.csv
OPT2 | 9 |  | -0.3 | 1 | 1.3 | 1180.33 | 1183,1178,1180 | 2.516611 | 4t2c_opt_0904_210429_c09.csv
OPT2 | 9 |  | -0.3 | 1 | 1.4 | 1222 | 1208,1223,1235 | 13.52775 | 4t2c_opt_0904_210429_c09.csv
OPT2 | 9 |  | -0.3 | 1 | 1.5 | 1273.33 | 1272,1276,1272 | 2.309401 | 4t2c_opt_0904_210429_c09.csv
OPT2 | 9 |  | -0.3 | 1 | 1.6 | 1320.33 | 1319,1331,1311 | 10.06645 | 4t2c_opt_0904_210429_c09.csv
OPT2 | 9 |  | -0.3 | 1 | 1.7 | 1378.33 | 1379,1379,1377 | 1.154701 | 4t2c_opt_0904_210429_c09.csv
OPT2 | 9 |  | -0.3 | 1 | 1.8 | 1423 | 1420,1416,1433 | 8.888194 | 4t2c_opt_0904_210429_c09.csv
OPT2 | 9 |  | -0.3 | 1 | 1.9 | 1479.33 | 1479,1479,1480 | 0.5773503 | 4t2c_opt_0904_210429_c09.csv
OPT2 | 9 |  | 0 | 1 | -1.4 | 1440.33 | 1443,1439,1439 | 2.309401 | 4t2c_opt_0904_210429_c09.csv
OPT2 | 9 |  | 0 | 1 | -1.3 | 1383.67 | 1372,1387,1392 | 10.40833 | 4t2c_opt_0904_210429_c09.csv
OPT2 | 9 |  | 0 | 1 | -1.2 | 1327.33 | 1327,1327,1328 | 0.5773503 | 4t2c_opt_0904_210429_c09.csv
OPT2 | 9 |  | 0 | 1 | -1.1 | 1275.67 | 1272,1279,1276 | 3.511885 | 4t2c_opt_0904_210429_c09.csv
OPT2 | 9 |  | 0 | 1 | -1 | 1234 | 1240,1230,1232 | 5.291503 | 4t2c_opt_0904_210429_c09.csv
OPT2 | 9 |  | 0 | 1 | -0.9 | 1186 | 1191,1180,1187 | 5.567764 | 4t2c_opt_0904_210429_c09.csv
OPT2 | 9 |  | 0 | 1 | -0.8 | 1155.67 | 1159,1162,1146 | 8.504901 | 4t2c_opt_0904_210429_c09.csv
OPT2 | 9 |  | 0 | 1 | -0.7 | 1114.67 | 1111,1112,1121 | 5.507571 | 4t2c_opt_0904_210429_c09.csv
OPT2 | 9 |  | 0 | 1 | -0.6 | 1087.33 | 1083,1088,1091 | 4.041452 | 4t2c_opt_0904_210429_c09.csv
OPT2 | 9 |  | 0 | 1 | -0.5 | 1050.67 | 1055,1048,1049 | 3.785939 | 4t2c_opt_0904_210429_c09.csv
OPT2 | 9 |  | 0 | 1 | -0.4 | 1029 | 1024,1038,1025 | 7.81025 | 4t2c_opt_0904_210429_c09.csv
OPT2 | 9 |  | 0 | 1 | -0.3 | 1008 | 1008,1008,1008 | 0 | 4t2c_opt_0904_210429_c09.csv
OPT2 | 9 |  | 0 | 1 | -0.2 | 1000.67 | 1000,1000,1002 | 1.154701 | 4t2c_opt_0904_210429_c09.csv
OPT2 | 9 |  | 0 | 1 | -0.1 | 995.33 | 1003,999,984 | 10.01665 | 4t2c_opt_0904_210429_c09.csv
OPT2 | 9 |  | 0 | 1 | 0 | 991 | 993,987,993 | 3.464102 | 4t2c_opt_0904_210429_c09.csv
OPT2 | 9 |  | 0 | 1 | 0.1 | 990.67 | 985,999,988 | 7.371115 | 4t2c_opt_0904_210429_c09.csv
OPT2 | 9 |  | 0 | 1 | 0.2 | 1009.67 | 1012,1009,1008 | 2.081666 | 4t2c_opt_0904_210429_c09.csv
OPT2 | 9 |  | 0 | 1 | 0.3 | 1024.33 | 1023,1025,1025 | 1.154701 | 4t2c_opt_0904_210429_c09.csv
OPT2 | 9 |  | 0 | 1 | 0.4 | 1045.33 | 1048,1040,1048 | 4.618802 | 4t2c_opt_0904_210429_c09.csv
OPT2 | 9 |  | 0 | 1 | 0.5 | 1062.33 | 1057,1059,1071 | 7.571878 | 4t2c_opt_0904_210429_c09.csv
OPT2 | 9 |  | 0 | 1 | 0.6 | 1098.67 | 1104,1103,1089 | 8.386497 | 4t2c_opt_0904_210429_c09.csv
OPT2 | 9 |  | 0 | 1 | 0.7 | 1137 | 1135,1132,1144 | 6.244998 | 4t2c_opt_0904_210429_c09.csv
OPT2 | 9 |  | 0 | 1 | 0.8 | 1182.67 | 1182,1183,1183 | 0.5773503 | 4t2c_opt_0904_210429_c09.csv
OPT2 | 9 |  | 0 | 1 | 0.9 | 1218 | 1224,1211,1219 | 6.557439 | 4t2c_opt_0904_210429_c09.csv
OPT2 | 9 |  | 0 | 1 | 1 | 1274 | 1272,1279,1271 | 4.358899 | 4t2c_opt_0904_210429_c09.csv
OPT2 | 9 |  | 0 | 1 | 1.1 | 1339 | 1345,1344,1328 | 9.539392 | 4t2c_opt_0904_210429_c09.csv
OPT2 | 9 |  | 0 | 1 | 1.2 | 1421.67 | 1423,1427,1415 | 6.110101 | 4t2c_opt_0904_210429_c09.csv
OPT2 | 9 |  | 0.3 | 1 | -1.9 | 1430 | 1431,1424,1435 | 5.567764 | 4t2c_opt_0904_210429_c09.csv
OPT2 | 9 |  | 0.3 | 1 | -1.8 | 1379.67 | 1376,1392,1371 | 10.96966 | 4t2c_opt_0904_210429_c09.csv
OPT2 | 9 |  | 0.3 | 1 | -1.7 | 1332.33 | 1331,1335,1331 | 2.309401 | 4t2c_opt_0904_210429_c09.csv
OPT2 | 9 |  | 0.3 | 1 | -1.6 | 1282.67 | 1280,1280,1288 | 4.618802 | 4t2c_opt_0904_210429_c09.csv
OPT2 | 9 |  | 0.3 | 1 | -1.5 | 1243.33 | 1244,1243,1243 | 0.5773503 | 4t2c_opt_0904_210429_c09.csv
OPT2 | 9 |  | 0.3 | 1 | -1.4 | 1199.67 | 1203,1200,1196 | 3.511885 | 4t2c_opt_0904_210429_c09.csv
OPT2 | 9 |  | 0.3 | 1 | -1.3 | 1151.67 | 1153,1155,1147 | 4.163332 | 4t2c_opt_0904_210429_c09.csv
OPT2 | 9 |  | 0.3 | 1 | -1.2 | 1112 | 1112,1112,1112 | 0 | 4t2c_opt_0904_210429_c09.csv
OPT2 | 9 |  | 0.3 | 1 | -1.1 | 1080.67 | 1080,1067,1095 | 14.0119 | 4t2c_opt_0904_210429_c09.csv
OPT2 | 9 |  | 0.3 | 1 | -1 | 1054.33 | 1067,1051,1045 | 11.37248 | 4t2c_opt_0904_210429_c09.csv
OPT2 | 9 |  | 0.3 | 1 | -0.9 | 1029 | 1024,1036,1027 | 6.244998 | 4t2c_opt_0904_210429_c09.csv
OPT2 | 9 |  | 0.3 | 1 | -0.8 | 1007.33 | 1000,1015,1007 | 7.505553 | 4t2c_opt_0904_210429_c09.csv
OPT2 | 9 |  | 0.3 | 1 | -0.7 | 1007.67 | 1008,1007,1008 | 0.5773503 | 4t2c_opt_0904_210429_c09.csv
OPT2 | 9 |  | 0.3 | 1 | -0.6 | 996.33 | 993,993,1003 | 5.773503 | 4t2c_opt_0904_210429_c09.csv
OPT2 | 9 |  | 0.3 | 1 | -0.5 | 987 | 993,992,976 | 9.539392 | 4t2c_opt_0904_210429_c09.csv
OPT2 | 9 |  | 0.3 | 1 | -0.4 | 997.67 | 990,999,1004 | 7.094599 | 4t2c_opt_0904_210429_c09.csv
OPT2 | 9 |  | 0.3 | 1 | -0.3 | 1003 | 1016,1000,993 | 11.78983 | 4t2c_opt_0904_210429_c09.csv
OPT2 | 9 |  | 0.3 | 1 | -0.2 | 1021.67 | 1025,1016,1024 | 4.932883 | 4t2c_opt_0904_210429_c09.csv
OPT2 | 9 |  | 0.3 | 1 | -0.1 | 1044 | 1043,1041,1048 | 3.605551 | 4t2c_opt_0904_210429_c09.csv
OPT2 | 9 |  | 0.3 | 1 | 0 | 1066.33 | 1064,1059,1076 | 8.736895 | 4t2c_opt_0904_210429_c09.csv
OPT2 | 9 |  | 0.3 | 1 | 0.1 | 1093.67 | 1088,1104,1089 | 8.962886 | 4t2c_opt_0904_210429_c09.csv
OPT2 | 9 |  | 0.3 | 1 | 0.2 | 1138.33 | 1137,1151,1127 | 12.05543 | 4t2c_opt_0904_210429_c09.csv
OPT2 | 9 |  | 0.3 | 1 | 0.3 | 1184.67 | 1187,1180,1187 | 4.041452 | 4t2c_opt_0904_210429_c09.csv
OPT2 | 9 |  | 0.3 | 1 | 0.4 | 1244.33 | 1233,1256,1244 | 11.50362 | 4t2c_opt_0904_210429_c09.csv
OPT2 | 9 |  | 0.3 | 1 | 0.5 | 1302.67 | 1311,1295,1302 | 8.020806 | 4t2c_opt_0904_210429_c09.csv
OPT2 | 9 |  | 0.3 | 1 | 0.6 | 1372.67 | 1372,1374,1372 | 1.154701 | 4t2c_opt_0904_210429_c09.csv
OPT2 | 9 |  | 0.3 | 1 | 0.7 | 1450.67 | 1448,1448,1456 | 4.618802 | 4t2c_opt_0904_210429_c09.csv
OPT2 | 9 |  | 0.6 | 1 | -2.5 | 1524 | 1520,1520,1532 | 6.928203 | 4t2c_opt_0904_210429_c09.csv
OPT2 | 9 |  | 0.6 | 1 | -2.4 | 1458.67 | 1464,1448,1464 | 9.237604 | 4t2c_opt_0904_210429_c09.csv
OPT2 | 9 |  | 0.6 | 1 | -2.3 | 1416 | 1425,1416,1407 | 9 | 4t2c_opt_0904_210429_c09.csv
OPT2 | 9 |  | 0.6 | 1 | -2.2 | 1366.33 | 1363,1368,1368 | 2.886751 | 4t2c_opt_0904_210429_c09.csv
OPT2 | 9 |  | 0.6 | 1 | -2.1 | 1311 | 1311,1311,1311 | 0 | 4t2c_opt_0904_210429_c09.csv
OPT2 | 9 |  | 0.6 | 1 | -2 | 1277.33 | 1283,1272,1277 | 5.507571 | 4t2c_opt_0904_210429_c09.csv
OPT2 | 9 |  | 0.6 | 1 | -1.9 | 1222 | 1219,1224,1223 | 2.645751 | 4t2c_opt_0904_210429_c09.csv
OPT2 | 9 |  | 0.6 | 1 | -1.8 | 1177.67 | 1171,1180,1182 | 5.859465 | 4t2c_opt_0904_210429_c09.csv
OPT2 | 9 |  | 0.6 | 1 | -1.7 | 1146.67 | 1152,1136,1152 | 9.237604 | 4t2c_opt_0904_210429_c09.csv
OPT2 | 9 |  | 0.6 | 1 | -1.6 | 1117.67 | 1121,1112,1120 | 4.932883 | 4t2c_opt_0904_210429_c09.csv
OPT2 | 9 |  | 0.6 | 1 | -1.5 | 1083 | 1087,1075,1087 | 6.928203 | 4t2c_opt_0904_210429_c09.csv
OPT2 | 9 |  | 0.6 | 1 | -1.4 | 1055.33 | 1055,1055,1056 | 0.5773503 | 4t2c_opt_0904_210429_c09.csv
OPT2 | 9 |  | 0.6 | 1 | -1.3 | 1040.67 | 1043,1041,1038 | 2.516611 | 4t2c_opt_0904_210429_c09.csv
OPT2 | 9 |  | 0.6 | 1 | -1.2 | 1025 | 1031,1022,1022 | 5.196152 | 4t2c_opt_0904_210429_c09.csv
OPT2 | 9 |  | 0.6 | 1 | -1.1 | 1015.67 | 1009,1015,1023 | 7.023769 | 4t2c_opt_0904_210429_c09.csv
OPT2 | 9 |  | 0.6 | 1 | -1 | 1014.67 | 1016,1009,1019 | 5.131601 | 4t2c_opt_0904_210429_c09.csv
OPT2 | 9 |  | 0.6 | 1 | -0.9 | 1014 | 1011,1015,1016 | 2.645751 | 4t2c_opt_0904_210429_c09.csv
OPT2 | 9 |  | 0.6 | 1 | -0.8 | 1024.67 | 1020,1031,1023 | 5.686241 | 4t2c_opt_0904_210429_c09.csv
OPT2 | 9 |  | 0.6 | 1 | -0.7 | 1029 | 1031,1025,1031 | 3.464102 | 4t2c_opt_0904_210429_c09.csv
OPT2 | 9 |  | 0.6 | 1 | -0.6 | 1047.67 | 1055,1034,1054 | 11.84624 | 4t2c_opt_0904_210429_c09.csv
OPT2 | 9 |  | 0.6 | 1 | -0.5 | 1087.67 | 1088,1089,1086 | 1.527525 | 4t2c_opt_0904_210429_c09.csv
OPT2 | 9 |  | 0.6 | 1 | -0.4 | 1104.67 | 1100,1119,1095 | 12.66228 | 4t2c_opt_0904_210429_c09.csv
OPT2 | 9 |  | 0.6 | 1 | -0.3 | 1143.33 | 1144,1150,1136 | 7.023769 | 4t2c_opt_0904_210429_c09.csv
OPT2 | 9 |  | 0.6 | 1 | -0.2 | 1176 | 1169,1176,1183 | 7 | 4t2c_opt_0904_210429_c09.csv
OPT2 | 9 |  | 0.6 | 1 | -0.1 | 1229 | 1216,1240,1231 | 12.12436 | 4t2c_opt_0904_210429_c09.csv
OPT2 | 9 |  | 0.6 | 1 | 0 | 1279 | 1276,1283,1278 | 3.605551 | 4t2c_opt_0904_210429_c09.csv
OPT2 | 9 |  | 0.6 | 1 | 0.1 | 1326.33 | 1331,1328,1320 | 5.686241 | 4t2c_opt_0904_210429_c09.csv
OPT2 | 9 |  | 0.6 | 1 | 0.2 | 1386.33 | 1379,1388,1392 | 6.658328 | 4t2c_opt_0904_210429_c09.csv
OPT2 | 9 |  | 0.6 | 1 | 0.3 | 1442 | 1436,1447,1443 | 5.567764 | 4t2c_opt_0904_210429_c09.csv
OPT2 | 9 |  | 0.6 | 1 | 0.4 | 1507.67 | 1512,1511,1500 | 6.658328 | 4t2c_opt_0904_210429_c09.csv
OPT2 | 9 |  | 1 | 1 | -3 | 1501 | 1496,1503,1504 | 4.358899 | 4t2c_opt_0904_210429_c09.csv
OPT2 | 9 |  | 1 | 1 | -2.9 | 1445.67 | 1447,1449,1441 | 4.163332 | 4t2c_opt_0904_210429_c09.csv
OPT2 | 9 |  | 1 | 1 | -2.8 | 1396 | 1407,1392,1389 | 9.643651 | 4t2c_opt_0904_210429_c09.csv
OPT2 | 9 |  | 1 | 1 | -2.7 | 1353.67 | 1345,1353,1363 | 9.0185 | 4t2c_opt_0904_210429_c09.csv
OPT2 | 9 |  | 1 | 1 | -2.6 | 1297 | 1292,1304,1295 | 6.244998 | 4t2c_opt_0904_210429_c09.csv
OPT2 | 9 |  | 1 | 1 | -2.5 | 1262.67 | 1272,1263,1253 | 9.504385 | 4t2c_opt_0904_210429_c09.csv
OPT2 | 9 |  | 1 | 1 | -2.4 | 1217 | 1219,1216,1216 | 1.732051 | 4t2c_opt_0904_210429_c09.csv
OPT2 | 9 |  | 1 | 1 | -2.3 | 1172.67 | 1167,1168,1183 | 8.962886 | 4t2c_opt_0904_210429_c09.csv
OPT2 | 9 |  | 1 | 1 | -2.2 | 1146.67 | 1144,1145,1151 | 3.785939 | 4t2c_opt_0904_210429_c09.csv
OPT2 | 9 |  | 1 | 1 | -2.1 | 1115.33 | 1120,1107,1119 | 7.234178 | 4t2c_opt_0904_210429_c09.csv
OPT2 | 9 |  | 1 | 1 | -2 | 1092 | 1096,1087,1093 | 4.582576 | 4t2c_opt_0904_210429_c09.csv
OPT2 | 9 |  | 1 | 1 | -1.9 | 1073 | 1073,1059,1087 | 14 | 4t2c_opt_0904_210429_c09.csv
OPT2 | 9 |  | 1 | 1 | -1.8 | 1061.67 | 1059,1071,1055 | 8.326664 | 4t2c_opt_0904_210429_c09.csv
OPT2 | 9 |  | 1 | 1 | -1.7 | 1049 | 1040,1048,1059 | 9.539392 | 4t2c_opt_0904_210429_c09.csv
OPT2 | 9 |  | 1 | 1 | -1.6 | 1044.67 | 1043,1052,1039 | 6.658328 | 4t2c_opt_0904_210429_c09.csv
OPT2 | 9 |  | 1 | 1 | -1.5 | 1051 | 1048,1055,1050 | 3.605551 | 4t2c_opt_0904_210429_c09.csv
OPT2 | 9 |  | 1 | 1 | -1.4 | 1048.33 | 1056,1057,1032 | 14.15392 | 4t2c_opt_0904_210429_c09.csv
OPT2 | 9 |  | 1 | 1 | -1.3 | 1067.33 | 1066,1064,1072 | 4.163332 | 4t2c_opt_0904_210429_c09.csv
OPT2 | 9 |  | 1 | 1 | -1.2 | 1081.33 | 1080,1087,1077 | 5.131601 | 4t2c_opt_0904_210429_c09.csv
OPT2 | 9 |  | 1 | 1 | -1.1 | 1103.33 | 1099,1104,1107 | 4.041452 | 4t2c_opt_0904_210429_c09.csv
OPT2 | 9 |  | 1 | 1 | -1 | 1139 | 1143,1137,1137 | 3.464102 | 4t2c_opt_0904_210429_c09.csv
OPT2 | 9 |  | 1 | 1 | -0.9 | 1173.67 | 1176,1169,1176 | 4.041452 | 4t2c_opt_0904_210429_c09.csv
OPT2 | 9 |  | 1 | 1 | -0.8 | 1207 | 1214,1200,1207 | 7 | 4t2c_opt_0904_210429_c09.csv
OPT2 | 9 |  | 1 | 1 | -0.7 | 1242.67 | 1244,1233,1251 | 9.073772 | 4t2c_opt_0904_210429_c09.csv
OPT2 | 9 |  | 1 | 1 | -0.6 | 1291 | 1291,1290,1292 | 1 | 4t2c_opt_0904_210429_c09.csv
OPT2 | 9 |  | 1 | 1 | -0.5 | 1339.67 | 1343,1329,1347 | 9.451631 | 4t2c_opt_0904_210429_c09.csv
OPT2 | 9 |  | 1 | 1 | -0.4 | 1385 | 1392,1379,1384 | 6.557439 | 4t2c_opt_0904_210429_c09.csv
OPT2 | 9 |  | 1 | 1 | -0.3 | 1432 | 1441,1432,1423 | 9 | 4t2c_opt_0904_210429_c09.csv
OPT2 | 9 |  | 1 | 1 | -0.2 | 1475.33 | 1479,1475,1472 | 3.511885 | 4t2c_opt_0904_210429_c09.csv
OPT2 | 9 |  | 1 | 1 | -0.1 | 1530.67 | 1528,1536,1528 | 4.618802 | 4t2c_opt_0904_210429_c09.csv
OPT2 | 9 |  | 1.5 | 1 | -3 | 1180.33 | 1183,1191,1167 | 12.2202 | 4t2c_opt_0904_210429_c09.csv
OPT2 | 9 |  | 1.5 | 1 | -2.9 | 1137.33 | 1137,1136,1139 | 1.527525 | 4t2c_opt_0904_210429_c09.csv
OPT2 | 9 |  | 1.5 | 1 | -2.8 | 1083.67 | 1087,1085,1079 | 4.163332 | 4t2c_opt_0904_210429_c09.csv
OPT2 | 9 |  | 1.5 | 1 | -2.7 | 1050 | 1036,1057,1057 | 12.12436 | 4t2c_opt_0904_210429_c09.csv
OPT2 | 9 |  | 1.5 | 1 | -2.6 | 1012.33 | 1009,1004,1024 | 10.40833 | 4t2c_opt_0904_210429_c09.csv
OPT2 | 9 |  | 1.5 | 1 | -2.5 | 972 | 972,976,968 | 4 | 4t2c_opt_0904_210429_c09.csv
OPT2 | 9 |  | 1.5 | 1 | -2.4 | 960.33 | 960,969,952 | 8.504901 | 4t2c_opt_0904_210429_c09.csv
OPT2 | 9 |  | 1.5 | 1 | -2.3 | 937.33 | 941,936,935 | 3.21455 | 4t2c_opt_0904_210429_c09.csv
OPT2 | 9 |  | 1.5 | 1 | -2.2 | 918.67 | 921,927,908 | 9.712535 | 4t2c_opt_0904_210429_c09.csv
OPT2 | 9 |  | 1.5 | 1 | -2.1 | 903.33 | 899,899,912 | 7.505553 | 4t2c_opt_0904_210429_c09.csv
OPT2 | 9 |  | 1.5 | 1 | -2 | 905 | 899,908,908 | 5.196152 | 4t2c_opt_0904_210429_c09.csv
OPT2 | 9 |  | 1.5 | 1 | -1.9 | 900 | 904,903,893 | 6.082763 | 4t2c_opt_0904_210429_c09.csv
OPT2 | 9 |  | 1.5 | 1 | -1.8 | 908.67 | 899,907,920 | 10.59874 | 4t2c_opt_0904_210429_c09.csv
OPT2 | 9 |  | 1.5 | 1 | -1.7 | 921 | 935,908,920 | 13.52775 | 4t2c_opt_0904_210429_c09.csv
OPT2 | 9 |  | 1.5 | 1 | -1.6 | 936.33 | 937,937,935 | 1.154701 | 4t2c_opt_0904_210429_c09.csv
OPT2 | 9 |  | 1.5 | 1 | -1.5 | 962 | 956,963,967 | 5.567764 | 4t2c_opt_0904_210429_c09.csv
OPT2 | 9 |  | 1.5 | 1 | -1.4 | 987.33 | 977,985,1000 | 11.67619 | 4t2c_opt_0904_210429_c09.csv
OPT2 | 9 |  | 1.5 | 1 | -1.3 | 1024 | 1024,1024,1024 | 0 | 4t2c_opt_0904_210429_c09.csv
OPT2 | 9 |  | 1.5 | 1 | -1.2 | 1055.33 | 1048,1055,1063 | 7.505553 | 4t2c_opt_0904_210429_c09.csv
OPT2 | 9 |  | 1.5 | 1 | -1.1 | 1093.67 | 1091,1095,1095 | 2.309401 | 4t2c_opt_0904_210429_c09.csv
OPT2 | 9 |  | 1.5 | 1 | -1 | 1140.67 | 1139,1139,1144 | 2.886751 | 4t2c_opt_0904_210429_c09.csv
OPT2 | 9 |  | 1.5 | 1 | -0.9 | 1187 | 1191,1187,1183 | 4 | 4t2c_opt_0904_210429_c09.csv
OPT2 | 9 |  | 1.5 | 1 | -0.8 | 1240 | 1240,1233,1247 | 7 | 4t2c_opt_0904_210429_c09.csv
OPT2 | 9 |  | 1.5 | 1 | -0.7 | 1284.33 | 1291,1279,1283 | 6.110101 | 4t2c_opt_0904_210429_c09.csv
OPT2 | 9 |  | 1.5 | 1 | -0.6 | 1334.33 | 1336,1336,1331 | 2.886751 | 4t2c_opt_0904_210429_c09.csv
OPT2 | 10 |  | -1.5 | 1 | 0.8 | 697 | 691,704,696 | 6.557439 | 4t2c_opt_0904_210429_c10.csv
OPT2 | 10 |  | -1.5 | 1 | 0.9 | 661.67 | 667,671,647 | 12.8582 | 4t2c_opt_0904_210429_c10.csv
OPT2 | 10 |  | -1.5 | 1 | 1 | 641 | 639,643,641 | 2 | 4t2c_opt_0904_210429_c10.csv
OPT2 | 10 |  | -1.5 | 1 | 1.1 | 598 | 600,602,592 | 5.291503 | 4t2c_opt_0904_210429_c10.csv
OPT2 | 10 |  | -1.5 | 1 | 1.2 | 560 | 551,563,566 | 7.937254 | 4t2c_opt_0904_210429_c10.csv
OPT2 | 10 |  | -1.5 | 1 | 1.3 | 537.67 | 540,536,537 | 2.081666 | 4t2c_opt_0904_210429_c10.csv
OPT2 | 10 |  | -1.5 | 1 | 1.4 | 514.33 | 511,515,517 | 3.05505 | 4t2c_opt_0904_210429_c10.csv
OPT2 | 10 |  | -1.5 | 1 | 1.5 | 499.33 | 492,511,495 | 10.21437 | 4t2c_opt_0904_210429_c10.csv
OPT2 | 10 |  | -1.5 | 1 | 1.6 | 483 | 481,480,488 | 4.358899 | 4t2c_opt_0904_210429_c10.csv
OPT2 | 10 |  | -1.5 | 1 | 1.7 | 465.67 | 467,472,458 | 7.094599 | 4t2c_opt_0904_210429_c10.csv
OPT2 | 10 |  | -1.5 | 1 | 1.8 | 465 | 460,456,479 | 12.28821 | 4t2c_opt_0904_210429_c10.csv
OPT2 | 10 |  | -1.5 | 1 | 1.9 | 464.67 | 467,456,471 | 7.767453 | 4t2c_opt_0904_210429_c10.csv
OPT2 | 10 |  | -1.5 | 1 | 2 | 464 | 452,473,467 | 10.81665 | 4t2c_opt_0904_210429_c10.csv
OPT2 | 10 |  | -1.5 | 1 | 2.1 | 474.33 | 479,471,473 | 4.163332 | 4t2c_opt_0904_210429_c10.csv
OPT2 | 10 |  | -1.5 | 1 | 2.2 | 490.33 | 492,491,488 | 2.081666 | 4t2c_opt_0904_210429_c10.csv
OPT2 | 10 |  | -1.5 | 1 | 2.3 | 502.33 | 488,504,515 | 13.57694 | 4t2c_opt_0904_210429_c10.csv
OPT2 | 10 |  | -1.5 | 1 | 2.4 | 521 | 519,520,524 | 2.645751 | 4t2c_opt_0904_210429_c10.csv
OPT2 | 10 |  | -1.5 | 1 | 2.5 | 546 | 541,552,545 | 5.567764 | 4t2c_opt_0904_210429_c10.csv
OPT2 | 10 |  | -1.5 | 1 | 2.6 | 575.67 | 560,583,584 | 13.57694 | 4t2c_opt_0904_210429_c10.csv
OPT2 | 10 |  | -1.5 | 1 | 2.7 | 612.67 | 611,607,620 | 6.658328 | 4t2c_opt_0904_210429_c10.csv
OPT2 | 10 |  | -1.5 | 1 | 2.8 | 638.33 | 648,620,647 | 15.885 | 4t2c_opt_0904_210429_c10.csv
OPT2 | 10 |  | -1.5 | 1 | 2.9 | 675 | 668,668,689 | 12.12436 | 4t2c_opt_0904_210429_c10.csv
OPT2 | 10 |  | -1 | 1 | 0.3 | 838 | 835,846,833 | 7 | 4t2c_opt_0904_210429_c10.csv
OPT2 | 10 |  | -1 | 1 | 0.4 | 806.67 | 811,811,798 | 7.505553 | 4t2c_opt_0904_210429_c10.csv
OPT2 | 10 |  | -1 | 1 | 0.5 | 776.67 | 787,768,775 | 9.609024 | 4t2c_opt_0904_210429_c10.csv
OPT2 | 10 |  | -1 | 1 | 0.6 | 746 | 743,751,744 | 4.358899 | 4t2c_opt_0904_210429_c10.csv
OPT2 | 10 |  | -1 | 1 | 0.7 | 715.33 | 700,727,719 | 13.86843 | 4t2c_opt_0904_210429_c10.csv
OPT2 | 10 |  | -1 | 1 | 0.8 | 684.33 | 688,679,686 | 4.725816 | 4t2c_opt_0904_210429_c10.csv
OPT2 | 10 |  | -1 | 1 | 0.9 | 660 | 657,664,659 | 3.605551 | 4t2c_opt_0904_210429_c10.csv
OPT2 | 10 |  | -1 | 1 | 1 | 636 | 632,636,640 | 4 | 4t2c_opt_0904_210429_c10.csv
OPT2 | 10 |  | -1 | 1 | 1.1 | 620.67 | 621,624,617 | 3.511885 | 4t2c_opt_0904_210429_c10.csv
OPT2 | 10 |  | -1 | 1 | 1.2 | 611 | 604,622,607 | 9.643651 | 4t2c_opt_0904_210429_c10.csv
OPT2 | 10 |  | -1 | 1 | 1.3 | 591 | 587,595,591 | 4 | 4t2c_opt_0904_210429_c10.csv
OPT2 | 10 |  | -1 | 1 | 1.4 | 599.67 | 599,605,595 | 5.033223 | 4t2c_opt_0904_210429_c10.csv
OPT2 | 10 |  | -1 | 1 | 1.5 | 579 | 579,583,575 | 4 | 4t2c_opt_0904_210429_c10.csv
OPT2 | 10 |  | -1 | 1 | 1.6 | 575.67 | 579,591,557 | 17.24336 | 4t2c_opt_0904_210429_c10.csv
OPT2 | 10 |  | -1 | 1 | 1.7 | 579.67 | 574,584,581 | 5.131601 | 4t2c_opt_0904_210429_c10.csv
OPT2 | 10 |  | -1 | 1 | 1.8 | 600 | 604,601,595 | 4.582576 | 4t2c_opt_0904_210429_c10.csv
OPT2 | 10 |  | -1 | 1 | 1.9 | 607 | 611,609,601 | 5.291503 | 4t2c_opt_0904_210429_c10.csv
OPT2 | 10 |  | -1 | 1 | 2 | 632.33 | 632,635,630 | 2.516611 | 4t2c_opt_0904_210429_c10.csv
OPT2 | 10 |  | -1 | 1 | 2.1 | 645 | 645,643,647 | 2 | 4t2c_opt_0904_210429_c10.csv
OPT2 | 10 |  | -1 | 1 | 2.2 | 675 | 677,680,668 | 6.244998 | 4t2c_opt_0904_210429_c10.csv
OPT2 | 10 |  | -1 | 1 | 2.3 | 701 | 696,711,696 | 8.660254 | 4t2c_opt_0904_210429_c10.csv
OPT2 | 10 |  | -1 | 1 | 2.4 | 722 | 717,728,721 | 5.567764 | 4t2c_opt_0904_210429_c10.csv
OPT2 | 10 |  | -1 | 1 | 2.5 | 756 | 748,760,760 | 6.928203 | 4t2c_opt_0904_210429_c10.csv
OPT2 | 10 |  | -1 | 1 | 2.6 | 782.67 | 776,789,783 | 6.506407 | 4t2c_opt_0904_210429_c10.csv
OPT2 | 10 |  | -1 | 1 | 2.7 | 818.67 | 819,821,816 | 2.516611 | 4t2c_opt_0904_210429_c10.csv
OPT2 | 10 |  | -1 | 1 | 2.8 | 849.33 | 853,839,856 | 9.073772 | 4t2c_opt_0904_210429_c10.csv
OPT2 | 10 |  | -1 | 2 | 0.2 | 856.33 | 851,865,853 | 7.571878 | 4t2c_opt_0904_210429_c10.csv
OPT2 | 10 |  | -1 | 2 | 0.3 | 823.67 | 832,816,823 | 8.020806 | 4t2c_opt_0904_210429_c10.csv
OPT2 | 10 |  | -1 | 2 | 0.4 | 787.33 | 785,792,785 | 4.041452 | 4t2c_opt_0904_210429_c10.csv
OPT2 | 10 |  | -1 | 2 | 0.5 | 751.33 | 769,741,744 | 15.37314 | 4t2c_opt_0904_210429_c10.csv
OPT2 | 10 |  | -1 | 2 | 0.6 | 724.67 | 723,728,723 | 2.886751 | 4t2c_opt_0904_210429_c10.csv
OPT2 | 10 |  | -1 | 2 | 0.7 | 701 | 704,696,703 | 4.358899 | 4t2c_opt_0904_210429_c10.csv
OPT2 | 10 |  | -1 | 2 | 0.8 | 666.67 | 672,671,657 | 8.386497 | 4t2c_opt_0904_210429_c10.csv
OPT2 | 10 |  | -1 | 2 | 0.9 | 640.33 | 635,643,643 | 4.618802 | 4t2c_opt_0904_210429_c10.csv
OPT2 | 10 |  | -1 | 2 | 1 | 630 | 628,624,638 | 7.211103 | 4t2c_opt_0904_210429_c10.csv
OPT2 | 10 |  | -1 | 2 | 1.1 | 608.33 | 611,601,613 | 6.429101 | 4t2c_opt_0904_210429_c10.csv
OPT2 | 10 |  | -1 | 2 | 1.2 | 595 | 600,602,583 | 10.44031 | 4t2c_opt_0904_210429_c10.csv
OPT2 | 10 |  | -1 | 2 | 1.3 | 588.67 | 582,591,593 | 5.859465 | 4t2c_opt_0904_210429_c10.csv
OPT2 | 10 |  | -1 | 2 | 1.4 | 580.33 | 581,579,581 | 1.154701 | 4t2c_opt_0904_210429_c10.csv
OPT2 | 10 |  | -1 | 2 | 1.5 | 582.33 | 583,589,575 | 7.023769 | 4t2c_opt_0904_210429_c10.csv
OPT2 | 10 |  | -1 | 2 | 1.6 | 586 | 583,589,586 | 3 | 4t2c_opt_0904_210429_c10.csv
OPT2 | 10 |  | -1 | 2 | 1.7 | 592.33 | 591,598,588 | 5.131601 | 4t2c_opt_0904_210429_c10.csv
OPT2 | 10 |  | -1 | 2 | 1.8 | 600.67 | 594,607,601 | 6.506407 | 4t2c_opt_0904_210429_c10.csv
OPT2 | 10 |  | -1 | 2 | 1.9 | 614.33 | 621,606,616 | 7.637626 | 4t2c_opt_0904_210429_c10.csv
OPT2 | 10 |  | -1 | 2 | 2 | 641 | 648,639,636 | 6.244998 | 4t2c_opt_0904_210429_c10.csv
OPT2 | 10 |  | -1 | 2 | 2.1 | 655.67 | 648,659,660 | 6.658328 | 4t2c_opt_0904_210429_c10.csv
OPT2 | 10 |  | -1 | 2 | 2.2 | 684.67 | 688,679,687 | 4.932883 | 4t2c_opt_0904_210429_c10.csv
OPT2 | 10 |  | -1 | 2 | 2.3 | 713 | 707,719,713 | 6 | 4t2c_opt_0904_210429_c10.csv
OPT2 | 10 |  | -1 | 2 | 2.4 | 741 | 744,735,744 | 5.196152 | 4t2c_opt_0904_210429_c10.csv
OPT2 | 10 |  | -1 | 2 | 2.5 | 773.67 | 771,775,775 | 2.309401 | 4t2c_opt_0904_210429_c10.csv
OPT2 | 10 |  | -1 | 2 | 2.6 | 806.67 | 808,813,799 | 7.094599 | 4t2c_opt_0904_210429_c10.csv
OPT2 | 10 |  | -1 | 2 | 2.7 | 835.33 | 836,839,831 | 4.041452 | 4t2c_opt_0904_210429_c10.csv
OPT2 | 10 |  | -1 | 2 | 2.8 | 876.67 | 873,881,876 | 4.041452 | 4t2c_opt_0904_210429_c10.csv
OPT2 | 10 |  | -0.6 | 1 | -0.2 | 788.67 | 787,792,787 | 2.886751 | 4t2c_opt_0904_210429_c10.csv
OPT2 | 10 |  | -0.6 | 1 | -0.1 | 751.67 | 753,752,750 | 1.527525 | 4t2c_opt_0904_210429_c10.csv
OPT2 | 10 |  | -0.6 | 1 | 0 | 718 | 719,715,720 | 2.645751 | 4t2c_opt_0904_210429_c10.csv
OPT2 | 10 |  | -0.6 | 1 | 0.1 | 691.33 | 696,691,687 | 4.50925 | 4t2c_opt_0904_210429_c10.csv
OPT2 | 10 |  | -0.6 | 1 | 0.2 | 667.33 | 670,664,668 | 3.05505 | 4t2c_opt_0904_210429_c10.csv
OPT2 | 10 |  | -0.6 | 1 | 0.3 | 632.33 | 631,631,635 | 2.309401 | 4t2c_opt_0904_210429_c10.csv
OPT2 | 10 |  | -0.6 | 1 | 0.4 | 608.33 | 613,601,611 | 6.429101 | 4t2c_opt_0904_210429_c10.csv
OPT2 | 10 |  | -0.6 | 1 | 0.5 | 596 | 593,595,600 | 3.605551 | 4t2c_opt_0904_210429_c10.csv
OPT2 | 10 |  | -0.6 | 1 | 0.6 | 577.33 | 588,568,576 | 10.06645 | 4t2c_opt_0904_210429_c10.csv
OPT2 | 10 |  | -0.6 | 1 | 0.7 | 562.67 | 565,563,560 | 2.516611 | 4t2c_opt_0904_210429_c10.csv
OPT2 | 10 |  | -0.6 | 1 | 0.8 | 546 | 540,551,547 | 5.567764 | 4t2c_opt_0904_210429_c10.csv
OPT2 | 10 |  | -0.6 | 1 | 0.9 | 546.67 | 545,551,544 | 3.785939 | 4t2c_opt_0904_210429_c10.csv
OPT2 | 10 |  | -0.6 | 1 | 1 | 549 | 547,563,537 | 13.11488 | 4t2c_opt_0904_210429_c10.csv
OPT2 | 10 |  | -0.6 | 1 | 1.1 | 568.33 | 556,575,574 | 10.69268 | 4t2c_opt_0904_210429_c10.csv
OPT2 | 10 |  | -0.6 | 1 | 1.2 | 559.33 | 556,568,554 | 7.571878 | 4t2c_opt_0904_210429_c10.csv
OPT2 | 10 |  | -0.6 | 1 | 1.3 | 582 | 591,580,575 | 8.185353 | 4t2c_opt_0904_210429_c10.csv
OPT2 | 10 |  | -0.6 | 1 | 1.4 | 595.67 | 591,603,593 | 6.429101 | 4t2c_opt_0904_210429_c10.csv
OPT2 | 10 |  | -0.6 | 1 | 1.5 | 621 | 625,625,613 | 6.928203 | 4t2c_opt_0904_210429_c10.csv
OPT2 | 10 |  | -0.6 | 1 | 1.6 | 639.67 | 640,636,643 | 3.511885 | 4t2c_opt_0904_210429_c10.csv
OPT2 | 10 |  | -0.6 | 1 | 1.7 | 665.67 | 656,673,668 | 8.736895 | 4t2c_opt_0904_210429_c10.csv
OPT2 | 10 |  | -0.6 | 1 | 1.8 | 698 | 701,688,705 | 8.888194 | 4t2c_opt_0904_210429_c10.csv
OPT2 | 10 |  | -0.6 | 1 | 1.9 | 731.67 | 733,727,735 | 4.163332 | 4t2c_opt_0904_210429_c10.csv
OPT2 | 10 |  | -0.6 | 1 | 2 | 760.67 | 760,767,755 | 6.027714 | 4t2c_opt_0904_210429_c10.csv
OPT2 | 10 |  | -0.6 | 1 | 2.1 | 794.33 | 796,792,795 | 2.081666 | 4t2c_opt_0904_210429_c10.csv
OPT2 | 10 |  | -0.3 | 1 | -0.7 | 786.33 | 787,787,785 | 1.154701 | 4t2c_opt_0904_210429_c10.csv
OPT2 | 10 |  | -0.3 | 1 | -0.6 | 752.33 | 755,750,752 | 2.516611 | 4t2c_opt_0904_210429_c10.csv
OPT2 | 10 |  | -0.3 | 1 | -0.5 | 722 | 728,720,718 | 5.291503 | 4t2c_opt_0904_210429_c10.csv
OPT2 | 10 |  | -0.3 | 1 | -0.4 | 687.67 | 687,689,687 | 1.154701 | 4t2c_opt_0904_210429_c10.csv
OPT2 | 10 |  | -0.3 | 1 | -0.3 | 658.67 | 661,659,656 | 2.516611 | 4t2c_opt_0904_210429_c10.csv
OPT2 | 10 |  | -0.3 | 1 | -0.2 | 633 | 631,639,629 | 5.291503 | 4t2c_opt_0904_210429_c10.csv
OPT2 | 10 |  | -0.3 | 1 | -0.1 | 604.33 | 604,603,606 | 1.527525 | 4t2c_opt_0904_210429_c10.csv
OPT2 | 10 |  | -0.3 | 1 | 0 | 586.33 | 584,588,587 | 2.081666 | 4t2c_opt_0904_210429_c10.csv
OPT2 | 10 |  | -0.3 | 1 | 0.1 | 565.67 | 564,565,568 | 2.081666 | 4t2c_opt_0904_210429_c10.csv
OPT2 | 10 |  | -0.3 | 1 | 0.2 | 551.33 | 552,551,551 | 0.5773503 | 4t2c_opt_0904_210429_c10.csv
OPT2 | 10 |  | -0.3 | 1 | 0.3 | 540 | 540,543,537 | 3 | 4t2c_opt_0904_210429_c10.csv
OPT2 | 10 |  | -0.3 | 1 | 0.4 | 534.33 | 528,548,527 | 11.84624 | 4t2c_opt_0904_210429_c10.csv
OPT2 | 10 |  | -0.3 | 1 | 0.5 | 539 | 543,542,532 | 6.082763 | 4t2c_opt_0904_210429_c10.csv
OPT2 | 10 |  | -0.3 | 1 | 0.6 | 538.33 | 543,543,529 | 8.082904 | 4t2c_opt_0904_210429_c10.csv
OPT2 | 10 |  | -0.3 | 1 | 0.7 | 554.33 | 547,556,560 | 6.658328 | 4t2c_opt_0904_210429_c10.csv
OPT2 | 10 |  | -0.3 | 1 | 0.8 | 565.33 | 561,575,560 | 8.386497 | 4t2c_opt_0904_210429_c10.csv
OPT2 | 10 |  | -0.3 | 1 | 0.9 | 581 | 574,583,586 | 6.244998 | 4t2c_opt_0904_210429_c10.csv
OPT2 | 10 |  | -0.3 | 1 | 1 | 600.33 | 596,608,597 | 6.658328 | 4t2c_opt_0904_210429_c10.csv
OPT2 | 10 |  | -0.3 | 1 | 1.1 | 626 | 623,632,623 | 5.196152 | 4t2c_opt_0904_210429_c10.csv
OPT2 | 10 |  | -0.3 | 1 | 1.2 | 656.33 | 654,656,659 | 2.516611 | 4t2c_opt_0904_210429_c10.csv
OPT2 | 10 |  | -0.3 | 1 | 1.3 | 676 | 676,675,677 | 1 | 4t2c_opt_0904_210429_c10.csv
OPT2 | 10 |  | -0.3 | 1 | 1.4 | 714.67 | 712,713,719 | 3.785939 | 4t2c_opt_0904_210429_c10.csv
OPT2 | 10 |  | -0.3 | 1 | 1.5 | 741.67 | 747,737,741 | 5.033223 | 4t2c_opt_0904_210429_c10.csv
OPT2 | 10 |  | -0.3 | 1 | 1.6 | 782.33 | 784,783,780 | 2.081666 | 4t2c_opt_0904_210429_c10.csv
OPT2 | 10 |  | 0 | 1 | -1.2 | 789.67 | 785,785,799 | 8.082904 | 4t2c_opt_0904_210429_c10.csv
OPT2 | 10 |  | 0 | 1 | -1.1 | 751.33 | 748,751,755 | 3.511885 | 4t2c_opt_0904_210429_c10.csv
OPT2 | 10 |  | 0 | 1 | -1 | 720.33 | 723,720,718 | 2.516611 | 4t2c_opt_0904_210429_c10.csv
OPT2 | 10 |  | 0 | 1 | -0.9 | 693.33 | 691,691,698 | 4.041452 | 4t2c_opt_0904_210429_c10.csv
OPT2 | 10 |  | 0 | 1 | -0.8 | 655.67 | 655,663,649 | 7.023769 | 4t2c_opt_0904_210429_c10.csv
OPT2 | 10 |  | 0 | 1 | -0.7 | 638 | 643,635,636 | 4.358899 | 4t2c_opt_0904_210429_c10.csv
OPT2 | 10 |  | 0 | 1 | -0.6 | 607.67 | 606,608,609 | 1.527525 | 4t2c_opt_0904_210429_c10.csv
OPT2 | 10 |  | 0 | 1 | -0.5 | 592 | 584,595,597 | 7 | 4t2c_opt_0904_210429_c10.csv
OPT2 | 10 |  | 0 | 1 | -0.4 | 565.33 | 567,565,564 | 1.527525 | 4t2c_opt_0904_210429_c10.csv
OPT2 | 10 |  | 0 | 1 | -0.3 | 556 | 551,559,558 | 4.358899 | 4t2c_opt_0904_210429_c10.csv
OPT2 | 10 |  | 0 | 1 | -0.2 | 547.67 | 547,551,545 | 3.05505 | 4t2c_opt_0904_210429_c10.csv
OPT2 | 10 |  | 0 | 1 | -0.1 | 541.33 | 540,539,545 | 3.21455 | 4t2c_opt_0904_210429_c10.csv
OPT2 | 10 |  | 0 | 1 | 0 | 536.67 | 534,540,536 | 3.05505 | 4t2c_opt_0904_210429_c10.csv
OPT2 | 10 |  | 0 | 1 | 0.1 | 537 | 539,532,540 | 4.358899 | 4t2c_opt_0904_210429_c10.csv
OPT2 | 10 |  | 0 | 1 | 0.2 | 547 | 543,547,551 | 4 | 4t2c_opt_0904_210429_c10.csv
OPT2 | 10 |  | 0 | 1 | 0.3 | 568 | 567,560,577 | 8.544004 | 4t2c_opt_0904_210429_c10.csv
OPT2 | 10 |  | 0 | 1 | 0.4 | 577 | 576,583,572 | 5.567764 | 4t2c_opt_0904_210429_c10.csv
OPT2 | 10 |  | 0 | 1 | 0.5 | 601.67 | 600,608,597 | 5.686241 | 4t2c_opt_0904_210429_c10.csv
OPT2 | 10 |  | 0 | 1 | 0.6 | 623.33 | 631,620,619 | 6.658328 | 4t2c_opt_0904_210429_c10.csv
OPT2 | 10 |  | 0 | 1 | 0.7 | 650 | 654,647,649 | 3.605551 | 4t2c_opt_0904_210429_c10.csv
OPT2 | 10 |  | 0 | 1 | 0.8 | 679.33 | 679,671,688 | 8.504901 | 4t2c_opt_0904_210429_c10.csv
OPT2 | 10 |  | 0 | 1 | 0.9 | 708.67 | 707,712,707 | 2.886751 | 4t2c_opt_0904_210429_c10.csv
OPT2 | 10 |  | 0 | 1 | 1 | 739.67 | 737,743,739 | 3.05505 | 4t2c_opt_0904_210429_c10.csv
OPT2 | 10 |  | 0 | 1 | 1.1 | 773.67 | 779,769,773 | 5.033223 | 4t2c_opt_0904_210429_c10.csv
OPT2 | 10 |  | 0.3 | 1 | -1.7 | 794.67 | 797,795,792 | 2.516611 | 4t2c_opt_0904_210429_c10.csv
OPT2 | 10 |  | 0.3 | 1 | -1.6 | 760 | 761,764,755 | 4.582576 | 4t2c_opt_0904_210429_c10.csv
OPT2 | 10 |  | 0.3 | 1 | -1.5 | 724 | 718,731,723 | 6.557439 | 4t2c_opt_0904_210429_c10.csv
OPT2 | 10 |  | 0.3 | 1 | -1.4 | 693.67 | 697,693,691 | 3.05505 | 4t2c_opt_0904_210429_c10.csv
OPT2 | 10 |  | 0.3 | 1 | -1.3 | 663.67 | 660,654,677 | 11.93035 | 4t2c_opt_0904_210429_c10.csv
OPT2 | 10 |  | 0.3 | 1 | -1.2 | 636 | 634,635,639 | 2.645751 | 4t2c_opt_0904_210429_c10.csv
OPT2 | 10 |  | 0.3 | 1 | -1.1 | 610 | 608,611,611 | 1.732051 | 4t2c_opt_0904_210429_c10.csv
OPT2 | 10 |  | 0.3 | 1 | -1 | 593.33 | 601,588,591 | 6.806859 | 4t2c_opt_0904_210429_c10.csv
OPT2 | 10 |  | 0.3 | 1 | -0.9 | 567 | 575,568,558 | 8.544004 | 4t2c_opt_0904_210429_c10.csv
OPT2 | 10 |  | 0.3 | 1 | -0.8 | 552.33 | 549,553,555 | 3.05505 | 4t2c_opt_0904_210429_c10.csv
OPT2 | 10 |  | 0.3 | 1 | -0.7 | 549.67 | 551,548,550 | 1.527525 | 4t2c_opt_0904_210429_c10.csv
OPT2 | 10 |  | 0.3 | 1 | -0.6 | 537 | 543,539,529 | 7.211103 | 4t2c_opt_0904_210429_c10.csv
OPT2 | 10 |  | 0.3 | 1 | -0.5 | 535.67 | 543,533,531 | 6.429101 | 4t2c_opt_0904_210429_c10.csv
OPT2 | 10 |  | 0.3 | 1 | -0.4 | 544.33 | 543,543,547 | 2.309401 | 4t2c_opt_0904_210429_c10.csv
OPT2 | 10 |  | 0.3 | 1 | -0.3 | 549.67 | 551,551,547 | 2.309401 | 4t2c_opt_0904_210429_c10.csv
OPT2 | 10 |  | 0.3 | 1 | -0.2 | 562.33 | 565,563,559 | 3.05505 | 4t2c_opt_0904_210429_c10.csv
OPT2 | 10 |  | 0.3 | 1 | -0.1 | 583 | 575,584,590 | 7.549834 | 4t2c_opt_0904_210429_c10.csv
OPT2 | 10 |  | 0.3 | 1 | 0 | 603.67 | 615,601,595 | 10.2632 | 4t2c_opt_0904_210429_c10.csv
OPT2 | 10 |  | 0.3 | 1 | 0.1 | 621.67 | 625,623,617 | 4.163332 | 4t2c_opt_0904_210429_c10.csv
OPT2 | 10 |  | 0.3 | 1 | 0.2 | 647.33 | 647,652,643 | 4.50925 | 4t2c_opt_0904_210429_c10.csv
OPT2 | 10 |  | 0.3 | 1 | 0.3 | 683.67 | 688,680,683 | 4.041452 | 4t2c_opt_0904_210429_c10.csv
OPT2 | 10 |  | 0.3 | 1 | 0.4 | 705 | 703,705,707 | 2 | 4t2c_opt_0904_210429_c10.csv
OPT2 | 10 |  | 0.3 | 1 | 0.5 | 741 | 743,737,743 | 3.464102 | 4t2c_opt_0904_210429_c10.csv
OPT2 | 10 |  | 0.3 | 1 | 0.6 | 775 | 779,768,778 | 6.082763 | 4t2c_opt_0904_210429_c10.csv
OPT2 | 10 |  | 0.6 | 1 | -2.2 | 821.67 | 824,816,825 | 4.932883 | 4t2c_opt_0904_210429_c10.csv
OPT2 | 10 |  | 0.6 | 1 | -2.1 | 778 | 774,783,777 | 4.582576 | 4t2c_opt_0904_210429_c10.csv
OPT2 | 10 |  | 0.6 | 1 | -2 | 753.67 | 752,748,761 | 6.658328 | 4t2c_opt_0904_210429_c10.csv
OPT2 | 10 |  | 0.6 | 1 | -1.9 | 718 | 719,719,716 | 1.732051 | 4t2c_opt_0904_210429_c10.csv
OPT2 | 10 |  | 0.6 | 1 | -1.8 | 690.67 | 685,694,693 | 4.932883 | 4t2c_opt_0904_210429_c10.csv
OPT2 | 10 |  | 0.6 | 1 | -1.7 | 662.33 | 664,659,664 | 2.886751 | 4t2c_opt_0904_210429_c10.csv
OPT2 | 10 |  | 0.6 | 1 | -1.6 | 634.33 | 633,638,632 | 3.21455 | 4t2c_opt_0904_210429_c10.csv
OPT2 | 10 |  | 0.6 | 1 | -1.5 | 610 | 609,606,615 | 4.582576 | 4t2c_opt_0904_210429_c10.csv
OPT2 | 10 |  | 0.6 | 1 | -1.4 | 595.33 | 595,591,600 | 4.50925 | 4t2c_opt_0904_210429_c10.csv
OPT2 | 10 |  | 0.6 | 1 | -1.3 | 580 | 584,577,579 | 3.605551 | 4t2c_opt_0904_210429_c10.csv
OPT2 | 10 |  | 0.6 | 1 | -1.2 | 564.33 | 567,563,563 | 2.309401 | 4t2c_opt_0904_210429_c10.csv
OPT2 | 10 |  | 0.6 | 1 | -1.1 | 554.67 | 553,553,558 | 2.886751 | 4t2c_opt_0904_210429_c10.csv
OPT2 | 10 |  | 0.6 | 1 | -1 | 555.33 | 552,551,563 | 6.658328 | 4t2c_opt_0904_210429_c10.csv
OPT2 | 10 |  | 0.6 | 1 | -0.9 | 563.67 | 563,560,568 | 4.041452 | 4t2c_opt_0904_210429_c10.csv
OPT2 | 10 |  | 0.6 | 1 | -0.8 | 559.33 | 563,552,563 | 6.350853 | 4t2c_opt_0904_210429_c10.csv
OPT2 | 10 |  | 0.6 | 1 | -0.7 | 571 | 572,568,573 | 2.645751 | 4t2c_opt_0904_210429_c10.csv
OPT2 | 10 |  | 0.6 | 1 | -0.6 | 587.33 | 583,591,588 | 4.041452 | 4t2c_opt_0904_210429_c10.csv
OPT2 | 10 |  | 0.6 | 1 | -0.5 | 605 | 604,607,604 | 1.732051 | 4t2c_opt_0904_210429_c10.csv
OPT2 | 10 |  | 0.6 | 1 | -0.4 | 630.33 | 631,627,633 | 3.05505 | 4t2c_opt_0904_210429_c10.csv
OPT2 | 10 |  | 0.6 | 1 | -0.3 | 649.33 | 648,645,655 | 5.131601 | 4t2c_opt_0904_210429_c10.csv
OPT2 | 10 |  | 0.6 | 1 | -0.2 | 685 | 683,691,681 | 5.291503 | 4t2c_opt_0904_210429_c10.csv
OPT2 | 10 |  | 0.6 | 1 | -0.1 | 713.67 | 709,711,721 | 6.429101 | 4t2c_opt_0904_210429_c10.csv
OPT2 | 10 |  | 0.6 | 1 | 0 | 745 | 747,744,744 | 1.732051 | 4t2c_opt_0904_210429_c10.csv
OPT2 | 10 |  | 0.6 | 1 | 0.1 | 782.33 | 787,783,777 | 5.033223 | 4t2c_opt_0904_210429_c10.csv
OPT2 | 10 |  | 0.6 | 1 | 0.2 | 813 | 814,815,810 | 2.645751 | 4t2c_opt_0904_210429_c10.csv
OPT2 | 10 |  | 1 | 1 | -2.9 | 878.67 | 880,880,876 | 2.309401 | 4t2c_opt_0904_210429_c10.csv
OPT2 | 10 |  | 1 | 1 | -2.8 | 829.67 | 828,833,828 | 2.886751 | 4t2c_opt_0904_210429_c10.csv
OPT2 | 10 |  | 1 | 1 | -2.7 | 808.67 | 807,812,807 | 2.886751 | 4t2c_opt_0904_210429_c10.csv
OPT2 | 10 |  | 1 | 1 | -2.6 | 764.33 | 759,771,763 | 6.110101 | 4t2c_opt_0904_210429_c10.csv
OPT2 | 10 |  | 1 | 1 | -2.5 | 738 | 744,735,735 | 5.196152 | 4t2c_opt_0904_210429_c10.csv
OPT2 | 10 |  | 1 | 1 | -2.4 | 722.33 | 721,723,723 | 1.154701 | 4t2c_opt_0904_210429_c10.csv
OPT2 | 10 |  | 1 | 1 | -2.3 | 680.33 | 679,671,691 | 10.06645 | 4t2c_opt_0904_210429_c10.csv
OPT2 | 10 |  | 1 | 1 | -2.2 | 659 | 656,665,656 | 5.196152 | 4t2c_opt_0904_210429_c10.csv
OPT2 | 10 |  | 1 | 1 | -2.1 | 641.33 | 644,640,640 | 2.309401 | 4t2c_opt_0904_210429_c10.csv
OPT2 | 10 |  | 1 | 1 | -2 | 614.33 | 608,619,616 | 5.686241 | 4t2c_opt_0904_210429_c10.csv
OPT2 | 10 |  | 1 | 1 | -1.9 | 609.67 | 607,615,607 | 4.618802 | 4t2c_opt_0904_210429_c10.csv
OPT2 | 10 |  | 1 | 1 | -1.8 | 595.33 | 599,591,596 | 4.041452 | 4t2c_opt_0904_210429_c10.csv
OPT2 | 10 |  | 1 | 1 | -1.7 | 580.33 | 579,583,579 | 2.309401 | 4t2c_opt_0904_210429_c10.csv
OPT2 | 10 |  | 1 | 1 | -1.6 | 589.33 | 588,588,592 | 2.309401 | 4t2c_opt_0904_210429_c10.csv
OPT2 | 10 |  | 1 | 1 | -1.5 | 585.67 | 585,587,585 | 1.154701 | 4t2c_opt_0904_210429_c10.csv
OPT2 | 10 |  | 1 | 1 | -1.4 | 594.67 | 591,600,593 | 4.725816 | 4t2c_opt_0904_210429_c10.csv
OPT2 | 10 |  | 1 | 1 | -1.3 | 599.67 | 610,594,595 | 8.962886 | 4t2c_opt_0904_210429_c10.csv
OPT2 | 10 |  | 1 | 1 | -1.2 | 607.33 | 611,604,607 | 3.511885 | 4t2c_opt_0904_210429_c10.csv
OPT2 | 10 |  | 1 | 1 | -1.1 | 632.33 | 632,625,640 | 7.505553 | 4t2c_opt_0904_210429_c10.csv
OPT2 | 10 |  | 1 | 1 | -1 | 645.67 | 639,651,647 | 6.110101 | 4t2c_opt_0904_210429_c10.csv
OPT2 | 10 |  | 1 | 1 | -0.9 | 676 | 670,675,683 | 6.557439 | 4t2c_opt_0904_210429_c10.csv
OPT2 | 10 |  | 1 | 1 | -0.8 | 692 | 700,688,688 | 6.928203 | 4t2c_opt_0904_210429_c10.csv
OPT2 | 10 |  | 1 | 1 | -0.7 | 731.67 | 736,729,730 | 3.785939 | 4t2c_opt_0904_210429_c10.csv
OPT2 | 10 |  | 1 | 1 | -0.6 | 753 | 759,748,752 | 5.567764 | 4t2c_opt_0904_210429_c10.csv
OPT2 | 10 |  | 1 | 1 | -0.5 | 786.67 | 792,776,792 | 9.237604 | 4t2c_opt_0904_210429_c10.csv
OPT2 | 10 |  | 1 | 1 | -0.4 | 819.67 | 817,823,819 | 3.05505 | 4t2c_opt_0904_210429_c10.csv
OPT2 | 10 |  | 1 | 1 | -0.3 | 854.67 | 851,857,856 | 3.21455 | 4t2c_opt_0904_210429_c10.csv
OPT2 | 10 |  | 1.5 | 1 | -2.9 | 655.33 | 655,652,659 | 3.511885 | 4t2c_opt_0904_210429_c10.csv
OPT2 | 10 |  | 1.5 | 1 | -2.8 | 619.33 | 622,619,617 | 2.516611 | 4t2c_opt_0904_210429_c10.csv
OPT2 | 10 |  | 1.5 | 1 | -2.7 | 584.67 | 583,579,592 | 6.658328 | 4t2c_opt_0904_210429_c10.csv
OPT2 | 10 |  | 1.5 | 1 | -2.6 | 560.33 | 562,568,551 | 8.621678 | 4t2c_opt_0904_210429_c10.csv
OPT2 | 10 |  | 1.5 | 1 | -2.5 | 533 | 529,539,531 | 5.291503 | 4t2c_opt_0904_210429_c10.csv
OPT2 | 10 |  | 1.5 | 1 | -2.4 | 512.67 | 515,512,511 | 2.081666 | 4t2c_opt_0904_210429_c10.csv
OPT2 | 10 |  | 1.5 | 1 | -2.3 | 491.67 | 496,491,488 | 4.041452 | 4t2c_opt_0904_210429_c10.csv
OPT2 | 10 |  | 1.5 | 1 | -2.2 | 483.67 | 475,492,484 | 8.504901 | 4t2c_opt_0904_210429_c10.csv
OPT2 | 10 |  | 1.5 | 1 | -2.1 | 462.33 | 467,463,457 | 5.033223 | 4t2c_opt_0904_210429_c10.csv
OPT2 | 10 |  | 1.5 | 1 | -2 | 464.33 | 472,454,467 | 9.291573 | 4t2c_opt_0904_210429_c10.csv
OPT2 | 10 |  | 1.5 | 1 | -1.9 | 466 | 464,467,467 | 1.732051 | 4t2c_opt_0904_210429_c10.csv
OPT2 | 10 |  | 1.5 | 1 | -1.8 | 463 | 464,467,458 | 4.582576 | 4t2c_opt_0904_210429_c10.csv
OPT2 | 10 |  | 1.5 | 1 | -1.7 | 480 | 484,479,477 | 3.605551 | 4t2c_opt_0904_210429_c10.csv
OPT2 | 10 |  | 1.5 | 1 | -1.6 | 487.33 | 485,493,484 | 4.932883 | 4t2c_opt_0904_210429_c10.csv
OPT2 | 10 |  | 1.5 | 1 | -1.5 | 515 | 524,512,509 | 7.937254 | 4t2c_opt_0904_210429_c10.csv
OPT2 | 10 |  | 1.5 | 1 | -1.4 | 534.67 | 540,536,528 | 6.110101 | 4t2c_opt_0904_210429_c10.csv
OPT2 | 10 |  | 1.5 | 1 | -1.3 | 563.67 | 560,563,568 | 4.041452 | 4t2c_opt_0904_210429_c10.csv
OPT2 | 10 |  | 1.5 | 1 | -1.2 | 586 | 591,580,587 | 5.567764 | 4t2c_opt_0904_210429_c10.csv
OPT2 | 10 |  | 1.5 | 1 | -1.1 | 624.67 | 625,632,617 | 7.505553 | 4t2c_opt_0904_210429_c10.csv
OPT2 | 10 |  | 1.5 | 1 | -1 | 647.33 | 637,657,648 | 10.01665 | 4t2c_opt_0904_210429_c10.csv
OPT2 | 10 |  | 1.5 | 1 | -0.9 | 684.67 | 692,683,679 | 6.658328 | 4t2c_opt_0904_210429_c10.csv
OPT2 | 11 |  | -1.5 | 1 | 0.7 | 1050.33 | 1048,1055,1048 | 4.041452 | 4t2c_opt_0904_210429_c11.csv
OPT2 | 11 |  | -1.5 | 1 | 0.8 | 998 | 992,1005,997 | 6.557439 | 4t2c_opt_0904_210429_c11.csv
OPT2 | 11 |  | -1.5 | 1 | 0.9 | 951.33 | 949,965,940 | 12.66228 | 4t2c_opt_0904_210429_c11.csv
OPT2 | 11 |  | -1.5 | 1 | 1 | 916 | 915,920,913 | 3.605551 | 4t2c_opt_0904_210429_c11.csv
OPT2 | 11 |  | -1.5 | 1 | 1.1 | 880.33 | 881,888,872 | 8.020806 | 4t2c_opt_0904_210429_c11.csv
OPT2 | 11 |  | -1.5 | 1 | 1.2 | 848.33 | 851,835,859 | 12.2202 | 4t2c_opt_0904_210429_c11.csv
OPT2 | 11 |  | -1.5 | 1 | 1.3 | 822.33 | 823,828,816 | 6.027714 | 4t2c_opt_0904_210429_c11.csv
OPT2 | 11 |  | -1.5 | 1 | 1.4 | 800.33 | 799,799,803 | 2.309401 | 4t2c_opt_0904_210429_c11.csv
OPT2 | 11 |  | -1.5 | 1 | 1.5 | 772 | 785,763,768 | 11.53256 | 4t2c_opt_0904_210429_c11.csv
OPT2 | 11 |  | -1.5 | 1 | 1.6 | 757.33 | 752,768,752 | 9.237604 | 4t2c_opt_0904_210429_c11.csv
OPT2 | 11 |  | -1.5 | 1 | 1.7 | 746.33 | 752,743,744 | 4.932883 | 4t2c_opt_0904_210429_c11.csv
OPT2 | 11 |  | -1.5 | 1 | 1.8 | 745.67 | 755,747,735 | 10.06645 | 4t2c_opt_0904_210429_c11.csv
OPT2 | 11 |  | -1.5 | 1 | 1.9 | 735 | 744,736,725 | 9.539392 | 4t2c_opt_0904_210429_c11.csv
OPT2 | 11 |  | -1.5 | 1 | 2 | 735.33 | 728,734,744 | 8.082904 | 4t2c_opt_0904_210429_c11.csv
OPT2 | 11 |  | -1.5 | 1 | 2.1 | 739.33 | 748,735,735 | 7.505553 | 4t2c_opt_0904_210429_c11.csv
OPT2 | 11 |  | -1.5 | 1 | 2.2 | 760 | 752,768,760 | 8 | 4t2c_opt_0904_210429_c11.csv
OPT2 | 11 |  | -1.5 | 1 | 2.3 | 770.67 | 764,777,771 | 6.506407 | 4t2c_opt_0904_210429_c11.csv
OPT2 | 11 |  | -1.5 | 1 | 2.4 | 797 | 799,799,793 | 3.464102 | 4t2c_opt_0904_210429_c11.csv
OPT2 | 11 |  | -1.5 | 1 | 2.5 | 817.33 | 816,819,817 | 1.527525 | 4t2c_opt_0904_210429_c11.csv
OPT2 | 11 |  | -1.5 | 1 | 2.6 | 855.33 | 855,851,860 | 4.50925 | 4t2c_opt_0904_210429_c11.csv
OPT2 | 11 |  | -1.5 | 1 | 2.7 | 882 | 881,880,885 | 2.645751 | 4t2c_opt_0904_210429_c11.csv
OPT2 | 11 |  | -1.5 | 1 | 2.8 | 929.67 | 925,937,927 | 6.429101 | 4t2c_opt_0904_210429_c11.csv
OPT2 | 11 |  | -1.5 | 1 | 2.9 | 969.33 | 968,968,972 | 2.309401 | 4t2c_opt_0904_210429_c11.csv
OPT2 | 11 |  | -1.5 | 1 | 3 | 995.67 | 1000,995,992 | 4.041452 | 4t2c_opt_0904_210429_c11.csv
OPT2 | 11 |  | -1 | 1 | 0.3 | 1187.33 | 1187,1184,1191 | 3.511885 | 4t2c_opt_0904_210429_c11.csv
OPT2 | 11 |  | -1 | 1 | 0.4 | 1133.67 | 1137,1136,1128 | 4.932883 | 4t2c_opt_0904_210429_c11.csv
OPT2 | 11 |  | -1 | 1 | 0.5 | 1087 | 1087,1095,1079 | 8 | 4t2c_opt_0904_210429_c11.csv
OPT2 | 11 |  | -1 | 1 | 0.6 | 1042 | 1037,1041,1048 | 5.567764 | 4t2c_opt_0904_210429_c11.csv
OPT2 | 11 |  | -1 | 1 | 0.7 | 1004 | 1001,1004,1007 | 3 | 4t2c_opt_0904_210429_c11.csv
OPT2 | 11 |  | -1 | 1 | 0.8 | 964.67 | 963,968,963 | 2.886751 | 4t2c_opt_0904_210429_c11.csv
OPT2 | 11 |  | -1 | 1 | 0.9 | 923 | 920,921,928 | 4.358899 | 4t2c_opt_0904_210429_c11.csv
OPT2 | 11 |  | -1 | 1 | 1 | 896.33 | 896,885,908 | 11.50362 | 4t2c_opt_0904_210429_c11.csv
OPT2 | 11 |  | -1 | 1 | 1.1 | 875 | 876,869,880 | 5.567764 | 4t2c_opt_0904_210429_c11.csv
OPT2 | 11 |  | -1 | 1 | 1.2 | 847 | 848,848,845 | 1.732051 | 4t2c_opt_0904_210429_c11.csv
OPT2 | 11 |  | -1 | 1 | 1.3 | 829.33 | 828,827,833 | 3.21455 | 4t2c_opt_0904_210429_c11.csv
OPT2 | 11 |  | -1 | 1 | 1.4 | 823.67 | 828,824,819 | 4.50925 | 4t2c_opt_0904_210429_c11.csv
OPT2 | 11 |  | -1 | 1 | 1.5 | 819.67 | 812,816,831 | 10.01665 | 4t2c_opt_0904_210429_c11.csv
OPT2 | 11 |  | -1 | 1 | 1.6 | 823.67 | 824,812,835 | 11.50362 | 4t2c_opt_0904_210429_c11.csv
OPT2 | 11 |  | -1 | 1 | 1.7 | 829.33 | 824,825,839 | 8.386497 | 4t2c_opt_0904_210429_c11.csv
OPT2 | 11 |  | -1 | 1 | 1.8 | 834.67 | 828,841,835 | 6.506407 | 4t2c_opt_0904_210429_c11.csv
OPT2 | 11 |  | -1 | 1 | 1.9 | 855.33 | 856,857,853 | 2.081666 | 4t2c_opt_0904_210429_c11.csv
OPT2 | 11 |  | -1 | 1 | 2 | 879.67 | 875,885,879 | 5.033223 | 4t2c_opt_0904_210429_c11.csv
OPT2 | 11 |  | -1 | 1 | 2.1 | 913.33 | 908,908,924 | 9.237604 | 4t2c_opt_0904_210429_c11.csv
OPT2 | 11 |  | -1 | 1 | 2.2 | 945.33 | 943,941,952 | 5.859465 | 4t2c_opt_0904_210429_c11.csv
OPT2 | 11 |  | -1 | 1 | 2.3 | 974.67 | 971,984,969 | 8.144528 | 4t2c_opt_0904_210429_c11.csv
OPT2 | 11 |  | -1 | 1 | 2.4 | 1016 | 1016,1015,1017 | 1 | 4t2c_opt_0904_210429_c11.csv
OPT2 | 11 |  | -1 | 1 | 2.5 | 1061.33 | 1052,1059,1073 | 10.69268 | 4t2c_opt_0904_210429_c11.csv
OPT2 | 11 |  | -1 | 1 | 2.6 | 1104 | 1100,1107,1105 | 3.605551 | 4t2c_opt_0904_210429_c11.csv
OPT2 | 11 |  | -1 | 1 | 2.7 | 1151.67 | 1152,1148,1155 | 3.511885 | 4t2c_opt_0904_210429_c11.csv
OPT2 | 11 |  | -1 | 1 | 2.8 | 1205.33 | 1216,1200,1200 | 9.237604 | 4t2c_opt_0904_210429_c11.csv
OPT2 | 11 |  | -1 | 2 | 0.2 | 1201.67 | 1192,1208,1205 | 8.504901 | 4t2c_opt_0904_210429_c11.csv
OPT2 | 11 |  | -1 | 2 | 0.3 | 1154.33 | 1160,1151,1152 | 4.932883 | 4t2c_opt_0904_210429_c11.csv
OPT2 | 11 |  | -1 | 2 | 0.4 | 1110 | 1107,1112,1111 | 2.645751 | 4t2c_opt_0904_210429_c11.csv
OPT2 | 11 |  | -1 | 2 | 0.5 | 1057.33 | 1057,1056,1059 | 1.527525 | 4t2c_opt_0904_210429_c11.csv
OPT2 | 11 |  | -1 | 2 | 0.6 | 1020.67 | 1019,1024,1019 | 2.886751 | 4t2c_opt_0904_210429_c11.csv
OPT2 | 11 |  | -1 | 2 | 0.7 | 972.33 | 975,975,967 | 4.618802 | 4t2c_opt_0904_210429_c11.csv
OPT2 | 11 |  | -1 | 2 | 0.8 | 936 | 936,937,935 | 1 | 4t2c_opt_0904_210429_c11.csv
OPT2 | 11 |  | -1 | 2 | 0.9 | 908.67 | 908,903,915 | 6.027714 | 4t2c_opt_0904_210429_c11.csv
OPT2 | 11 |  | -1 | 2 | 1 | 886.33 | 888,888,883 | 2.886751 | 4t2c_opt_0904_210429_c11.csv
OPT2 | 11 |  | -1 | 2 | 1.1 | 854.33 | 851,861,851 | 5.773503 | 4t2c_opt_0904_210429_c11.csv
OPT2 | 11 |  | -1 | 2 | 1.2 | 839.33 | 847,844,827 | 10.78579 | 4t2c_opt_0904_210429_c11.csv
OPT2 | 11 |  | -1 | 2 | 1.3 | 830 | 833,829,828 | 2.645751 | 4t2c_opt_0904_210429_c11.csv
OPT2 | 11 |  | -1 | 2 | 1.4 | 818.67 | 817,816,823 | 3.785939 | 4t2c_opt_0904_210429_c11.csv
OPT2 | 11 |  | -1 | 2 | 1.5 | 819.67 | 823,821,815 | 4.163332 | 4t2c_opt_0904_210429_c11.csv
OPT2 | 11 |  | -1 | 2 | 1.6 | 826 | 831,824,823 | 4.358899 | 4t2c_opt_0904_210429_c11.csv
OPT2 | 11 |  | -1 | 2 | 1.7 | 828.67 | 824,833,829 | 4.50925 | 4t2c_opt_0904_210429_c11.csv
OPT2 | 11 |  | -1 | 2 | 1.8 | 838 | 840,839,835 | 2.645751 | 4t2c_opt_0904_210429_c11.csv
OPT2 | 11 |  | -1 | 2 | 1.9 | 869 | 871,860,876 | 8.185353 | 4t2c_opt_0904_210429_c11.csv
OPT2 | 11 |  | -1 | 2 | 2 | 888.33 | 888,892,885 | 3.511885 | 4t2c_opt_0904_210429_c11.csv
OPT2 | 11 |  | -1 | 2 | 2.1 | 915.33 | 913,913,920 | 4.041452 | 4t2c_opt_0904_210429_c11.csv
OPT2 | 11 |  | -1 | 2 | 2.2 | 950.67 | 953,952,947 | 3.21455 | 4t2c_opt_0904_210429_c11.csv
OPT2 | 11 |  | -1 | 2 | 2.3 | 992.67 | 995,991,992 | 2.081666 | 4t2c_opt_0904_210429_c11.csv
OPT2 | 11 |  | -1 | 2 | 2.4 | 1028 | 1032,1027,1025 | 3.605551 | 4t2c_opt_0904_210429_c11.csv
OPT2 | 11 |  | -1 | 2 | 2.5 | 1078.33 | 1075,1080,1080 | 2.886751 | 4t2c_opt_0904_210429_c11.csv
OPT2 | 11 |  | -1 | 2 | 2.6 | 1124.33 | 1119,1126,1128 | 4.725816 | 4t2c_opt_0904_210429_c11.csv
OPT2 | 11 |  | -1 | 2 | 2.7 | 1168.67 | 1168,1167,1171 | 2.081666 | 4t2c_opt_0904_210429_c11.csv
OPT2 | 11 |  | -1 | 2 | 2.8 | 1222.67 | 1216,1224,1228 | 6.110101 | 4t2c_opt_0904_210429_c11.csv
OPT2 | 11 |  | -0.6 | 1 | -0.3 | 1207.67 | 1208,1207,1208 | 0.5773503 | 4t2c_opt_0904_210429_c11.csv
OPT2 | 11 |  | -0.6 | 1 | -0.2 | 1137.33 | 1144,1132,1136 | 6.110101 | 4t2c_opt_0904_210429_c11.csv
OPT2 | 11 |  | -0.6 | 1 | -0.1 | 1092.67 | 1096,1087,1095 | 4.932883 | 4t2c_opt_0904_210429_c11.csv
OPT2 | 11 |  | -0.6 | 1 | 0 | 1038.67 | 1033,1040,1043 | 5.131601 | 4t2c_opt_0904_210429_c11.csv
OPT2 | 11 |  | -0.6 | 1 | 0.1 | 987.67 | 993,991,979 | 7.571878 | 4t2c_opt_0904_210429_c11.csv
OPT2 | 11 |  | -0.6 | 1 | 0.2 | 946.67 | 949,944,947 | 2.516611 | 4t2c_opt_0904_210429_c11.csv
OPT2 | 11 |  | -0.6 | 1 | 0.3 | 905 | 904,903,908 | 2.645751 | 4t2c_opt_0904_210429_c11.csv
OPT2 | 11 |  | -0.6 | 1 | 0.4 | 881.33 | 879,893,872 | 10.69268 | 4t2c_opt_0904_210429_c11.csv
OPT2 | 11 |  | -0.6 | 1 | 0.5 | 847.67 | 855,841,847 | 7.023769 | 4t2c_opt_0904_210429_c11.csv
OPT2 | 11 |  | -0.6 | 1 | 0.6 | 824 | 831,819,822 | 6.244998 | 4t2c_opt_0904_210429_c11.csv
OPT2 | 11 |  | -0.6 | 1 | 0.7 | 813 | 807,816,816 | 5.196152 | 4t2c_opt_0904_210429_c11.csv
OPT2 | 11 |  | -0.6 | 1 | 0.8 | 800.67 | 803,791,808 | 8.736895 | 4t2c_opt_0904_210429_c11.csv
OPT2 | 11 |  | -0.6 | 1 | 0.9 | 799.67 | 799,803,797 | 3.05505 | 4t2c_opt_0904_210429_c11.csv
OPT2 | 11 |  | -0.6 | 1 | 1 | 797.67 | 799,799,795 | 2.309401 | 4t2c_opt_0904_210429_c11.csv
OPT2 | 11 |  | -0.6 | 1 | 1.1 | 802.33 | 797,803,807 | 5.033223 | 4t2c_opt_0904_210429_c11.csv
OPT2 | 11 |  | -0.6 | 1 | 1.2 | 813 | 824,816,799 | 12.76715 | 4t2c_opt_0904_210429_c11.csv
OPT2 | 11 |  | -0.6 | 1 | 1.3 | 836 | 844,832,832 | 6.928203 | 4t2c_opt_0904_210429_c11.csv
OPT2 | 11 |  | -0.6 | 1 | 1.4 | 855.67 | 855,856,856 | 0.5773503 | 4t2c_opt_0904_210429_c11.csv
OPT2 | 11 |  | -0.6 | 1 | 1.5 | 875 | 872,872,881 | 5.196152 | 4t2c_opt_0904_210429_c11.csv
OPT2 | 11 |  | -0.6 | 1 | 1.6 | 908 | 912,907,905 | 3.605551 | 4t2c_opt_0904_210429_c11.csv
OPT2 | 11 |  | -0.6 | 1 | 1.7 | 948.67 | 952,947,947 | 2.886751 | 4t2c_opt_0904_210429_c11.csv
OPT2 | 11 |  | -0.6 | 1 | 1.8 | 985.33 | 992,992,972 | 11.54701 | 4t2c_opt_0904_210429_c11.csv
OPT2 | 11 |  | -0.6 | 1 | 1.9 | 1024 | 1027,1021,1024 | 3 | 4t2c_opt_0904_210429_c11.csv
OPT2 | 11 |  | -0.6 | 1 | 2 | 1072.33 | 1073,1072,1072 | 0.5773503 | 4t2c_opt_0904_210429_c11.csv
OPT2 | 11 |  | -0.6 | 1 | 2.1 | 1130.33 | 1137,1127,1127 | 5.773503 | 4t2c_opt_0904_210429_c11.csv
OPT2 | 11 |  | -0.6 | 1 | 2.2 | 1177.67 | 1180,1177,1176 | 2.081666 | 4t2c_opt_0904_210429_c11.csv
OPT2 | 11 |  | -0.3 | 1 | -0.7 | 1182 | 1176,1191,1179 | 7.937254 | 4t2c_opt_0904_210429_c11.csv
OPT2 | 11 |  | -0.3 | 1 | -0.6 | 1109.33 | 1104,1104,1120 | 9.237604 | 4t2c_opt_0904_210429_c11.csv
OPT2 | 11 |  | -0.3 | 1 | -0.5 | 1052.67 | 1055,1055,1048 | 4.041452 | 4t2c_opt_0904_210429_c11.csv
OPT2 | 11 |  | -0.3 | 1 | -0.4 | 989.33 | 999,979,990 | 10.01665 | 4t2c_opt_0904_210429_c11.csv
OPT2 | 11 |  | -0.3 | 1 | -0.3 | 947 | 947,952,942 | 5 | 4t2c_opt_0904_210429_c11.csv
OPT2 | 11 |  | -0.3 | 1 | -0.2 | 904 | 903,910,899 | 5.567764 | 4t2c_opt_0904_210429_c11.csv
OPT2 | 11 |  | -0.3 | 1 | -0.1 | 874 | 867,880,875 | 6.557439 | 4t2c_opt_0904_210429_c11.csv
OPT2 | 11 |  | -0.3 | 1 | 0 | 851 | 848,849,856 | 4.358899 | 4t2c_opt_0904_210429_c11.csv
OPT2 | 11 |  | -0.3 | 1 | 0.1 | 825.67 | 828,824,825 | 2.081666 | 4t2c_opt_0904_210429_c11.csv
OPT2 | 11 |  | -0.3 | 1 | 0.2 | 806 | 807,812,799 | 6.557439 | 4t2c_opt_0904_210429_c11.csv
OPT2 | 11 |  | -0.3 | 1 | 0.3 | 800 | 800,808,792 | 8 | 4t2c_opt_0904_210429_c11.csv
OPT2 | 11 |  | -0.3 | 1 | 0.4 | 799.33 | 792,803,803 | 6.350853 | 4t2c_opt_0904_210429_c11.csv
OPT2 | 11 |  | -0.3 | 1 | 0.5 | 785.33 | 789,783,784 | 3.21455 | 4t2c_opt_0904_210429_c11.csv
OPT2 | 11 |  | -0.3 | 1 | 0.6 | 795.67 | 795,799,793 | 3.05505 | 4t2c_opt_0904_210429_c11.csv
OPT2 | 11 |  | -0.3 | 1 | 0.7 | 805.33 | 800,812,804 | 6.110101 | 4t2c_opt_0904_210429_c11.csv
OPT2 | 11 |  | -0.3 | 1 | 0.8 | 819.33 | 823,819,816 | 3.511885 | 4t2c_opt_0904_210429_c11.csv
OPT2 | 11 |  | -0.3 | 1 | 0.9 | 843.67 | 843,847,841 | 3.05505 | 4t2c_opt_0904_210429_c11.csv
OPT2 | 11 |  | -0.3 | 1 | 1 | 878.33 | 880,883,872 | 5.686241 | 4t2c_opt_0904_210429_c11.csv
OPT2 | 11 |  | -0.3 | 1 | 1.1 | 896 | 896,896,896 | 0 | 4t2c_opt_0904_210429_c11.csv
OPT2 | 11 |  | -0.3 | 1 | 1.2 | 936.33 | 937,936,936 | 0.5773503 | 4t2c_opt_0904_210429_c11.csv
OPT2 | 11 |  | -0.3 | 1 | 1.3 | 980.67 | 979,984,979 | 2.886751 | 4t2c_opt_0904_210429_c11.csv
OPT2 | 11 |  | -0.3 | 1 | 1.4 | 1040.67 | 1048,1033,1041 | 7.505553 | 4t2c_opt_0904_210429_c11.csv
OPT2 | 11 |  | -0.3 | 1 | 1.5 | 1112.33 | 1109,1116,1112 | 3.511885 | 4t2c_opt_0904_210429_c11.csv
OPT2 | 11 |  | 0 | 1 | -1.2 | 1152.67 | 1152,1155,1151 | 2.081666 | 4t2c_opt_0904_210429_c11.csv
OPT2 | 11 |  | 0 | 1 | -1.1 | 1081.67 | 1080,1084,1081 | 2.081666 | 4t2c_opt_0904_210429_c11.csv
OPT2 | 11 |  | 0 | 1 | -1 | 1022 | 1017,1025,1024 | 4.358899 | 4t2c_opt_0904_210429_c11.csv
OPT2 | 11 |  | 0 | 1 | -0.9 | 972.33 | 979,963,975 | 8.326664 | 4t2c_opt_0904_210429_c11.csv
OPT2 | 11 |  | 0 | 1 | -0.8 | 930.33 | 929,935,927 | 4.163332 | 4t2c_opt_0904_210429_c11.csv
OPT2 | 11 |  | 0 | 1 | -0.7 | 898.67 | 895,904,897 | 4.725816 | 4t2c_opt_0904_210429_c11.csv
OPT2 | 11 |  | 0 | 1 | -0.6 | 871.33 | 873,865,876 | 5.686241 | 4t2c_opt_0904_210429_c11.csv
OPT2 | 11 |  | 0 | 1 | -0.5 | 844.67 | 844,839,851 | 6.027714 | 4t2c_opt_0904_210429_c11.csv
OPT2 | 11 |  | 0 | 1 | -0.4 | 816.33 | 812,810,827 | 9.291573 | 4t2c_opt_0904_210429_c11.csv
OPT2 | 11 |  | 0 | 1 | -0.3 | 803.67 | 801,803,807 | 3.05505 | 4t2c_opt_0904_210429_c11.csv
OPT2 | 11 |  | 0 | 1 | -0.2 | 791 | 796,785,792 | 5.567764 | 4t2c_opt_0904_210429_c11.csv
OPT2 | 11 |  | 0 | 1 | -0.1 | 792.67 | 787,792,799 | 6.027714 | 4t2c_opt_0904_210429_c11.csv
OPT2 | 11 |  | 0 | 1 | 0 | 787.33 | 783,780,799 | 10.21437 | 4t2c_opt_0904_210429_c11.csv
OPT2 | 11 |  | 0 | 1 | 0.1 | 785.33 | 781,783,792 | 5.859465 | 4t2c_opt_0904_210429_c11.csv
OPT2 | 11 |  | 0 | 1 | 0.2 | 798.33 | 797,807,791 | 8.082904 | 4t2c_opt_0904_210429_c11.csv
OPT2 | 11 |  | 0 | 1 | 0.3 | 804.67 | 800,811,803 | 5.686241 | 4t2c_opt_0904_210429_c11.csv
OPT2 | 11 |  | 0 | 1 | 0.4 | 841.67 | 848,833,844 | 7.767453 | 4t2c_opt_0904_210429_c11.csv
OPT2 | 11 |  | 0 | 1 | 0.5 | 863.67 | 864,860,867 | 3.511885 | 4t2c_opt_0904_210429_c11.csv
OPT2 | 11 |  | 0 | 1 | 0.6 | 898.33 | 895,895,905 | 5.773503 | 4t2c_opt_0904_210429_c11.csv
OPT2 | 11 |  | 0 | 1 | 0.7 | 958.67 | 952,963,961 | 5.859465 | 4t2c_opt_0904_210429_c11.csv
OPT2 | 11 |  | 0 | 1 | 0.8 | 1023.67 | 1020,1024,1027 | 3.511885 | 4t2c_opt_0904_210429_c11.csv
OPT2 | 11 |  | 0 | 1 | 0.9 | 1098.33 | 1093,1107,1095 | 7.571878 | 4t2c_opt_0904_210429_c11.csv
OPT2 | 11 |  | 0.3 | 1 | -1.8 | 1176 | 1171,1176,1181 | 5 | 4t2c_opt_0904_210429_c11.csv
OPT2 | 11 |  | 0.3 | 1 | -1.7 | 1124 | 1123,1121,1128 | 3.605551 | 4t2c_opt_0904_210429_c11.csv
OPT2 | 11 |  | 0.3 | 1 | -1.6 | 1072 | 1072,1071,1073 | 1 | 4t2c_opt_0904_210429_c11.csv
OPT2 | 11 |  | 0.3 | 1 | -1.5 | 1029 | 1029,1031,1027 | 2 | 4t2c_opt_0904_210429_c11.csv
OPT2 | 11 |  | 0.3 | 1 | -1.4 | 991.67 | 992,991,992 | 0.5773503 | 4t2c_opt_0904_210429_c11.csv
OPT2 | 11 |  | 0.3 | 1 | -1.3 | 949.67 | 947,951,951 | 2.309401 | 4t2c_opt_0904_210429_c11.csv
OPT2 | 11 |  | 0.3 | 1 | -1.2 | 909.33 | 908,912,908 | 2.309401 | 4t2c_opt_0904_210429_c11.csv
OPT2 | 11 |  | 0.3 | 1 | -1.1 | 879.33 | 867,876,895 | 14.29452 | 4t2c_opt_0904_210429_c11.csv
OPT2 | 11 |  | 0.3 | 1 | -1 | 854.67 | 855,856,853 | 1.527525 | 4t2c_opt_0904_210429_c11.csv
OPT2 | 11 |  | 0.3 | 1 | -0.9 | 828.33 | 828,832,825 | 3.511885 | 4t2c_opt_0904_210429_c11.csv
OPT2 | 11 |  | 0.3 | 1 | -0.8 | 811.67 | 815,809,811 | 3.05505 | 4t2c_opt_0904_210429_c11.csv
OPT2 | 11 |  | 0.3 | 1 | -0.7 | 799 | 799,799,799 | 0 | 4t2c_opt_0904_210429_c11.csv
OPT2 | 11 |  | 0.3 | 1 | -0.6 | 791.67 | 791,799,785 | 7.023769 | 4t2c_opt_0904_210429_c11.csv
OPT2 | 11 |  | 0.3 | 1 | -0.5 | 792 | 792,785,799 | 7 | 4t2c_opt_0904_210429_c11.csv
OPT2 | 11 |  | 0.3 | 1 | -0.4 | 801 | 792,808,803 | 8.185353 | 4t2c_opt_0904_210429_c11.csv
OPT2 | 11 |  | 0.3 | 1 | -0.3 | 808 | 808,808,808 | 0 | 4t2c_opt_0904_210429_c11.csv
OPT2 | 11 |  | 0.3 | 1 | -0.2 | 818.33 | 824,816,815 | 4.932883 | 4t2c_opt_0904_210429_c11.csv
OPT2 | 11 |  | 0.3 | 1 | -0.1 | 849 | 847,853,847 | 3.464102 | 4t2c_opt_0904_210429_c11.csv
OPT2 | 11 |  | 0.3 | 1 | 0 | 889.33 | 896,892,880 | 8.326664 | 4t2c_opt_0904_210429_c11.csv
OPT2 | 11 |  | 0.3 | 1 | 0.1 | 922.33 | 924,923,920 | 2.081666 | 4t2c_opt_0904_210429_c11.csv
OPT2 | 11 |  | 0.3 | 1 | 0.2 | 983.67 | 976,987,988 | 6.658328 | 4t2c_opt_0904_210429_c11.csv
OPT2 | 11 |  | 0.3 | 1 | 0.3 | 1048 | 1055,1048,1041 | 7 | 4t2c_opt_0904_210429_c11.csv
OPT2 | 11 |  | 0.3 | 1 | 0.4 | 1110.33 | 1112,1107,1112 | 2.886751 | 4t2c_opt_0904_210429_c11.csv
OPT2 | 11 |  | 0.3 | 1 | 0.5 | 1182 | 1180,1183,1183 | 1.732051 | 4t2c_opt_0904_210429_c11.csv
OPT2 | 11 |  | 0.6 | 1 | -2.2 | 1146.67 | 1148,1144,1148 | 2.309401 | 4t2c_opt_0904_210429_c11.csv
OPT2 | 11 |  | 0.6 | 1 | -2.1 | 1095.33 | 1099,1103,1084 | 10.01665 | 4t2c_opt_0904_210429_c11.csv
OPT2 | 11 |  | 0.6 | 1 | -2 | 1052 | 1048,1053,1055 | 3.605551 | 4t2c_opt_0904_210429_c11.csv
OPT2 | 11 |  | 0.6 | 1 | -1.9 | 997.33 | 1000,993,999 | 3.785939 | 4t2c_opt_0904_210429_c11.csv
OPT2 | 11 |  | 0.6 | 1 | -1.8 | 970.33 | 967,968,976 | 4.932883 | 4t2c_opt_0904_210429_c11.csv
OPT2 | 11 |  | 0.6 | 1 | -1.7 | 935.33 | 939,940,927 | 7.234178 | 4t2c_opt_0904_210429_c11.csv
OPT2 | 11 |  | 0.6 | 1 | -1.6 | 896.67 | 903,915,872 | 22.18859 | 4t2c_opt_0904_210429_c11.csv
OPT2 | 11 |  | 0.6 | 1 | -1.5 | 860.33 | 860,865,856 | 4.50925 | 4t2c_opt_0904_210429_c11.csv
OPT2 | 11 |  | 0.6 | 1 | -1.4 | 846.67 | 837,859,844 | 11.23981 | 4t2c_opt_0904_210429_c11.csv
OPT2 | 11 |  | 0.6 | 1 | -1.3 | 822 | 835,815,816 | 11.26943 | 4t2c_opt_0904_210429_c11.csv
OPT2 | 11 |  | 0.6 | 1 | -1.2 | 810.33 | 816,800,815 | 8.962886 | 4t2c_opt_0904_210429_c11.csv
OPT2 | 11 |  | 0.6 | 1 | -1.1 | 799.67 | 799,792,808 | 8.020806 | 4t2c_opt_0904_210429_c11.csv
OPT2 | 11 |  | 0.6 | 1 | -1 | 799.33 | 799,799,800 | 0.5773503 | 4t2c_opt_0904_210429_c11.csv
OPT2 | 11 |  | 0.6 | 1 | -0.9 | 804.67 | 807,807,800 | 4.041452 | 4t2c_opt_0904_210429_c11.csv
OPT2 | 11 |  | 0.6 | 1 | -0.8 | 815 | 803,825,817 | 11.13553 | 4t2c_opt_0904_210429_c11.csv
OPT2 | 11 |  | 0.6 | 1 | -0.7 | 823.67 | 824,816,831 | 7.505553 | 4t2c_opt_0904_210429_c11.csv
OPT2 | 11 |  | 0.6 | 1 | -0.6 | 843 | 833,847,849 | 8.717798 | 4t2c_opt_0904_210429_c11.csv
OPT2 | 11 |  | 0.6 | 1 | -0.5 | 873.33 | 876,867,877 | 5.507571 | 4t2c_opt_0904_210429_c11.csv
OPT2 | 11 |  | 0.6 | 1 | -0.4 | 899.33 | 903,896,899 | 3.511885 | 4t2c_opt_0904_210429_c11.csv
OPT2 | 11 |  | 0.6 | 1 | -0.3 | 936.67 | 936,939,935 | 2.081666 | 4t2c_opt_0904_210429_c11.csv
OPT2 | 11 |  | 0.6 | 1 | -0.2 | 986 | 983,984,991 | 4.358899 | 4t2c_opt_0904_210429_c11.csv
OPT2 | 11 |  | 0.6 | 1 | -0.1 | 1027 | 1025,1031,1025 | 3.464102 | 4t2c_opt_0904_210429_c11.csv
OPT2 | 11 |  | 0.6 | 1 | 0 | 1083.33 | 1085,1081,1084 | 2.081666 | 4t2c_opt_0904_210429_c11.csv
OPT2 | 11 |  | 0.6 | 1 | 0.1 | 1148.33 | 1151,1151,1143 | 4.618802 | 4t2c_opt_0904_210429_c11.csv
OPT2 | 11 |  | 1 | 1 | -2.9 | 1226.33 | 1224,1228,1227 | 2.081666 | 4t2c_opt_0904_210429_c11.csv
OPT2 | 11 |  | 1 | 1 | -2.8 | 1173.67 | 1171,1174,1176 | 2.516611 | 4t2c_opt_0904_210429_c11.csv
OPT2 | 11 |  | 1 | 1 | -2.7 | 1130.67 | 1126,1137,1129 | 5.686241 | 4t2c_opt_0904_210429_c11.csv
OPT2 | 11 |  | 1 | 1 | -2.6 | 1082 | 1083,1084,1079 | 2.645751 | 4t2c_opt_0904_210429_c11.csv
OPT2 | 11 |  | 1 | 1 | -2.5 | 1034 | 1039,1027,1036 | 6.244998 | 4t2c_opt_0904_210429_c11.csv
OPT2 | 11 |  | 1 | 1 | -2.4 | 991.33 | 983,992,999 | 8.020806 | 4t2c_opt_0904_210429_c11.csv
OPT2 | 11 |  | 1 | 1 | -2.3 | 951.67 | 947,956,952 | 4.50925 | 4t2c_opt_0904_210429_c11.csv
OPT2 | 11 |  | 1 | 1 | -2.2 | 926.33 | 931,921,927 | 5.033223 | 4t2c_opt_0904_210429_c11.csv
OPT2 | 11 |  | 1 | 1 | -2.1 | 892.33 | 893,889,895 | 3.05505 | 4t2c_opt_0904_210429_c11.csv
OPT2 | 11 |  | 1 | 1 | -2 | 866.67 | 871,865,864 | 3.785939 | 4t2c_opt_0904_210429_c11.csv
OPT2 | 11 |  | 1 | 1 | -1.9 | 844.33 | 849,833,851 | 9.865766 | 4t2c_opt_0904_210429_c11.csv
OPT2 | 11 |  | 1 | 1 | -1.8 | 831 | 827,833,833 | 3.464102 | 4t2c_opt_0904_210429_c11.csv
OPT2 | 11 |  | 1 | 1 | -1.7 | 820.33 | 821,816,824 | 4.041452 | 4t2c_opt_0904_210429_c11.csv
OPT2 | 11 |  | 1 | 1 | -1.6 | 820.67 | 819,824,819 | 2.886751 | 4t2c_opt_0904_210429_c11.csv
OPT2 | 11 |  | 1 | 1 | -1.5 | 815 | 817,812,816 | 2.645751 | 4t2c_opt_0904_210429_c11.csv
OPT2 | 11 |  | 1 | 1 | -1.4 | 830 | 835,824,831 | 5.567764 | 4t2c_opt_0904_210429_c11.csv
OPT2 | 11 |  | 1 | 1 | -1.3 | 838.33 | 839,835,841 | 3.05505 | 4t2c_opt_0904_210429_c11.csv
OPT2 | 11 |  | 1 | 1 | -1.2 | 858.33 | 857,863,855 | 4.163332 | 4t2c_opt_0904_210429_c11.csv
OPT2 | 11 |  | 1 | 1 | -1.1 | 880.67 | 881,872,889 | 8.504901 | 4t2c_opt_0904_210429_c11.csv
OPT2 | 11 |  | 1 | 1 | -1 | 906 | 903,904,911 | 4.358899 | 4t2c_opt_0904_210429_c11.csv
OPT2 | 11 |  | 1 | 1 | -0.9 | 943.67 | 944,947,940 | 3.511885 | 4t2c_opt_0904_210429_c11.csv
OPT2 | 11 |  | 1 | 1 | -0.8 | 982.67 | 979,984,985 | 3.21455 | 4t2c_opt_0904_210429_c11.csv
OPT2 | 11 |  | 1 | 1 | -0.7 | 1020.67 | 1016,1023,1023 | 4.041452 | 4t2c_opt_0904_210429_c11.csv
OPT2 | 11 |  | 1 | 1 | -0.6 | 1056.33 | 1052,1052,1065 | 7.505553 | 4t2c_opt_0904_210429_c11.csv
OPT2 | 11 |  | 1 | 1 | -0.5 | 1110 | 1104,1109,1117 | 6.557439 | 4t2c_opt_0904_210429_c11.csv
OPT2 | 11 |  | 1 | 1 | -0.4 | 1152.67 | 1153,1152,1153 | 0.5773503 | 4t2c_opt_0904_210429_c11.csv
OPT2 | 11 |  | 1 | 1 | -0.3 | 1206 | 1208,1207,1203 | 2.645751 | 4t2c_opt_0904_210429_c11.csv
OPT2 | 11 |  | 1.5 | 1 | -3 | 982.33 | 988,972,987 | 8.962886 | 4t2c_opt_0904_210429_c11.csv
OPT2 | 11 |  | 1.5 | 1 | -2.9 | 943.67 | 940,944,947 | 3.511885 | 4t2c_opt_0904_210429_c11.csv
OPT2 | 11 |  | 1.5 | 1 | -2.8 | 900.67 | 896,903,903 | 4.041452 | 4t2c_opt_0904_210429_c11.csv
OPT2 | 11 |  | 1.5 | 1 | -2.7 | 874.33 | 880,876,867 | 6.658328 | 4t2c_opt_0904_210429_c11.csv
OPT2 | 11 |  | 1.5 | 1 | -2.6 | 838 | 839,835,840 | 2.645751 | 4t2c_opt_0904_210429_c11.csv
OPT2 | 11 |  | 1.5 | 1 | -2.5 | 810.33 | 807,805,819 | 7.571878 | 4t2c_opt_0904_210429_c11.csv
OPT2 | 11 |  | 1.5 | 1 | -2.4 | 785.33 | 780,796,780 | 9.237604 | 4t2c_opt_0904_210429_c11.csv
OPT2 | 11 |  | 1.5 | 1 | -2.3 | 767.67 | 766,771,766 | 2.886751 | 4t2c_opt_0904_210429_c11.csv
OPT2 | 11 |  | 1.5 | 1 | -2.2 | 752.67 | 755,748,755 | 4.041452 | 4t2c_opt_0904_210429_c11.csv
OPT2 | 11 |  | 1.5 | 1 | -2.1 | 742 | 743,739,744 | 2.645751 | 4t2c_opt_0904_210429_c11.csv
OPT2 | 11 |  | 1.5 | 1 | -2 | 737.67 | 732,745,736 | 6.658328 | 4t2c_opt_0904_210429_c11.csv
OPT2 | 11 |  | 1.5 | 1 | -1.9 | 738.33 | 739,735,741 | 3.05505 | 4t2c_opt_0904_210429_c11.csv
OPT2 | 11 |  | 1.5 | 1 | -1.8 | 747.33 | 743,747,752 | 4.50925 | 4t2c_opt_0904_210429_c11.csv
OPT2 | 11 |  | 1.5 | 1 | -1.7 | 753 | 752,755,752 | 1.732051 | 4t2c_opt_0904_210429_c11.csv
OPT2 | 11 |  | 1.5 | 1 | -1.6 | 767 | 765,768,768 | 1.732051 | 4t2c_opt_0904_210429_c11.csv
OPT2 | 11 |  | 1.5 | 1 | -1.5 | 784.33 | 783,783,787 | 2.309401 | 4t2c_opt_0904_210429_c11.csv
OPT2 | 11 |  | 1.5 | 1 | -1.4 | 810.67 | 809,815,808 | 3.785939 | 4t2c_opt_0904_210429_c11.csv
OPT2 | 11 |  | 1.5 | 1 | -1.3 | 835.67 | 839,828,840 | 6.658328 | 4t2c_opt_0904_210429_c11.csv
OPT2 | 11 |  | 1.5 | 1 | -1.2 | 873.67 | 867,879,875 | 6.110101 | 4t2c_opt_0904_210429_c11.csv
OPT2 | 11 |  | 1.5 | 1 | -1.1 | 906.33 | 903,913,903 | 5.773503 | 4t2c_opt_0904_210429_c11.csv
OPT2 | 11 |  | 1.5 | 1 | -1 | 938 | 927,943,944 | 9.539392 | 4t2c_opt_0904_210429_c11.csv
OPT2 | 11 |  | 1.5 | 1 | -0.9 | 989 | 995,988,984 | 5.567764 | 4t2c_opt_0904_210429_c11.csv
OPT2 | 11 |  | 1.5 | 1 | -0.8 | 1024 | 1024,1024,1024 | 0 | 4t2c_opt_0904_210429_c11.csv
OPT2 | 11 |  | 1.5 | 1 | -0.7 | 1071 | 1075,1073,1065 | 5.291503 | 4t2c_opt_0904_210429_c11.csv
OPT2 | 13 |  | -1.5 | 1 | 0.4 | 2599.33 | 2608,2599,2591 | 8.504901 | 4t2c_opt_0904_210429_c13.csv
OPT2 | 13 |  | -1.5 | 1 | 0.5 | 2549.33 | 2552,2552,2544 | 4.618802 | 4t2c_opt_0904_210429_c13.csv
OPT2 | 13 |  | -1.5 | 1 | 0.6 | 2493.33 | 2492,2492,2496 | 2.309401 | 4t2c_opt_0904_210429_c13.csv
OPT2 | 13 |  | -1.5 | 1 | 0.7 | 2441 | 2440,2435,2448 | 6.557439 | 4t2c_opt_0904_210429_c13.csv
OPT2 | 13 |  | -1.5 | 1 | 0.8 | 2408 | 2416,2400,2408 | 8 | 4t2c_opt_0904_210429_c13.csv
OPT2 | 13 |  | -1.5 | 1 | 0.9 | 2358.33 | 2355,2360,2360 | 2.886751 | 4t2c_opt_0904_210429_c13.csv
OPT2 | 13 |  | -1.5 | 1 | 1 | 2306.67 | 2304,2312,2304 | 4.618802 | 4t2c_opt_0904_210429_c13.csv
OPT2 | 13 |  | -1.5 | 1 | 1.1 | 2281 | 2280,2275,2288 | 6.557439 | 4t2c_opt_0904_210429_c13.csv
OPT2 | 13 |  | -1.5 | 1 | 1.2 | 2248.33 | 2255,2243,2247 | 6.110101 | 4t2c_opt_0904_210429_c13.csv
OPT2 | 13 |  | -1.5 | 1 | 1.3 | 2215.67 | 2216,2224,2207 | 8.504901 | 4t2c_opt_0904_210429_c13.csv
OPT2 | 13 |  | -1.5 | 1 | 1.4 | 2183.67 | 2183,2184,2184 | 0.5773503 | 4t2c_opt_0904_210429_c13.csv
OPT2 | 13 |  | -1.5 | 1 | 1.5 | 2168.33 | 2168,2169,2168 | 0.5773503 | 4t2c_opt_0904_210429_c13.csv
OPT2 | 13 |  | -1.5 | 1 | 1.6 | 2149.33 | 2152,2145,2151 | 3.785939 | 4t2c_opt_0904_210429_c13.csv
OPT2 | 13 |  | -1.5 | 1 | 1.7 | 2130.67 | 2128,2128,2136 | 4.618802 | 4t2c_opt_0904_210429_c13.csv
OPT2 | 13 |  | -1.5 | 1 | 1.8 | 2123.33 | 2115,2136,2119 | 11.15049 | 4t2c_opt_0904_210429_c13.csv
OPT2 | 13 |  | -1.5 | 1 | 1.9 | 2134.67 | 2120,2144,2140 | 12.8582 | 4t2c_opt_0904_210429_c13.csv
OPT2 | 13 |  | -1.5 | 1 | 2 | 2128 | 2120,2136,2128 | 8 | 4t2c_opt_0904_210429_c13.csv
OPT2 | 13 |  | -1.5 | 1 | 2.1 | 2142.67 | 2136,2161,2131 | 16.07275 | 4t2c_opt_0904_210429_c13.csv
OPT2 | 13 |  | -1.5 | 1 | 2.2 | 2150.33 | 2160,2147,2144 | 8.504901 | 4t2c_opt_0904_210429_c13.csv
OPT2 | 13 |  | -1.5 | 1 | 2.3 | 2169.33 | 2172,2168,2168 | 2.309401 | 4t2c_opt_0904_210429_c13.csv
OPT2 | 13 |  | -1.5 | 1 | 2.4 | 2202 | 2207,2192,2207 | 8.660254 | 4t2c_opt_0904_210429_c13.csv
OPT2 | 13 |  | -1.5 | 1 | 2.5 | 2223.67 | 2224,2232,2215 | 8.504901 | 4t2c_opt_0904_210429_c13.csv
OPT2 | 13 |  | -1.5 | 1 | 2.6 | 2259 | 2257,2256,2264 | 4.358899 | 4t2c_opt_0904_210429_c13.csv
OPT2 | 13 |  | -1.5 | 1 | 2.7 | 2299.67 | 2296,2300,2303 | 3.511885 | 4t2c_opt_0904_210429_c13.csv
OPT2 | 13 |  | -1.5 | 1 | 2.8 | 2325 | 2328,2328,2319 | 5.196152 | 4t2c_opt_0904_210429_c13.csv
OPT2 | 13 |  | -1.5 | 1 | 2.9 | 2380.67 | 2375,2392,2375 | 9.814955 | 4t2c_opt_0904_210429_c13.csv
OPT2 | 13 |  | -1.5 | 1 | 3 | 2418 | 2412,2412,2430 | 10.3923 | 4t2c_opt_0904_210429_c13.csv
OPT2 | 13 |  | -1 | 1 | -0.4 | 2840 | 2840,2840,2840 | 0 | 4t2c_opt_0904_210429_c13.csv
OPT2 | 13 |  | -1 | 1 | -0.3 | 2840 | 2840,2840,2840 | 0 | 4t2c_opt_0904_210429_c13.csv
OPT2 | 13 |  | -1 | 1 | -0.2 | 2840 | 2840,2840,2840 | 0 | 4t2c_opt_0904_210429_c13.csv
OPT2 | 13 |  | -1 | 1 | -0.1 | 2840 | 2840,2840,2840 | 0 | 4t2c_opt_0904_210429_c13.csv
OPT2 | 13 |  | -1 | 1 | 0 | 2809.33 | 2808,2812,2808 | 2.309401 | 4t2c_opt_0904_210429_c13.csv
OPT2 | 13 |  | -1 | 1 | 0.1 | 2752 | 2752,2752,2752 | 0 | 4t2c_opt_0904_210429_c13.csv
OPT2 | 13 |  | -1 | 1 | 0.2 | 2711.33 | 2712,2719,2703 | 8.020806 | 4t2c_opt_0904_210429_c13.csv
OPT2 | 13 |  | -1 | 1 | 0.3 | 2669.33 | 2672,2664,2672 | 4.618802 | 4t2c_opt_0904_210429_c13.csv
OPT2 | 13 |  | -1 | 1 | 0.4 | 2622.33 | 2621,2623,2623 | 1.154701 | 4t2c_opt_0904_210429_c13.csv
OPT2 | 13 |  | -1 | 1 | 0.5 | 2595 | 2604,2588,2593 | 8.185353 | 4t2c_opt_0904_210429_c13.csv
OPT2 | 13 |  | -1 | 1 | 0.6 | 2558.33 | 2559,2556,2560 | 2.081666 | 4t2c_opt_0904_210429_c13.csv
OPT2 | 13 |  | -1 | 1 | 0.7 | 2524 | 2524,2520,2528 | 4 | 4t2c_opt_0904_210429_c13.csv
OPT2 | 13 |  | -1 | 1 | 0.8 | 2491.67 | 2499,2488,2488 | 6.350853 | 4t2c_opt_0904_210429_c13.csv
OPT2 | 13 |  | -1 | 1 | 0.9 | 2468 | 2456,2472,2476 | 10.58301 | 4t2c_opt_0904_210429_c13.csv
OPT2 | 13 |  | -1 | 1 | 1 | 2444.33 | 2447,2439,2447 | 4.618802 | 4t2c_opt_0904_210429_c13.csv
OPT2 | 13 |  | -1 | 1 | 1.1 | 2425.33 | 2424,2428,2424 | 2.309401 | 4t2c_opt_0904_210429_c13.csv
OPT2 | 13 |  | -1 | 1 | 1.2 | 2410 | 2416,2407,2407 | 5.196152 | 4t2c_opt_0904_210429_c13.csv
OPT2 | 13 |  | -1 | 1 | 1.3 | 2397.33 | 2396,2396,2400 | 2.309401 | 4t2c_opt_0904_210429_c13.csv
OPT2 | 13 |  | -1 | 1 | 1.4 | 2392 | 2392,2392,2392 | 0 | 4t2c_opt_0904_210429_c13.csv
OPT2 | 13 |  | -1 | 1 | 1.5 | 2389.33 | 2392,2392,2384 | 4.618802 | 4t2c_opt_0904_210429_c13.csv
OPT2 | 13 |  | -1 | 1 | 1.6 | 2384.33 | 2385,2376,2392 | 8.020806 | 4t2c_opt_0904_210429_c13.csv
OPT2 | 13 |  | -1 | 1 | 1.7 | 2396.67 | 2399,2392,2399 | 4.041452 | 4t2c_opt_0904_210429_c13.csv
OPT2 | 13 |  | -1 | 1 | 1.8 | 2404.67 | 2408,2403,2403 | 2.886751 | 4t2c_opt_0904_210429_c13.csv
OPT2 | 13 |  | -1 | 1 | 1.9 | 2416.33 | 2416,2416,2417 | 0.5773503 | 4t2c_opt_0904_210429_c13.csv
OPT2 | 13 |  | -1 | 1 | 2 | 2429.33 | 2432,2428,2428 | 2.309401 | 4t2c_opt_0904_210429_c13.csv
OPT2 | 13 |  | -1 | 1 | 2.1 | 2455.33 | 2456,2448,2462 | 7.023769 | 4t2c_opt_0904_210429_c13.csv
OPT2 | 13 |  | -1 | 1 | 2.2 | 2471.67 | 2480,2472,2463 | 8.504901 | 4t2c_opt_0904_210429_c13.csv
OPT2 | 13 |  | -1 | 1 | 2.3 | 2508.33 | 2503,2511,2511 | 4.618802 | 4t2c_opt_0904_210429_c13.csv
OPT2 | 13 |  | -1 | 1 | 2.4 | 2531.67 | 2535,2531,2529 | 3.05505 | 4t2c_opt_0904_210429_c13.csv
OPT2 | 13 |  | -1 | 1 | 2.5 | 2566.33 | 2559,2568,2572 | 6.658328 | 4t2c_opt_0904_210429_c13.csv
OPT2 | 13 |  | -1 | 1 | 2.6 | 2607.67 | 2616,2599,2608 | 8.504901 | 4t2c_opt_0904_210429_c13.csv
OPT2 | 13 |  | -1 | 1 | 2.7 | 2639.67 | 2640,2640,2639 | 0.5773503 | 4t2c_opt_0904_210429_c13.csv
OPT2 | 13 |  | -1 | 1 | 2.8 | 2677.67 | 2680,2673,2680 | 4.041452 | 4t2c_opt_0904_210429_c13.csv
OPT2 | 13 |  | -1 | 1 | 2.9 | 2718.33 | 2712,2720,2723 | 5.686241 | 4t2c_opt_0904_210429_c13.csv
OPT2 | 13 |  | -1 | 1 | 3 | 2769.33 | 2768,2764,2776 | 6.110101 | 4t2c_opt_0904_210429_c13.csv
OPT2 | 13 |  | -1 | 2 | -0.4 | 2840 | 2840,2840,2840 | 0 | 4t2c_opt_0904_210429_c13.csv
OPT2 | 13 |  | -1 | 2 | -0.3 | 2840 | 2840,2840,2840 | 0 | 4t2c_opt_0904_210429_c13.csv
OPT2 | 13 |  | -1 | 2 | -0.2 | 2840 | 2840,2840,2840 | 0 | 4t2c_opt_0904_210429_c13.csv
OPT2 | 13 |  | -1 | 2 | -0.1 | 2816 | 2816,2816,2816 | 0 | 4t2c_opt_0904_210429_c13.csv
OPT2 | 13 |  | -1 | 2 | 0 | 2770 | 2767,2776,2767 | 5.196152 | 4t2c_opt_0904_210429_c13.csv
OPT2 | 13 |  | -1 | 2 | 0.1 | 2714 | 2704,2719,2719 | 8.660254 | 4t2c_opt_0904_210429_c13.csv
OPT2 | 13 |  | -1 | 2 | 0.2 | 2667.67 | 2659,2672,2672 | 7.505553 | 4t2c_opt_0904_210429_c13.csv
OPT2 | 13 |  | -1 | 2 | 0.3 | 2637.33 | 2640,2632,2640 | 4.618802 | 4t2c_opt_0904_210429_c13.csv
OPT2 | 13 |  | -1 | 2 | 0.4 | 2591.67 | 2591,2591,2593 | 1.154701 | 4t2c_opt_0904_210429_c13.csv
OPT2 | 13 |  | -1 | 2 | 0.5 | 2557.33 | 2560,2560,2552 | 4.618802 | 4t2c_opt_0904_210429_c13.csv
OPT2 | 13 |  | -1 | 2 | 0.6 | 2528 | 2528,2528,2528 | 0 | 4t2c_opt_0904_210429_c13.csv
OPT2 | 13 |  | -1 | 2 | 0.7 | 2494.33 | 2499,2488,2496 | 5.686241 | 4t2c_opt_0904_210429_c13.csv
OPT2 | 13 |  | -1 | 2 | 0.8 | 2463 | 2463,2463,2463 | 0 | 4t2c_opt_0904_210429_c13.csv
OPT2 | 13 |  | -1 | 2 | 0.9 | 2442.33 | 2447,2432,2448 | 8.962886 | 4t2c_opt_0904_210429_c13.csv
OPT2 | 13 |  | -1 | 2 | 1 | 2414.33 | 2416,2403,2424 | 10.59874 | 4t2c_opt_0904_210429_c13.csv
OPT2 | 13 |  | -1 | 2 | 1.1 | 2399.67 | 2400,2399,2400 | 0.5773503 | 4t2c_opt_0904_210429_c13.csv
OPT2 | 13 |  | -1 | 2 | 1.2 | 2384 | 2384,2392,2376 | 8 | 4t2c_opt_0904_210429_c13.csv
OPT2 | 13 |  | -1 | 2 | 1.3 | 2374 | 2371,2383,2368 | 7.937254 | 4t2c_opt_0904_210429_c13.csv
OPT2 | 13 |  | -1 | 2 | 1.4 | 2369 | 2364,2375,2368 | 5.567764 | 4t2c_opt_0904_210429_c13.csv
OPT2 | 13 |  | -1 | 2 | 1.5 | 2365.67 | 2364,2364,2369 | 2.886751 | 4t2c_opt_0904_210429_c13.csv
OPT2 | 13 |  | -1 | 2 | 1.6 | 2372.67 | 2375,2376,2367 | 4.932883 | 4t2c_opt_0904_210429_c13.csv
OPT2 | 13 |  | -1 | 2 | 1.7 | 2379.67 | 2367,2380,2392 | 12.50333 | 4t2c_opt_0904_210429_c13.csv
OPT2 | 13 |  | -1 | 2 | 1.8 | 2396.33 | 2399,2403,2387 | 8.326664 | 4t2c_opt_0904_210429_c13.csv
OPT2 | 13 |  | -1 | 2 | 1.9 | 2407.33 | 2408,2398,2416 | 9.0185 | 4t2c_opt_0904_210429_c13.csv
OPT2 | 13 |  | -1 | 2 | 2 | 2432.33 | 2433,2433,2431 | 1.154701 | 4t2c_opt_0904_210429_c13.csv
OPT2 | 13 |  | -1 | 2 | 2.1 | 2451.33 | 2447,2456,2451 | 4.50925 | 4t2c_opt_0904_210429_c13.csv
OPT2 | 13 |  | -1 | 2 | 2.2 | 2485.33 | 2488,2480,2488 | 4.618802 | 4t2c_opt_0904_210429_c13.csv
OPT2 | 13 |  | -1 | 2 | 2.3 | 2509.67 | 2499,2510,2520 | 10.50397 | 4t2c_opt_0904_210429_c13.csv
OPT2 | 13 |  | -1 | 2 | 2.4 | 2541.33 | 2544,2535,2545 | 5.507571 | 4t2c_opt_0904_210429_c13.csv
OPT2 | 13 |  | -1 | 2 | 2.5 | 2574.67 | 2572,2568,2584 | 8.326664 | 4t2c_opt_0904_210429_c13.csv
OPT2 | 13 |  | -1 | 2 | 2.6 | 2612 | 2608,2608,2620 | 6.928203 | 4t2c_opt_0904_210429_c13.csv
OPT2 | 13 |  | -1 | 2 | 2.7 | 2657.67 | 2656,2663,2654 | 4.725816 | 4t2c_opt_0904_210429_c13.csv
OPT2 | 13 |  | -1 | 2 | 2.8 | 2691 | 2688,2696,2689 | 4.358899 | 4t2c_opt_0904_210429_c13.csv
OPT2 | 13 |  | -1 | 2 | 2.9 | 2741.33 | 2736,2752,2736 | 9.237604 | 4t2c_opt_0904_210429_c13.csv
OPT2 | 13 |  | -1 | 2 | 3 | 2792.33 | 2785,2800,2792 | 7.505553 | 4t2c_opt_0904_210429_c13.csv
OPT2 | 13 |  | -0.6 | 1 | -1.1 | 2840 | 2840,2840,2840 | 0 | 4t2c_opt_0904_210429_c13.csv
OPT2 | 13 |  | -0.6 | 1 | -1 | 2840 | 2840,2840,2840 | 0 | 4t2c_opt_0904_210429_c13.csv
OPT2 | 13 |  | -0.6 | 1 | -0.9 | 2840 | 2840,2840,2840 | 0 | 4t2c_opt_0904_210429_c13.csv
OPT2 | 13 |  | -0.6 | 1 | -0.8 | 2840 | 2840,2840,2840 | 0 | 4t2c_opt_0904_210429_c13.csv
OPT2 | 13 |  | -0.6 | 1 | -0.7 | 2830 | 2831,2831,2828 | 1.732051 | 4t2c_opt_0904_210429_c13.csv
OPT2 | 13 |  | -0.6 | 1 | -0.6 | 2768 | 2776,2768,2760 | 8 | 4t2c_opt_0904_210429_c13.csv
OPT2 | 13 |  | -0.6 | 1 | -0.5 | 2710.67 | 2704,2712,2716 | 6.110101 | 4t2c_opt_0904_210429_c13.csv
OPT2 | 13 |  | -0.6 | 1 | -0.4 | 2664 | 2656,2664,2672 | 8 | 4t2c_opt_0904_210429_c13.csv
OPT2 | 13 |  | -0.6 | 1 | -0.3 | 2620.67 | 2616,2623,2623 | 4.041452 | 4t2c_opt_0904_210429_c13.csv
OPT2 | 13 |  | -0.6 | 1 | -0.2 | 2587.67 | 2591,2588,2584 | 3.511885 | 4t2c_opt_0904_210429_c13.csv
OPT2 | 13 |  | -0.6 | 1 | -0.1 | 2541 | 2544,2544,2535 | 5.196152 | 4t2c_opt_0904_210429_c13.csv
OPT2 | 13 |  | -0.6 | 1 | 0 | 2503.33 | 2504,2503,2503 | 0.5773503 | 4t2c_opt_0904_210429_c13.csv
OPT2 | 13 |  | -0.6 | 1 | 0.1 | 2473 | 2472,2471,2476 | 2.645751 | 4t2c_opt_0904_210429_c13.csv
OPT2 | 13 |  | -0.6 | 1 | 0.2 | 2436 | 2447,2433,2428 | 9.848858 | 4t2c_opt_0904_210429_c13.csv
OPT2 | 13 |  | -0.6 | 1 | 0.3 | 2411 | 2417,2416,2400 | 9.539392 | 4t2c_opt_0904_210429_c13.csv
OPT2 | 13 |  | -0.6 | 1 | 0.4 | 2386 | 2380,2371,2407 | 18.73499 | 4t2c_opt_0904_210429_c13.csv
OPT2 | 13 |  | -0.6 | 1 | 0.5 | 2366.33 | 2364,2367,2368 | 2.081666 | 4t2c_opt_0904_210429_c13.csv
OPT2 | 13 |  | -0.6 | 1 | 0.6 | 2350.33 | 2344,2355,2352 | 5.686241 | 4t2c_opt_0904_210429_c13.csv
OPT2 | 13 |  | -0.6 | 1 | 0.7 | 2327.33 | 2335,2319,2328 | 8.020806 | 4t2c_opt_0904_210429_c13.csv
OPT2 | 13 |  | -0.6 | 1 | 0.8 | 2325.33 | 2328,2328,2320 | 4.618802 | 4t2c_opt_0904_210429_c13.csv
OPT2 | 13 |  | -0.6 | 1 | 0.9 | 2322.67 | 2328,2321,2319 | 4.725816 | 4t2c_opt_0904_210429_c13.csv
OPT2 | 13 |  | -0.6 | 1 | 1 | 2324.33 | 2328,2333,2312 | 10.96966 | 4t2c_opt_0904_210429_c13.csv
OPT2 | 13 |  | -0.6 | 1 | 1.1 | 2330 | 2319,2328,2343 | 12.12436 | 4t2c_opt_0904_210429_c13.csv
OPT2 | 13 |  | -0.6 | 1 | 1.2 | 2332.67 | 2328,2335,2335 | 4.041452 | 4t2c_opt_0904_210429_c13.csv
OPT2 | 13 |  | -0.6 | 1 | 1.3 | 2343.67 | 2348,2344,2339 | 4.50925 | 4t2c_opt_0904_210429_c13.csv
OPT2 | 13 |  | -0.6 | 1 | 1.4 | 2366 | 2371,2367,2360 | 5.567764 | 4t2c_opt_0904_210429_c13.csv
OPT2 | 13 |  | -0.6 | 1 | 1.5 | 2393.67 | 2385,2400,2396 | 7.767453 | 4t2c_opt_0904_210429_c13.csv
OPT2 | 13 |  | -0.6 | 1 | 1.6 | 2414.67 | 2416,2400,2428 | 14.04754 | 4t2c_opt_0904_210429_c13.csv
OPT2 | 13 |  | -0.6 | 1 | 1.7 | 2435.67 | 2440,2432,2435 | 4.041452 | 4t2c_opt_0904_210429_c13.csv
OPT2 | 13 |  | -0.6 | 1 | 1.8 | 2475.67 | 2480,2467,2480 | 7.505553 | 4t2c_opt_0904_210429_c13.csv
OPT2 | 13 |  | -0.6 | 1 | 1.9 | 2511.67 | 2511,2512,2512 | 0.5773503 | 4t2c_opt_0904_210429_c13.csv
OPT2 | 13 |  | -0.6 | 1 | 2 | 2554.67 | 2545,2558,2561 | 8.504901 | 4t2c_opt_0904_210429_c13.csv
OPT2 | 13 |  | -0.6 | 1 | 2.1 | 2585.33 | 2584,2588,2584 | 2.309401 | 4t2c_opt_0904_210429_c13.csv
OPT2 | 13 |  | -0.6 | 1 | 2.2 | 2625.67 | 2632,2622,2623 | 5.507571 | 4t2c_opt_0904_210429_c13.csv
OPT2 | 13 |  | -0.6 | 1 | 2.3 | 2670.67 | 2672,2672,2668 | 2.309401 | 4t2c_opt_0904_210429_c13.csv
OPT2 | 13 |  | -0.6 | 1 | 2.4 | 2717.33 | 2721,2712,2719 | 4.725816 | 4t2c_opt_0904_210429_c13.csv
OPT2 | 13 |  | -0.6 | 1 | 2.5 | 2771 | 2776,2768,2769 | 4.358899 | 4t2c_opt_0904_210429_c13.csv
OPT2 | 13 |  | -0.6 | 1 | 2.6 | 2822.33 | 2824,2819,2824 | 2.886751 | 4t2c_opt_0904_210429_c13.csv
OPT2 | 13 |  | -0.6 | 1 | 2.7 | 2840 | 2840,2840,2840 | 0 | 4t2c_opt_0904_210429_c13.csv
OPT2 | 13 |  | -0.6 | 1 | 2.8 | 2840 | 2840,2840,2840 | 0 | 4t2c_opt_0904_210429_c13.csv
OPT2 | 13 |  | -0.6 | 1 | 2.9 | 2840 | 2840,2840,2840 | 0 | 4t2c_opt_0904_210429_c13.csv
OPT2 | 13 |  | -0.3 | 1 | -1.6 | 2844 | 2846,2843,2843 | 1.732051 | 4t2c_opt_0904_210429_c13.csv
OPT2 | 13 |  | -0.3 | 1 | -1.5 | 2840 | 2840,2840,2840 | 0 | 4t2c_opt_0904_210429_c13.csv
OPT2 | 13 |  | -0.3 | 1 | -1.4 | 2840 | 2840,2840,2840 | 0 | 4t2c_opt_0904_210429_c13.csv
OPT2 | 13 |  | -0.3 | 1 | -1.3 | 2840 | 2840,2840,2840 | 0 | 4t2c_opt_0904_210429_c13.csv
OPT2 | 13 |  | -0.3 | 1 | -1.2 | 2831 | 2831,2831,2831 | 0 | 4t2c_opt_0904_210429_c13.csv
OPT2 | 13 |  | -0.3 | 1 | -1.1 | 2774.33 | 2776,2780,2767 | 6.658328 | 4t2c_opt_0904_210429_c13.csv
OPT2 | 13 |  | -0.3 | 1 | -1 | 2707.67 | 2716,2703,2704 | 7.234178 | 4t2c_opt_0904_210429_c13.csv
OPT2 | 13 |  | -0.3 | 1 | -0.9 | 2669.33 | 2672,2672,2664 | 4.618802 | 4t2c_opt_0904_210429_c13.csv
OPT2 | 13 |  | -0.3 | 1 | -0.8 | 2622 | 2623,2620,2623 | 1.732051 | 4t2c_opt_0904_210429_c13.csv
OPT2 | 13 |  | -0.3 | 1 | -0.7 | 2575.67 | 2584,2575,2568 | 8.020806 | 4t2c_opt_0904_210429_c13.csv
OPT2 | 13 |  | -0.3 | 1 | -0.6 | 2532 | 2524,2528,2544 | 10.58301 | 4t2c_opt_0904_210429_c13.csv
OPT2 | 13 |  | -0.3 | 1 | -0.5 | 2495.67 | 2496,2488,2503 | 7.505553 | 4t2c_opt_0904_210429_c13.csv
OPT2 | 13 |  | -0.3 | 1 | -0.4 | 2455.67 | 2463,2460,2444 | 10.21437 | 4t2c_opt_0904_210429_c13.csv
OPT2 | 13 |  | -0.3 | 1 | -0.3 | 2435.67 | 2428,2435,2444 | 8.020806 | 4t2c_opt_0904_210429_c13.csv
OPT2 | 13 |  | -0.3 | 1 | -0.2 | 2399.33 | 2399,2399,2400 | 0.5773503 | 4t2c_opt_0904_210429_c13.csv
OPT2 | 13 |  | -0.3 | 1 | -0.1 | 2380.67 | 2375,2383,2384 | 4.932883 | 4t2c_opt_0904_210429_c13.csv
OPT2 | 13 |  | -0.3 | 1 | 0 | 2352 | 2360,2344,2352 | 8 | 4t2c_opt_0904_210429_c13.csv
OPT2 | 13 |  | -0.3 | 1 | 0.1 | 2333.33 | 2328,2337,2335 | 4.725816 | 4t2c_opt_0904_210429_c13.csv
OPT2 | 13 |  | -0.3 | 1 | 0.2 | 2320 | 2321,2319,2320 | 1 | 4t2c_opt_0904_210429_c13.csv
OPT2 | 13 |  | -0.3 | 1 | 0.3 | 2310.33 | 2312,2307,2312 | 2.886751 | 4t2c_opt_0904_210429_c13.csv
OPT2 | 13 |  | -0.3 | 1 | 0.4 | 2307.33 | 2303,2307,2312 | 4.50925 | 4t2c_opt_0904_210429_c13.csv
OPT2 | 13 |  | -0.3 | 1 | 0.5 | 2306.67 | 2304,2320,2296 | 12.2202 | 4t2c_opt_0904_210429_c13.csv
OPT2 | 13 |  | -0.3 | 1 | 0.6 | 2301.33 | 2296,2304,2304 | 4.618802 | 4t2c_opt_0904_210429_c13.csv
OPT2 | 13 |  | -0.3 | 1 | 0.7 | 2313 | 2316,2311,2312 | 2.645751 | 4t2c_opt_0904_210429_c13.csv
OPT2 | 13 |  | -0.3 | 1 | 0.8 | 2334 | 2335,2328,2339 | 5.567764 | 4t2c_opt_0904_210429_c13.csv
OPT2 | 13 |  | -0.3 | 1 | 0.9 | 2350.67 | 2348,2344,2360 | 8.326664 | 4t2c_opt_0904_210429_c13.csv
OPT2 | 13 |  | -0.3 | 1 | 1 | 2362.67 | 2364,2364,2360 | 2.309401 | 4t2c_opt_0904_210429_c13.csv
OPT2 | 13 |  | -0.3 | 1 | 1.1 | 2393.33 | 2399,2396,2385 | 7.371115 | 4t2c_opt_0904_210429_c13.csv
OPT2 | 13 |  | -0.3 | 1 | 1.2 | 2421.67 | 2417,2416,2432 | 8.962886 | 4t2c_opt_0904_210429_c13.csv
OPT2 | 13 |  | -0.3 | 1 | 1.3 | 2442.33 | 2440,2447,2440 | 4.041452 | 4t2c_opt_0904_210429_c13.csv
OPT2 | 13 |  | -0.3 | 1 | 1.4 | 2493.33 | 2496,2492,2492 | 2.309401 | 4t2c_opt_0904_210429_c13.csv
OPT2 | 13 |  | -0.3 | 1 | 1.5 | 2529 | 2535,2524,2528 | 5.567764 | 4t2c_opt_0904_210429_c13.csv
OPT2 | 13 |  | -0.3 | 1 | 1.6 | 2560 | 2556,2563,2561 | 3.605551 | 4t2c_opt_0904_210429_c13.csv
OPT2 | 13 |  | -0.3 | 1 | 1.7 | 2598.33 | 2593,2609,2593 | 9.237604 | 4t2c_opt_0904_210429_c13.csv
OPT2 | 13 |  | -0.3 | 1 | 1.8 | 2652 | 2652,2656,2648 | 4 | 4t2c_opt_0904_210429_c13.csv
OPT2 | 13 |  | -0.3 | 1 | 1.9 | 2695 | 2696,2689,2700 | 5.567764 | 4t2c_opt_0904_210429_c13.csv
OPT2 | 13 |  | -0.3 | 1 | 2 | 2752.33 | 2752,2752,2753 | 0.5773503 | 4t2c_opt_0904_210429_c13.csv
OPT2 | 13 |  | -0.3 | 1 | 2.1 | 2816.33 | 2817,2816,2816 | 0.5773503 | 4t2c_opt_0904_210429_c13.csv
OPT2 | 13 |  | -0.3 | 1 | 2.2 | 2840 | 2840,2840,2840 | 0 | 4t2c_opt_0904_210429_c13.csv
OPT2 | 13 |  | -0.3 | 1 | 2.3 | 2840 | 2840,2840,2840 | 0 | 4t2c_opt_0904_210429_c13.csv
OPT2 | 13 |  | -0.3 | 1 | 2.4 | 2840 | 2840,2840,2840 | 0 | 4t2c_opt_0904_210429_c13.csv
OPT2 | 13 |  | 0 | 1 | -2.1 | 2842.33 | 2843,2841,2843 | 1.154701 | 4t2c_opt_0904_210429_c13.csv
OPT2 | 13 |  | 0 | 1 | -2 | 2840 | 2840,2840,2840 | 0 | 4t2c_opt_0904_210429_c13.csv
OPT2 | 13 |  | 0 | 1 | -1.9 | 2840 | 2840,2840,2840 | 0 | 4t2c_opt_0904_210429_c13.csv
OPT2 | 13 |  | 0 | 1 | -1.8 | 2840 | 2840,2840,2840 | 0 | 4t2c_opt_0904_210429_c13.csv
OPT2 | 13 |  | 0 | 1 | -1.7 | 2816 | 2816,2816,2816 | 0 | 4t2c_opt_0904_210429_c13.csv
OPT2 | 13 |  | 0 | 1 | -1.6 | 2751 | 2752,2748,2753 | 2.645751 | 4t2c_opt_0904_210429_c13.csv
OPT2 | 13 |  | 0 | 1 | -1.5 | 2704 | 2703,2705,2704 | 1 | 4t2c_opt_0904_210429_c13.csv
OPT2 | 13 |  | 0 | 1 | -1.4 | 2657 | 2652,2664,2655 | 6.244998 | 4t2c_opt_0904_210429_c13.csv
OPT2 | 13 |  | 0 | 1 | -1.3 | 2608.33 | 2609,2608,2608 | 0.5773503 | 4t2c_opt_0904_210429_c13.csv
OPT2 | 13 |  | 0 | 1 | -1.2 | 2566.67 | 2567,2561,2572 | 5.507571 | 4t2c_opt_0904_210429_c13.csv
OPT2 | 13 |  | 0 | 1 | -1.1 | 2528 | 2528,2529,2527 | 1 | 4t2c_opt_0904_210429_c13.csv
OPT2 | 13 |  | 0 | 1 | -1 | 2501 | 2511,2496,2496 | 8.660254 | 4t2c_opt_0904_210429_c13.csv
OPT2 | 13 |  | 0 | 1 | -0.9 | 2457.33 | 2456,2460,2456 | 2.309401 | 4t2c_opt_0904_210429_c13.csv
OPT2 | 13 |  | 0 | 1 | -0.8 | 2425 | 2428,2431,2416 | 7.937254 | 4t2c_opt_0904_210429_c13.csv
OPT2 | 13 |  | 0 | 1 | -0.7 | 2394.33 | 2400,2399,2384 | 8.962886 | 4t2c_opt_0904_210429_c13.csv
OPT2 | 13 |  | 0 | 1 | -0.6 | 2366 | 2360,2371,2367 | 5.567764 | 4t2c_opt_0904_210429_c13.csv
OPT2 | 13 |  | 0 | 1 | -0.5 | 2349.67 | 2337,2352,2360 | 11.67619 | 4t2c_opt_0904_210429_c13.csv
OPT2 | 13 |  | 0 | 1 | -0.4 | 2323 | 2328,2321,2320 | 4.358899 | 4t2c_opt_0904_210429_c13.csv
OPT2 | 13 |  | 0 | 1 | -0.3 | 2311.33 | 2307,2311,2316 | 4.50925 | 4t2c_opt_0904_210429_c13.csv
OPT2 | 13 |  | 0 | 1 | -0.2 | 2305.33 | 2304,2316,2296 | 10.06645 | 4t2c_opt_0904_210429_c13.csv
OPT2 | 13 |  | 0 | 1 | -0.1 | 2298.33 | 2296,2296,2303 | 4.041452 | 4t2c_opt_0904_210429_c13.csv
OPT2 | 13 |  | 0 | 1 | 0 | 2294.33 | 2296,2296,2291 | 2.886751 | 4t2c_opt_0904_210429_c13.csv
OPT2 | 13 |  | 0 | 1 | 0.1 | 2301 | 2296,2303,2304 | 4.358899 | 4t2c_opt_0904_210429_c13.csv
OPT2 | 13 |  | 0 | 1 | 0.2 | 2311.67 | 2304,2312,2319 | 7.505553 | 4t2c_opt_0904_210429_c13.csv
OPT2 | 13 |  | 0 | 1 | 0.3 | 2319.67 | 2320,2320,2319 | 0.5773503 | 4t2c_opt_0904_210429_c13.csv
OPT2 | 13 |  | 0 | 1 | 0.4 | 2335 | 2335,2335,2335 | 0 | 4t2c_opt_0904_210429_c13.csv
OPT2 | 13 |  | 0 | 1 | 0.5 | 2361.33 | 2360,2364,2360 | 2.309401 | 4t2c_opt_0904_210429_c13.csv
OPT2 | 13 |  | 0 | 1 | 0.6 | 2380.67 | 2383,2376,2383 | 4.041452 | 4t2c_opt_0904_210429_c13.csv
OPT2 | 13 |  | 0 | 1 | 0.7 | 2401 | 2403,2400,2400 | 1.732051 | 4t2c_opt_0904_210429_c13.csv
OPT2 | 13 |  | 0 | 1 | 0.8 | 2447.67 | 2447,2448,2448 | 0.5773503 | 4t2c_opt_0904_210429_c13.csv
OPT2 | 13 |  | 0 | 1 | 0.9 | 2478 | 2472,2481,2481 | 5.196152 | 4t2c_opt_0904_210429_c13.csv
OPT2 | 13 |  | 0 | 1 | 1 | 2511.67 | 2512,2511,2512 | 0.5773503 | 4t2c_opt_0904_210429_c13.csv
OPT2 | 13 |  | 0 | 1 | 1.1 | 2556 | 2556,2552,2560 | 4 | 4t2c_opt_0904_210429_c13.csv
OPT2 | 13 |  | 0 | 1 | 1.2 | 2589.33 | 2584,2593,2591 | 4.725816 | 4t2c_opt_0904_210429_c13.csv
OPT2 | 13 |  | 0 | 1 | 1.3 | 2646.33 | 2652,2639,2648 | 6.658328 | 4t2c_opt_0904_210429_c13.csv
OPT2 | 13 |  | 0 | 1 | 1.4 | 2701.33 | 2704,2704,2696 | 4.618802 | 4t2c_opt_0904_210429_c13.csv
OPT2 | 13 |  | 0 | 1 | 1.5 | 2776 | 2780,2768,2780 | 6.928203 | 4t2c_opt_0904_210429_c13.csv
OPT2 | 13 |  | 0 | 1 | 1.6 | 2840 | 2840,2840,2840 | 0 | 4t2c_opt_0904_210429_c13.csv
OPT2 | 13 |  | 0 | 1 | 1.7 | 2840 | 2840,2840,2840 | 0 | 4t2c_opt_0904_210429_c13.csv
OPT2 | 13 |  | 0 | 1 | 1.8 | 2840 | 2840,2840,2840 | 0 | 4t2c_opt_0904_210429_c13.csv
OPT2 | 13 |  | 0 | 1 | 1.9 | 2846 | 2846,2846,2846 | 0 | 4t2c_opt_0904_210429_c13.csv
OPT2 | 13 |  | 0.3 | 1 | -2.6 | 2840 | 2840,2840,2840 | 0 | 4t2c_opt_0904_210429_c13.csv
OPT2 | 13 |  | 0.3 | 1 | -2.5 | 2840 | 2840,2840,2840 | 0 | 4t2c_opt_0904_210429_c13.csv
OPT2 | 13 |  | 0.3 | 1 | -2.4 | 2840 | 2840,2840,2840 | 0 | 4t2c_opt_0904_210429_c13.csv
OPT2 | 13 |  | 0.3 | 1 | -2.3 | 2840 | 2840,2840,2840 | 0 | 4t2c_opt_0904_210429_c13.csv
OPT2 | 13 |  | 0.3 | 1 | -2.2 | 2819 | 2816,2817,2824 | 4.358899 | 4t2c_opt_0904_210429_c13.csv
OPT2 | 13 |  | 0.3 | 1 | -2.1 | 2757 | 2752,2759,2760 | 4.358899 | 4t2c_opt_0904_210429_c13.csv
OPT2 | 13 |  | 0.3 | 1 | -2 | 2709.33 | 2712,2712,2704 | 4.618802 | 4t2c_opt_0904_210429_c13.csv
OPT2 | 13 |  | 0.3 | 1 | -1.9 | 2665.33 | 2668,2664,2664 | 2.309401 | 4t2c_opt_0904_210429_c13.csv
OPT2 | 13 |  | 0.3 | 1 | -1.8 | 2617.33 | 2620,2616,2616 | 2.309401 | 4t2c_opt_0904_210429_c13.csv
OPT2 | 13 |  | 0.3 | 1 | -1.7 | 2574.67 | 2572,2576,2576 | 2.309401 | 4t2c_opt_0904_210429_c13.csv
OPT2 | 13 |  | 0.3 | 1 | -1.6 | 2533.33 | 2536,2536,2528 | 4.618802 | 4t2c_opt_0904_210429_c13.csv
OPT2 | 13 |  | 0.3 | 1 | -1.5 | 2495.67 | 2496,2499,2492 | 3.511885 | 4t2c_opt_0904_210429_c13.csv
OPT2 | 13 |  | 0.3 | 1 | -1.4 | 2458.33 | 2456,2456,2463 | 4.041452 | 4t2c_opt_0904_210429_c13.csv
OPT2 | 13 |  | 0.3 | 1 | -1.3 | 2422.33 | 2407,2428,2432 | 13.42882 | 4t2c_opt_0904_210429_c13.csv
OPT2 | 13 |  | 0.3 | 1 | -1.2 | 2397 | 2399,2392,2400 | 4.358899 | 4t2c_opt_0904_210429_c13.csv
OPT2 | 13 |  | 0.3 | 1 | -1.1 | 2363 | 2368,2352,2369 | 9.539392 | 4t2c_opt_0904_210429_c13.csv
OPT2 | 13 |  | 0.3 | 1 | -1 | 2350.33 | 2360,2343,2348 | 8.736895 | 4t2c_opt_0904_210429_c13.csv
OPT2 | 13 |  | 0.3 | 1 | -0.9 | 2328.33 | 2320,2328,2337 | 8.504901 | 4t2c_opt_0904_210429_c13.csv
OPT2 | 13 |  | 0.3 | 1 | -0.8 | 2315.67 | 2316,2312,2319 | 3.511885 | 4t2c_opt_0904_210429_c13.csv
OPT2 | 13 |  | 0.3 | 1 | -0.7 | 2307 | 2311,2303,2307 | 4 | 4t2c_opt_0904_210429_c13.csv
OPT2 | 13 |  | 0.3 | 1 | -0.6 | 2301 | 2296,2296,2311 | 8.660254 | 4t2c_opt_0904_210429_c13.csv
OPT2 | 13 |  | 0.3 | 1 | -0.5 | 2294.67 | 2300,2296,2288 | 6.110101 | 4t2c_opt_0904_210429_c13.csv
OPT2 | 13 |  | 0.3 | 1 | -0.4 | 2289 | 2288,2288,2291 | 1.732051 | 4t2c_opt_0904_210429_c13.csv
OPT2 | 13 |  | 0.3 | 1 | -0.3 | 2302.33 | 2304,2307,2296 | 5.686241 | 4t2c_opt_0904_210429_c13.csv
OPT2 | 13 |  | 0.3 | 1 | -0.2 | 2310 | 2307,2312,2311 | 2.645751 | 4t2c_opt_0904_210429_c13.csv
OPT2 | 13 |  | 0.3 | 1 | -0.1 | 2334 | 2337,2328,2337 | 5.196152 | 4t2c_opt_0904_210429_c13.csv
OPT2 | 13 |  | 0.3 | 1 | 0 | 2354.67 | 2360,2360,2344 | 9.237604 | 4t2c_opt_0904_210429_c13.csv
OPT2 | 13 |  | 0.3 | 1 | 0.1 | 2391.33 | 2383,2399,2392 | 8.020806 | 4t2c_opt_0904_210429_c13.csv
OPT2 | 13 |  | 0.3 | 1 | 0.2 | 2416 | 2416,2416,2416 | 0 | 4t2c_opt_0904_210429_c13.csv
OPT2 | 13 |  | 0.3 | 1 | 0.3 | 2441.33 | 2444,2447,2433 | 7.371115 | 4t2c_opt_0904_210429_c13.csv
OPT2 | 13 |  | 0.3 | 1 | 0.4 | 2477.33 | 2480,2480,2472 | 4.618802 | 4t2c_opt_0904_210429_c13.csv
OPT2 | 13 |  | 0.3 | 1 | 0.5 | 2517.33 | 2512,2520,2520 | 4.618802 | 4t2c_opt_0904_210429_c13.csv
OPT2 | 13 |  | 0.3 | 1 | 0.6 | 2562 | 2559,2559,2568 | 5.196152 | 4t2c_opt_0904_210429_c13.csv
OPT2 | 13 |  | 0.3 | 1 | 0.7 | 2615.67 | 2616,2623,2608 | 7.505553 | 4t2c_opt_0904_210429_c13.csv
OPT2 | 13 |  | 0.3 | 1 | 0.8 | 2671 | 2672,2668,2673 | 2.645751 | 4t2c_opt_0904_210429_c13.csv
OPT2 | 13 |  | 0.3 | 1 | 0.9 | 2732 | 2732,2736,2728 | 4 | 4t2c_opt_0904_210429_c13.csv
OPT2 | 13 |  | 0.3 | 1 | 1 | 2816 | 2816,2816,2816 | 0 | 4t2c_opt_0904_210429_c13.csv
OPT2 | 13 |  | 0.3 | 1 | 1.1 | 2840 | 2840,2840,2840 | 0 | 4t2c_opt_0904_210429_c13.csv
OPT2 | 13 |  | 0.3 | 1 | 1.2 | 2840 | 2840,2840,2840 | 0 | 4t2c_opt_0904_210429_c13.csv
OPT2 | 13 |  | 0.3 | 1 | 1.3 | 2840 | 2840,2840,2840 | 0 | 4t2c_opt_0904_210429_c13.csv
OPT2 | 13 |  | 0.3 | 1 | 1.4 | 2844 | 2844,2844,2844 | 0 | 4t2c_opt_0904_210429_c13.csv
OPT2 | 13 |  | 0.6 | 1 | -3 | 2840 | 2840,2840,2840 | 0 | 4t2c_opt_0904_210429_c13.csv
OPT2 | 13 |  | 0.6 | 1 | -2.9 | 2840 | 2840,2840,2840 | 0 | 4t2c_opt_0904_210429_c13.csv
OPT2 | 13 |  | 0.6 | 1 | -2.8 | 2840 | 2840,2840,2840 | 0 | 4t2c_opt_0904_210429_c13.csv
OPT2 | 13 |  | 0.6 | 1 | -2.7 | 2840 | 2840,2840,2840 | 0 | 4t2c_opt_0904_210429_c13.csv
OPT2 | 13 |  | 0.6 | 1 | -2.6 | 2813.33 | 2816,2816,2808 | 4.618802 | 4t2c_opt_0904_210429_c13.csv
OPT2 | 13 |  | 0.6 | 1 | -2.5 | 2753.33 | 2753,2755,2752 | 1.527525 | 4t2c_opt_0904_210429_c13.csv
OPT2 | 13 |  | 0.6 | 1 | -2.4 | 2710.67 | 2712,2716,2704 | 6.110101 | 4t2c_opt_0904_210429_c13.csv
OPT2 | 13 |  | 0.6 | 1 | -2.3 | 2654.67 | 2656,2656,2652 | 2.309401 | 4t2c_opt_0904_210429_c13.csv
OPT2 | 13 |  | 0.6 | 1 | -2.2 | 2615.67 | 2608,2623,2616 | 7.505553 | 4t2c_opt_0904_210429_c13.csv
OPT2 | 13 |  | 0.6 | 1 | -2.1 | 2573 | 2568,2575,2576 | 4.358899 | 4t2c_opt_0904_210429_c13.csv
OPT2 | 13 |  | 0.6 | 1 | -2 | 2537.33 | 2540,2528,2544 | 8.326664 | 4t2c_opt_0904_210429_c13.csv
OPT2 | 13 |  | 0.6 | 1 | -1.9 | 2499.67 | 2499,2496,2504 | 4.041452 | 4t2c_opt_0904_210429_c13.csv
OPT2 | 13 |  | 0.6 | 1 | -1.8 | 2460 | 2456,2460,2464 | 4 | 4t2c_opt_0904_210429_c13.csv
OPT2 | 13 |  | 0.6 | 1 | -1.7 | 2435.67 | 2440,2432,2435 | 4.041452 | 4t2c_opt_0904_210429_c13.csv
OPT2 | 13 |  | 0.6 | 1 | -1.6 | 2411.67 | 2416,2407,2412 | 4.50925 | 4t2c_opt_0904_210429_c13.csv
OPT2 | 13 |  | 0.6 | 1 | -1.5 | 2386.67 | 2392,2384,2384 | 4.618802 | 4t2c_opt_0904_210429_c13.csv
OPT2 | 13 |  | 0.6 | 1 | -1.4 | 2369 | 2368,2368,2371 | 1.732051 | 4t2c_opt_0904_210429_c13.csv
OPT2 | 13 |  | 0.6 | 1 | -1.3 | 2360 | 2360,2360,2360 | 0 | 4t2c_opt_0904_210429_c13.csv
OPT2 | 13 |  | 0.6 | 1 | -1.2 | 2349.67 | 2348,2348,2353 | 2.886751 | 4t2c_opt_0904_210429_c13.csv
OPT2 | 13 |  | 0.6 | 1 | -1.1 | 2334 | 2339,2328,2335 | 5.567764 | 4t2c_opt_0904_210429_c13.csv
OPT2 | 13 |  | 0.6 | 1 | -1 | 2330.67 | 2332,2332,2328 | 2.309401 | 4t2c_opt_0904_210429_c13.csv
OPT2 | 13 |  | 0.6 | 1 | -0.9 | 2343.67 | 2344,2343,2344 | 0.5773503 | 4t2c_opt_0904_210429_c13.csv
OPT2 | 13 |  | 0.6 | 1 | -0.8 | 2343.67 | 2344,2344,2343 | 0.5773503 | 4t2c_opt_0904_210429_c13.csv
OPT2 | 13 |  | 0.6 | 1 | -0.7 | 2341.33 | 2337,2335,2352 | 9.291573 | 4t2c_opt_0904_210429_c13.csv
OPT2 | 13 |  | 0.6 | 1 | -0.6 | 2367.67 | 2364,2368,2371 | 3.511885 | 4t2c_opt_0904_210429_c13.csv
OPT2 | 13 |  | 0.6 | 1 | -0.5 | 2386 | 2387,2384,2387 | 1.732051 | 4t2c_opt_0904_210429_c13.csv
OPT2 | 13 |  | 0.6 | 1 | -0.4 | 2410.33 | 2403,2416,2412 | 6.658328 | 4t2c_opt_0904_210429_c13.csv
OPT2 | 13 |  | 0.6 | 1 | -0.3 | 2432 | 2428,2428,2440 | 6.928203 | 4t2c_opt_0904_210429_c13.csv
OPT2 | 13 |  | 0.6 | 1 | -0.2 | 2465.33 | 2472,2464,2460 | 6.110101 | 4t2c_opt_0904_210429_c13.csv
OPT2 | 13 |  | 0.6 | 1 | -0.1 | 2501.33 | 2496,2512,2496 | 9.237604 | 4t2c_opt_0904_210429_c13.csv
OPT2 | 13 |  | 0.6 | 1 | 0 | 2533.33 | 2528,2536,2536 | 4.618802 | 4t2c_opt_0904_210429_c13.csv
OPT2 | 13 |  | 0.6 | 1 | 0.1 | 2571.67 | 2576,2576,2563 | 7.505553 | 4t2c_opt_0904_210429_c13.csv
OPT2 | 13 |  | 0.6 | 1 | 0.2 | 2616 | 2616,2616,2616 | 0 | 4t2c_opt_0904_210429_c13.csv
OPT2 | 13 |  | 0.6 | 1 | 0.3 | 2669 | 2663,2672,2672 | 5.196152 | 4t2c_opt_0904_210429_c13.csv
OPT2 | 13 |  | 0.6 | 1 | 0.4 | 2718.33 | 2712,2716,2727 | 7.767453 | 4t2c_opt_0904_210429_c13.csv
OPT2 | 13 |  | 0.6 | 1 | 0.5 | 2770 | 2767,2767,2776 | 5.196152 | 4t2c_opt_0904_210429_c13.csv
OPT2 | 13 |  | 0.6 | 1 | 0.6 | 2827.67 | 2831,2828,2824 | 3.511885 | 4t2c_opt_0904_210429_c13.csv
OPT2 | 13 |  | 0.6 | 1 | 0.7 | 2840 | 2840,2840,2840 | 0 | 4t2c_opt_0904_210429_c13.csv
OPT2 | 13 |  | 0.6 | 1 | 0.8 | 2840 | 2840,2840,2840 | 0 | 4t2c_opt_0904_210429_c13.csv
OPT2 | 13 |  | 0.6 | 1 | 0.9 | 2840 | 2840,2840,2840 | 0 | 4t2c_opt_0904_210429_c13.csv
OPT2 | 13 |  | 0.6 | 1 | 1 | 2840 | 2840,2840,2840 | 0 | 4t2c_opt_0904_210429_c13.csv
OPT2 | 13 |  | 1 | 1 | -3 | 2748 | 2748,2744,2752 | 4 | 4t2c_opt_0904_210429_c13.csv
OPT2 | 13 |  | 1 | 1 | -2.9 | 2697 | 2691,2704,2696 | 6.557439 | 4t2c_opt_0904_210429_c13.csv
OPT2 | 13 |  | 1 | 1 | -2.8 | 2662 | 2657,2657,2672 | 8.660254 | 4t2c_opt_0904_210429_c13.csv
OPT2 | 13 |  | 1 | 1 | -2.7 | 2622 | 2622,2624,2620 | 2 | 4t2c_opt_0904_210429_c13.csv
OPT2 | 13 |  | 1 | 1 | -2.6 | 2590.67 | 2590,2591,2591 | 0.5773503 | 4t2c_opt_0904_210429_c13.csv
OPT2 | 13 |  | 1 | 1 | -2.5 | 2555.67 | 2563,2552,2552 | 6.350853 | 4t2c_opt_0904_210429_c13.csv
OPT2 | 13 |  | 1 | 1 | -2.4 | 2525 | 2535,2529,2511 | 12.49 | 4t2c_opt_0904_210429_c13.csv
OPT2 | 13 |  | 1 | 1 | -2.3 | 2490.67 | 2488,2488,2496 | 4.618802 | 4t2c_opt_0904_210429_c13.csv
OPT2 | 13 |  | 1 | 1 | -2.2 | 2461 | 2465,2456,2462 | 4.582576 | 4t2c_opt_0904_210429_c13.csv
OPT2 | 13 |  | 1 | 1 | -2.1 | 2440 | 2444,2446,2430 | 8.717798 | 4t2c_opt_0904_210429_c13.csv
OPT2 | 13 |  | 1 | 1 | -2 | 2420 | 2428,2424,2408 | 10.58301 | 4t2c_opt_0904_210429_c13.csv
OPT2 | 13 |  | 1 | 1 | -1.9 | 2411.33 | 2424,2403,2407 | 11.15049 | 4t2c_opt_0904_210429_c13.csv
OPT2 | 13 |  | 1 | 1 | -1.8 | 2407 | 2407,2416,2398 | 9 | 4t2c_opt_0904_210429_c13.csv
OPT2 | 13 |  | 1 | 1 | -1.7 | 2397.67 | 2392,2403,2398 | 5.507571 | 4t2c_opt_0904_210429_c13.csv
OPT2 | 13 |  | 1 | 1 | -1.6 | 2393.33 | 2392,2396,2392 | 2.309401 | 4t2c_opt_0904_210429_c13.csv
OPT2 | 13 |  | 1 | 1 | -1.5 | 2385.33 | 2380,2384,2392 | 6.110101 | 4t2c_opt_0904_210429_c13.csv
OPT2 | 13 |  | 1 | 1 | -1.4 | 2395.33 | 2387,2396,2403 | 8.020806 | 4t2c_opt_0904_210429_c13.csv
OPT2 | 13 |  | 1 | 1 | -1.3 | 2405.33 | 2416,2392,2408 | 12.2202 | 4t2c_opt_0904_210429_c13.csv
OPT2 | 13 |  | 1 | 1 | -1.2 | 2417 | 2419,2408,2424 | 8.185353 | 4t2c_opt_0904_210429_c13.csv
OPT2 | 13 |  | 1 | 1 | -1.1 | 2439.33 | 2439,2432,2447 | 7.505553 | 4t2c_opt_0904_210429_c13.csv
OPT2 | 13 |  | 1 | 1 | -1 | 2465 | 2463,2456,2476 | 10.14889 | 4t2c_opt_0904_210429_c13.csv
OPT2 | 13 |  | 1 | 1 | -0.9 | 2482.67 | 2488,2488,2472 | 9.237604 | 4t2c_opt_0904_210429_c13.csv
OPT2 | 13 |  | 1 | 1 | -0.8 | 2505.33 | 2497,2511,2508 | 7.371115 | 4t2c_opt_0904_210429_c13.csv
OPT2 | 13 |  | 1 | 1 | -0.7 | 2543 | 2540,2544,2545 | 2.645751 | 4t2c_opt_0904_210429_c13.csv
OPT2 | 13 |  | 1 | 1 | -0.6 | 2568 | 2568,2568,2568 | 0 | 4t2c_opt_0904_210429_c13.csv
OPT2 | 13 |  | 1 | 1 | -0.5 | 2609.33 | 2616,2604,2608 | 6.110101 | 4t2c_opt_0904_210429_c13.csv
OPT2 | 13 |  | 1 | 1 | -0.4 | 2648 | 2648,2648,2648 | 0 | 4t2c_opt_0904_210429_c13.csv
OPT2 | 13 |  | 1 | 1 | -0.3 | 2686.33 | 2684,2695,2680 | 7.767453 | 4t2c_opt_0904_210429_c13.csv
OPT2 | 13 |  | 1 | 1 | -0.2 | 2730.33 | 2727,2728,2736 | 4.932883 | 4t2c_opt_0904_210429_c13.csv
OPT2 | 13 |  | 1 | 1 | -0.1 | 2778.67 | 2784,2776,2776 | 4.618802 | 4t2c_opt_0904_210429_c13.csv
OPT2 | 13 |  | 1 | 1 | 0 | 2824 | 2824,2824,2824 | 0 | 4t2c_opt_0904_210429_c13.csv
OPT2 | 13 |  | 1 | 1 | 0.1 | 2840 | 2840,2840,2840 | 0 | 4t2c_opt_0904_210429_c13.csv
OPT2 | 13 |  | 1 | 1 | 0.2 | 2840 | 2840,2840,2840 | 0 | 4t2c_opt_0904_210429_c13.csv
OPT2 | 13 |  | 1 | 1 | 0.3 | 2840 | 2840,2840,2840 | 0 | 4t2c_opt_0904_210429_c13.csv
OPT2 | 13 |  | 1.5 | 1 | -3 | 2391.67 | 2384,2392,2399 | 7.505553 | 4t2c_opt_0904_210429_c13.csv
OPT2 | 13 |  | 1.5 | 1 | -2.9 | 2357.33 | 2352,2360,2360 | 4.618802 | 4t2c_opt_0904_210429_c13.csv
OPT2 | 13 |  | 1.5 | 1 | -2.8 | 2312.67 | 2304,2316,2318 | 7.571878 | 4t2c_opt_0904_210429_c13.csv
OPT2 | 13 |  | 1.5 | 1 | -2.7 | 2279.67 | 2279,2272,2288 | 8.020806 | 4t2c_opt_0904_210429_c13.csv
OPT2 | 13 |  | 1.5 | 1 | -2.6 | 2244.33 | 2243,2243,2247 | 2.309401 | 4t2c_opt_0904_210429_c13.csv
OPT2 | 13 |  | 1.5 | 1 | -2.5 | 2213.33 | 2216,2209,2215 | 3.785939 | 4t2c_opt_0904_210429_c13.csv
OPT2 | 13 |  | 1.5 | 1 | -2.4 | 2197 | 2200,2200,2191 | 5.196152 | 4t2c_opt_0904_210429_c13.csv
OPT2 | 13 |  | 1.5 | 1 | -2.3 | 2177 | 2184,2172,2175 | 6.244998 | 4t2c_opt_0904_210429_c13.csv
OPT2 | 13 |  | 1.5 | 1 | -2.2 | 2159.67 | 2160,2151,2168 | 8.504901 | 4t2c_opt_0904_210429_c13.csv
OPT2 | 13 |  | 1.5 | 1 | -2.1 | 2146.67 | 2156,2144,2140 | 8.326664 | 4t2c_opt_0904_210429_c13.csv
OPT2 | 13 |  | 1.5 | 1 | -2 | 2136 | 2131,2140,2137 | 4.582576 | 4t2c_opt_0904_210429_c13.csv
OPT2 | 13 |  | 1.5 | 1 | -1.9 | 2140 | 2140,2136,2144 | 4 | 4t2c_opt_0904_210429_c13.csv
OPT2 | 13 |  | 1.5 | 1 | -1.8 | 2147.67 | 2156,2147,2140 | 8.020806 | 4t2c_opt_0904_210429_c13.csv
OPT2 | 13 |  | 1.5 | 1 | -1.7 | 2161.33 | 2147,2174,2163 | 13.57694 | 4t2c_opt_0904_210429_c13.csv
OPT2 | 13 |  | 1.5 | 1 | -1.6 | 2174 | 2168,2175,2179 | 5.567764 | 4t2c_opt_0904_210429_c13.csv
OPT2 | 13 |  | 1.5 | 1 | -1.5 | 2192.33 | 2193,2192,2192 | 0.5773503 | 4t2c_opt_0904_210429_c13.csv
OPT2 | 13 |  | 1.5 | 1 | -1.4 | 2215.33 | 2215,2215,2216 | 0.5773503 | 4t2c_opt_0904_210429_c13.csv
OPT2 | 13 |  | 1.5 | 1 | -1.3 | 2244 | 2248,2236,2248 | 6.928203 | 4t2c_opt_0904_210429_c13.csv
OPT2 | 13 |  | 1.5 | 1 | -1.2 | 2283 | 2280,2289,2280 | 5.196152 | 4t2c_opt_0904_210429_c13.csv
OPT2 | 13 |  | 1.5 | 1 | -1.1 | 2317.33 | 2316,2316,2320 | 2.309401 | 4t2c_opt_0904_210429_c13.csv
OPT2 | 13 |  | 1.5 | 1 | -1 | 2358.67 | 2364,2352,2360 | 6.110101 | 4t2c_opt_0904_210429_c13.csv
OPT2 | 13 |  | 1.5 | 1 | -0.9 | 2399.33 | 2397,2400,2401 | 2.081666 | 4t2c_opt_0904_210429_c13.csv
OPT2 | 13 |  | 1.5 | 1 | -0.8 | 2439.67 | 2440,2447,2432 | 7.505553 | 4t2c_opt_0904_210429_c13.csv
OPT2 | 13 |  | 1.5 | 1 | -0.7 | 2488 | 2488,2488,2488 | 0 | 4t2c_opt_0904_210429_c13.csv
OPT2 | 13 |  | 1.5 | 1 | -0.6 | 2536 | 2544,2529,2535 | 7.549834 | 4t2c_opt_0904_210429_c13.csv
OPT2 | 13 |  | 1.5 | 1 | -0.5 | 2584 | 2568,2591,2593 | 13.89244 | 4t2c_opt_0904_210429_c13.csv
OPT2 | 14 |  | -1.5 | 1 | 0.4 | 2189 | 2200,2191,2176 | 12.12436 | 4t2c_opt_0904_210429_c14.csv
OPT2 | 14 |  | -1.5 | 1 | 0.5 | 2130.33 | 2128,2127,2136 | 4.932883 | 4t2c_opt_0904_210429_c14.csv
OPT2 | 14 |  | -1.5 | 1 | 0.6 | 2059.67 | 2055,2060,2064 | 4.50925 | 4t2c_opt_0904_210429_c14.csv
OPT2 | 14 |  | -1.5 | 1 | 0.7 | 2004 | 2008,2001,2003 | 3.605551 | 4t2c_opt_0904_210429_c14.csv
OPT2 | 14 |  | -1.5 | 1 | 0.8 | 1946.67 | 1948,1937,1955 | 9.073772 | 4t2c_opt_0904_210429_c14.csv
OPT2 | 14 |  | -1.5 | 1 | 0.9 | 1893.67 | 1901,1895,1885 | 8.082904 | 4t2c_opt_0904_210429_c14.csv
OPT2 | 14 |  | -1.5 | 1 | 1 | 1838.67 | 1840,1836,1840 | 2.309401 | 4t2c_opt_0904_210429_c14.csv
OPT2 | 14 |  | -1.5 | 1 | 1.1 | 1798 | 1795,1792,1807 | 7.937254 | 4t2c_opt_0904_210429_c14.csv
OPT2 | 14 |  | -1.5 | 1 | 1.2 | 1752 | 1752,1752,1752 | 0 | 4t2c_opt_0904_210429_c14.csv
OPT2 | 14 |  | -1.5 | 1 | 1.3 | 1715.67 | 1715,1712,1720 | 4.041452 | 4t2c_opt_0904_210429_c14.csv
OPT2 | 14 |  | -1.5 | 1 | 1.4 | 1681 | 1680,1683,1680 | 1.732051 | 4t2c_opt_0904_210429_c14.csv
OPT2 | 14 |  | -1.5 | 1 | 1.5 | 1666 | 1667,1667,1664 | 1.732051 | 4t2c_opt_0904_210429_c14.csv
OPT2 | 14 |  | -1.5 | 1 | 1.6 | 1641 | 1644,1631,1648 | 8.888194 | 4t2c_opt_0904_210429_c14.csv
OPT2 | 14 |  | -1.5 | 1 | 1.7 | 1630 | 1639,1619,1632 | 10.14889 | 4t2c_opt_0904_210429_c14.csv
OPT2 | 14 |  | -1.5 | 1 | 1.8 | 1627.33 | 1635,1616,1631 | 10.01665 | 4t2c_opt_0904_210429_c14.csv
OPT2 | 14 |  | -1.5 | 1 | 1.9 | 1614.67 | 1616,1609,1619 | 5.131601 | 4t2c_opt_0904_210429_c14.csv
OPT2 | 14 |  | -1.5 | 1 | 2 | 1624.33 | 1624,1625,1624 | 0.5773503 | 4t2c_opt_0904_210429_c14.csv
OPT2 | 14 |  | -1.5 | 1 | 2.1 | 1631.67 | 1639,1628,1628 | 6.350853 | 4t2c_opt_0904_210429_c14.csv
OPT2 | 14 |  | -1.5 | 1 | 2.2 | 1648.33 | 1648,1648,1649 | 0.5773503 | 4t2c_opt_0904_210429_c14.csv
OPT2 | 14 |  | -1.5 | 1 | 2.3 | 1668.33 | 1671,1670,1664 | 3.785939 | 4t2c_opt_0904_210429_c14.csv
OPT2 | 14 |  | -1.5 | 1 | 2.4 | 1701.33 | 1697,1712,1695 | 9.291573 | 4t2c_opt_0904_210429_c14.csv
OPT2 | 14 |  | -1.5 | 1 | 2.5 | 1727.33 | 1728,1734,1720 | 7.023769 | 4t2c_opt_0904_210429_c14.csv
OPT2 | 14 |  | -1.5 | 1 | 2.6 | 1766.67 | 1763,1761,1776 | 8.144528 | 4t2c_opt_0904_210429_c14.csv
OPT2 | 14 |  | -1.5 | 1 | 2.7 | 1802.67 | 1800,1800,1808 | 4.618802 | 4t2c_opt_0904_210429_c14.csv
OPT2 | 14 |  | -1.5 | 1 | 2.8 | 1855 | 1856,1857,1852 | 2.645751 | 4t2c_opt_0904_210429_c14.csv
OPT2 | 14 |  | -1.5 | 1 | 2.9 | 1905.33 | 1912,1900,1904 | 6.110101 | 4t2c_opt_0904_210429_c14.csv
OPT2 | 14 |  | -1.5 | 1 | 3 | 1956.67 | 1959,1951,1960 | 4.932883 | 4t2c_opt_0904_210429_c14.csv
OPT2 | 14 |  | -1 | 1 | -0.4 | 2621 | 2616,2623,2624 | 4.358899 | 4t2c_opt_0904_210429_c14.csv
OPT2 | 14 |  | -1 | 1 | -0.3 | 2563 | 2568,2560,2561 | 4.358899 | 4t2c_opt_0904_210429_c14.csv
OPT2 | 14 |  | -1 | 1 | -0.2 | 2497.33 | 2488,2496,2508 | 10.06645 | 4t2c_opt_0904_210429_c14.csv
OPT2 | 14 |  | -1 | 1 | -0.1 | 2437 | 2440,2439,2432 | 4.358899 | 4t2c_opt_0904_210429_c14.csv
OPT2 | 14 |  | -1 | 1 | 0 | 2375 | 2371,2383,2371 | 6.928203 | 4t2c_opt_0904_210429_c14.csv
OPT2 | 14 |  | -1 | 1 | 0.1 | 2314.33 | 2319,2312,2312 | 4.041452 | 4t2c_opt_0904_210429_c14.csv
OPT2 | 14 |  | -1 | 1 | 0.2 | 2258 | 2255,2255,2264 | 5.196152 | 4t2c_opt_0904_210429_c14.csv
OPT2 | 14 |  | -1 | 1 | 0.3 | 2197.33 | 2192,2207,2193 | 8.386497 | 4t2c_opt_0904_210429_c14.csv
OPT2 | 14 |  | -1 | 1 | 0.4 | 2131.33 | 2120,2131,2143 | 11.50362 | 4t2c_opt_0904_210429_c14.csv
OPT2 | 14 |  | -1 | 1 | 0.5 | 2081 | 2079,2081,2083 | 2 | 4t2c_opt_0904_210429_c14.csv
OPT2 | 14 |  | -1 | 1 | 0.6 | 2037.33 | 2040,2040,2032 | 4.618802 | 4t2c_opt_0904_210429_c14.csv
OPT2 | 14 |  | -1 | 1 | 0.7 | 1991 | 1985,1996,1992 | 5.567764 | 4t2c_opt_0904_210429_c14.csv
OPT2 | 14 |  | -1 | 1 | 0.8 | 1947.67 | 1944,1948,1951 | 3.511885 | 4t2c_opt_0904_210429_c14.csv
OPT2 | 14 |  | -1 | 1 | 0.9 | 1905 | 1905,1905,1905 | 0 | 4t2c_opt_0904_210429_c14.csv
OPT2 | 14 |  | -1 | 1 | 1 | 1879.33 | 1880,1887,1871 | 8.020806 | 4t2c_opt_0904_210429_c14.csv
OPT2 | 14 |  | -1 | 1 | 1.1 | 1845.67 | 1848,1848,1841 | 4.041452 | 4t2c_opt_0904_210429_c14.csv
OPT2 | 14 |  | -1 | 1 | 1.2 | 1824 | 1820,1827,1825 | 3.605551 | 4t2c_opt_0904_210429_c14.csv
OPT2 | 14 |  | -1 | 1 | 1.3 | 1811 | 1816,1808,1809 | 4.358899 | 4t2c_opt_0904_210429_c14.csv
OPT2 | 14 |  | -1 | 1 | 1.4 | 1802 | 1807,1800,1799 | 4.358899 | 4t2c_opt_0904_210429_c14.csv
OPT2 | 14 |  | -1 | 1 | 1.5 | 1801.67 | 1804,1808,1793 | 7.767453 | 4t2c_opt_0904_210429_c14.csv
OPT2 | 14 |  | -1 | 1 | 1.6 | 1802 | 1800,1807,1799 | 4.358899 | 4t2c_opt_0904_210429_c14.csv
OPT2 | 14 |  | -1 | 1 | 1.7 | 1806.33 | 1809,1799,1811 | 6.429101 | 4t2c_opt_0904_210429_c14.csv
OPT2 | 14 |  | -1 | 1 | 1.8 | 1821.67 | 1822,1827,1816 | 5.507571 | 4t2c_opt_0904_210429_c14.csv
OPT2 | 14 |  | -1 | 1 | 1.9 | 1832.67 | 1836,1822,1840 | 9.451631 | 4t2c_opt_0904_210429_c14.csv
OPT2 | 14 |  | -1 | 1 | 2 | 1861.67 | 1871,1871,1843 | 16.16581 | 4t2c_opt_0904_210429_c14.csv
OPT2 | 14 |  | -1 | 1 | 2.1 | 1892.33 | 1894,1895,1888 | 3.785939 | 4t2c_opt_0904_210429_c14.csv
OPT2 | 14 |  | -1 | 1 | 2.2 | 1925 | 1923,1920,1932 | 6.244998 | 4t2c_opt_0904_210429_c14.csv
OPT2 | 14 |  | -1 | 1 | 2.3 | 1962.33 | 1964,1955,1968 | 6.658328 | 4t2c_opt_0904_210429_c14.csv
OPT2 | 14 |  | -1 | 1 | 2.4 | 2013.67 | 2017,2016,2008 | 4.932883 | 4t2c_opt_0904_210429_c14.csv
OPT2 | 14 |  | -1 | 1 | 2.5 | 2047.67 | 2047,2049,2047 | 1.154701 | 4t2c_opt_0904_210429_c14.csv
OPT2 | 14 |  | -1 | 1 | 2.6 | 2101.67 | 2104,2104,2097 | 4.041452 | 4t2c_opt_0904_210429_c14.csv
OPT2 | 14 |  | -1 | 1 | 2.7 | 2149 | 2144,2152,2151 | 4.358899 | 4t2c_opt_0904_210429_c14.csv
OPT2 | 14 |  | -1 | 1 | 2.8 | 2206 | 2207,2211,2200 | 5.567764 | 4t2c_opt_0904_210429_c14.csv
OPT2 | 14 |  | -1 | 1 | 2.9 | 2275 | 2271,2284,2270 | 7.81025 | 4t2c_opt_0904_210429_c14.csv
OPT2 | 14 |  | -1 | 1 | 3 | 2331.67 | 2335,2328,2332 | 3.511885 | 4t2c_opt_0904_210429_c14.csv
OPT2 | 14 |  | -1 | 2 | -0.4 | 2590.33 | 2591,2592,2588 | 2.081666 | 4t2c_opt_0904_210429_c14.csv
OPT2 | 14 |  | -1 | 2 | -0.3 | 2533 | 2528,2544,2527 | 9.539392 | 4t2c_opt_0904_210429_c14.csv
OPT2 | 14 |  | -1 | 2 | -0.2 | 2469 | 2463,2472,2472 | 5.196152 | 4t2c_opt_0904_210429_c14.csv
OPT2 | 14 |  | -1 | 2 | -0.1 | 2413.33 | 2408,2416,2416 | 4.618802 | 4t2c_opt_0904_210429_c14.csv
OPT2 | 14 |  | -1 | 2 | 0 | 2346.33 | 2352,2339,2348 | 6.658328 | 4t2c_opt_0904_210429_c14.csv
OPT2 | 14 |  | -1 | 2 | 0.1 | 2288 | 2280,2288,2296 | 8 | 4t2c_opt_0904_210429_c14.csv
OPT2 | 14 |  | -1 | 2 | 0.2 | 2221.33 | 2225,2215,2224 | 5.507571 | 4t2c_opt_0904_210429_c14.csv
OPT2 | 14 |  | -1 | 2 | 0.3 | 2169.33 | 2172,2168,2168 | 2.309401 | 4t2c_opt_0904_210429_c14.csv
OPT2 | 14 |  | -1 | 2 | 0.4 | 2109 | 2111,2112,2104 | 4.358899 | 4t2c_opt_0904_210429_c14.csv
OPT2 | 14 |  | -1 | 2 | 0.5 | 2056.67 | 2051,2055,2064 | 6.658328 | 4t2c_opt_0904_210429_c14.csv
OPT2 | 14 |  | -1 | 2 | 0.6 | 2011 | 2009,2009,2015 | 3.464102 | 4t2c_opt_0904_210429_c14.csv
OPT2 | 14 |  | -1 | 2 | 0.7 | 1977.67 | 1984,1981,1968 | 8.504901 | 4t2c_opt_0904_210429_c14.csv
OPT2 | 14 |  | -1 | 2 | 0.8 | 1922 | 1920,1923,1923 | 1.732051 | 4t2c_opt_0904_210429_c14.csv
OPT2 | 14 |  | -1 | 2 | 0.9 | 1894.33 | 1900,1895,1888 | 6.027714 | 4t2c_opt_0904_210429_c14.csv
OPT2 | 14 |  | -1 | 2 | 1 | 1860.33 | 1859,1863,1859 | 2.309401 | 4t2c_opt_0904_210429_c14.csv
OPT2 | 14 |  | -1 | 2 | 1.1 | 1831.33 | 1832,1831,1831 | 0.5773503 | 4t2c_opt_0904_210429_c14.csv
OPT2 | 14 |  | -1 | 2 | 1.2 | 1817.67 | 1820,1816,1817 | 2.081666 | 4t2c_opt_0904_210429_c14.csv
OPT2 | 14 |  | -1 | 2 | 1.3 | 1808 | 1808,1800,1816 | 8 | 4t2c_opt_0904_210429_c14.csv
OPT2 | 14 |  | -1 | 2 | 1.4 | 1800.33 | 1800,1801,1800 | 0.5773503 | 4t2c_opt_0904_210429_c14.csv
OPT2 | 14 |  | -1 | 2 | 1.5 | 1802.67 | 1804,1804,1800 | 2.309401 | 4t2c_opt_0904_210429_c14.csv
OPT2 | 14 |  | -1 | 2 | 1.6 | 1806.33 | 1811,1808,1800 | 5.686241 | 4t2c_opt_0904_210429_c14.csv
OPT2 | 14 |  | -1 | 2 | 1.7 | 1813 | 1816,1816,1807 | 5.196152 | 4t2c_opt_0904_210429_c14.csv
OPT2 | 14 |  | -1 | 2 | 1.8 | 1829.33 | 1832,1831,1825 | 3.785939 | 4t2c_opt_0904_210429_c14.csv
OPT2 | 14 |  | -1 | 2 | 1.9 | 1844.33 | 1849,1836,1848 | 7.234178 | 4t2c_opt_0904_210429_c14.csv
OPT2 | 14 |  | -1 | 2 | 2 | 1870.67 | 1880,1857,1875 | 12.09683 | 4t2c_opt_0904_210429_c14.csv
OPT2 | 14 |  | -1 | 2 | 2.1 | 1904 | 1904,1904,1904 | 0 | 4t2c_opt_0904_210429_c14.csv
OPT2 | 14 |  | -1 | 2 | 2.2 | 1943 | 1937,1944,1948 | 5.567764 | 4t2c_opt_0904_210429_c14.csv
OPT2 | 14 |  | -1 | 2 | 2.3 | 1981.67 | 1985,1984,1976 | 4.932883 | 4t2c_opt_0904_210429_c14.csv
OPT2 | 14 |  | -1 | 2 | 2.4 | 2033.33 | 2028,2032,2040 | 6.110101 | 4t2c_opt_0904_210429_c14.csv
OPT2 | 14 |  | -1 | 2 | 2.5 | 2072 | 2079,2072,2065 | 7 | 4t2c_opt_0904_210429_c14.csv
OPT2 | 14 |  | -1 | 2 | 2.6 | 2129.33 | 2128,2124,2136 | 6.110101 | 4t2c_opt_0904_210429_c14.csv
OPT2 | 14 |  | -1 | 2 | 2.7 | 2186.67 | 2183,2184,2193 | 5.507571 | 4t2c_opt_0904_210429_c14.csv
OPT2 | 14 |  | -1 | 2 | 2.8 | 2243 | 2240,2241,2248 | 4.358899 | 4t2c_opt_0904_210429_c14.csv
OPT2 | 14 |  | -1 | 2 | 2.9 | 2305 | 2307,2304,2304 | 1.732051 | 4t2c_opt_0904_210429_c14.csv
OPT2 | 14 |  | -1 | 2 | 3 | 2364 | 2364,2368,2360 | 4 | 4t2c_opt_0904_210429_c14.csv
OPT2 | 14 |  | -0.6 | 1 | -0.8 | 2573.33 | 2576,2576,2568 | 4.618802 | 4t2c_opt_0904_210429_c14.csv
OPT2 | 14 |  | -0.6 | 1 | -0.7 | 2494.33 | 2496,2499,2488 | 5.686241 | 4t2c_opt_0904_210429_c14.csv
OPT2 | 14 |  | -0.6 | 1 | -0.6 | 2424 | 2424,2424,2424 | 0 | 4t2c_opt_0904_210429_c14.csv
OPT2 | 14 |  | -0.6 | 1 | -0.5 | 2341.33 | 2336,2344,2344 | 4.618802 | 4t2c_opt_0904_210429_c14.csv
OPT2 | 14 |  | -0.6 | 1 | -0.4 | 2270 | 2271,2268,2271 | 1.732051 | 4t2c_opt_0904_210429_c14.csv
OPT2 | 14 |  | -0.6 | 1 | -0.3 | 2200 | 2200,2193,2207 | 7 | 4t2c_opt_0904_210429_c14.csv
OPT2 | 14 |  | -0.6 | 1 | -0.2 | 2128.33 | 2129,2128,2128 | 0.5773503 | 4t2c_opt_0904_210429_c14.csv
OPT2 | 14 |  | -0.6 | 1 | -0.1 | 2067.67 | 2064,2072,2067 | 4.041452 | 4t2c_opt_0904_210429_c14.csv
OPT2 | 14 |  | -0.6 | 1 | 0 | 2006.33 | 2003,2008,2008 | 2.886751 | 4t2c_opt_0904_210429_c14.csv
OPT2 | 14 |  | -0.6 | 1 | 0.1 | 1949.33 | 1944,1959,1945 | 8.386497 | 4t2c_opt_0904_210429_c14.csv
OPT2 | 14 |  | -0.6 | 1 | 0.2 | 1907 | 1897,1912,1912 | 8.660254 | 4t2c_opt_0904_210429_c14.csv
OPT2 | 14 |  | -0.6 | 1 | 0.3 | 1873.33 | 1868,1872,1880 | 6.110101 | 4t2c_opt_0904_210429_c14.csv
OPT2 | 14 |  | -0.6 | 1 | 0.4 | 1835 | 1840,1832,1833 | 4.358899 | 4t2c_opt_0904_210429_c14.csv
OPT2 | 14 |  | -0.6 | 1 | 0.5 | 1802.33 | 1811,1804,1792 | 9.609024 | 4t2c_opt_0904_210429_c14.csv
OPT2 | 14 |  | -0.6 | 1 | 0.6 | 1786.67 | 1792,1784,1784 | 4.618802 | 4t2c_opt_0904_210429_c14.csv
OPT2 | 14 |  | -0.6 | 1 | 0.7 | 1761.33 | 1760,1763,1761 | 1.527525 | 4t2c_opt_0904_210429_c14.csv
OPT2 | 14 |  | -0.6 | 1 | 0.8 | 1755 | 1757,1752,1756 | 2.645751 | 4t2c_opt_0904_210429_c14.csv
OPT2 | 14 |  | -0.6 | 1 | 0.9 | 1754.67 | 1752,1760,1752 | 4.618802 | 4t2c_opt_0904_210429_c14.csv
OPT2 | 14 |  | -0.6 | 1 | 1 | 1752.67 | 1752,1747,1759 | 6.027714 | 4t2c_opt_0904_210429_c14.csv
OPT2 | 14 |  | -0.6 | 1 | 1.1 | 1765 | 1763,1760,1772 | 6.244998 | 4t2c_opt_0904_210429_c14.csv
OPT2 | 14 |  | -0.6 | 1 | 1.2 | 1771.67 | 1776,1772,1767 | 4.50925 | 4t2c_opt_0904_210429_c14.csv
OPT2 | 14 |  | -0.6 | 1 | 1.3 | 1788.33 | 1784,1792,1789 | 4.041452 | 4t2c_opt_0904_210429_c14.csv
OPT2 | 14 |  | -0.6 | 1 | 1.4 | 1809.33 | 1808,1804,1816 | 6.110101 | 4t2c_opt_0904_210429_c14.csv
OPT2 | 14 |  | -0.6 | 1 | 1.5 | 1840 | 1836,1848,1836 | 6.928203 | 4t2c_opt_0904_210429_c14.csv
OPT2 | 14 |  | -0.6 | 1 | 1.6 | 1881.33 | 1884,1880,1880 | 2.309401 | 4t2c_opt_0904_210429_c14.csv
OPT2 | 14 |  | -0.6 | 1 | 1.7 | 1921 | 1916,1927,1920 | 5.567764 | 4t2c_opt_0904_210429_c14.csv
OPT2 | 14 |  | -0.6 | 1 | 1.8 | 1961 | 1968,1964,1951 | 8.888194 | 4t2c_opt_0904_210429_c14.csv
OPT2 | 14 |  | -0.6 | 1 | 1.9 | 2012.33 | 2015,2008,2014 | 3.785939 | 4t2c_opt_0904_210429_c14.csv
OPT2 | 14 |  | -0.6 | 1 | 2 | 2058.33 | 2047,2056,2072 | 12.66228 | 4t2c_opt_0904_210429_c14.csv
OPT2 | 14 |  | -0.6 | 1 | 2.1 | 2117.33 | 2120,2112,2120 | 4.618802 | 4t2c_opt_0904_210429_c14.csv
OPT2 | 14 |  | -0.6 | 1 | 2.2 | 2180.33 | 2190,2175,2176 | 8.386497 | 4t2c_opt_0904_210429_c14.csv
OPT2 | 14 |  | -0.6 | 1 | 2.3 | 2247.33 | 2254,2240,2248 | 7.023769 | 4t2c_opt_0904_210429_c14.csv
OPT2 | 14 |  | -0.6 | 1 | 2.4 | 2334 | 2328,2335,2339 | 5.567764 | 4t2c_opt_0904_210429_c14.csv
OPT2 | 14 |  | -0.6 | 1 | 2.5 | 2451 | 2449,2456,2448 | 4.358899 | 4t2c_opt_0904_210429_c14.csv
OPT2 | 14 |  | -0.6 | 1 | 2.6 | 2577.33 | 2588,2572,2572 | 9.237604 | 4t2c_opt_0904_210429_c14.csv
OPT2 | 14 |  | -0.3 | 1 | -1.2 | 2602.33 | 2600,2599,2608 | 4.932883 | 4t2c_opt_0904_210429_c14.csv
OPT2 | 14 |  | -0.3 | 1 | -1.1 | 2505 | 2512,2499,2504 | 6.557439 | 4t2c_opt_0904_210429_c14.csv
OPT2 | 14 |  | -0.3 | 1 | -1 | 2409.33 | 2408,2408,2412 | 2.309401 | 4t2c_opt_0904_210429_c14.csv
OPT2 | 14 |  | -0.3 | 1 | -0.9 | 2319.67 | 2320,2320,2319 | 0.5773503 | 4t2c_opt_0904_210429_c14.csv
OPT2 | 14 |  | -0.3 | 1 | -0.8 | 2232 | 2232,2232,2232 | 0 | 4t2c_opt_0904_210429_c14.csv
OPT2 | 14 |  | -0.3 | 1 | -0.7 | 2143.33 | 2144,2143,2143 | 0.5773503 | 4t2c_opt_0904_210429_c14.csv
OPT2 | 14 |  | -0.3 | 1 | -0.6 | 2062.67 | 2056,2072,2060 | 8.326664 | 4t2c_opt_0904_210429_c14.csv
OPT2 | 14 |  | -0.3 | 1 | -0.5 | 2008.67 | 2003,2015,2008 | 6.027714 | 4t2c_opt_0904_210429_c14.csv
OPT2 | 14 |  | -0.3 | 1 | -0.4 | 1953 | 1944,1955,1960 | 8.185353 | 4t2c_opt_0904_210429_c14.csv
OPT2 | 14 |  | -0.3 | 1 | -0.3 | 1902.67 | 1900,1912,1896 | 8.326664 | 4t2c_opt_0904_210429_c14.csv
OPT2 | 14 |  | -0.3 | 1 | -0.2 | 1867.67 | 1872,1872,1859 | 7.505553 | 4t2c_opt_0904_210429_c14.csv
OPT2 | 14 |  | -0.3 | 1 | -0.1 | 1823 | 1823,1823,1823 | 0 | 4t2c_opt_0904_210429_c14.csv
OPT2 | 14 |  | -0.3 | 1 | 0 | 1798.67 | 1804,1800,1792 | 6.110101 | 4t2c_opt_0904_210429_c14.csv
OPT2 | 14 |  | -0.3 | 1 | 0.1 | 1772.67 | 1772,1777,1769 | 4.041452 | 4t2c_opt_0904_210429_c14.csv
OPT2 | 14 |  | -0.3 | 1 | 0.2 | 1759.67 | 1759,1763,1757 | 3.05505 | 4t2c_opt_0904_210429_c14.csv
OPT2 | 14 |  | -0.3 | 1 | 0.3 | 1746.67 | 1744,1752,1744 | 4.618802 | 4t2c_opt_0904_210429_c14.csv
OPT2 | 14 |  | -0.3 | 1 | 0.4 | 1739 | 1740,1736,1741 | 2.645751 | 4t2c_opt_0904_210429_c14.csv
OPT2 | 14 |  | -0.3 | 1 | 0.5 | 1741 | 1736,1743,1744 | 4.358899 | 4t2c_opt_0904_210429_c14.csv
OPT2 | 14 |  | -0.3 | 1 | 0.6 | 1756.33 | 1767,1759,1743 | 12.2202 | 4t2c_opt_0904_210429_c14.csv
OPT2 | 14 |  | -0.3 | 1 | 0.7 | 1757.67 | 1760,1761,1752 | 4.932883 | 4t2c_opt_0904_210429_c14.csv
OPT2 | 14 |  | -0.3 | 1 | 0.8 | 1770.67 | 1776,1768,1768 | 4.618802 | 4t2c_opt_0904_210429_c14.csv
OPT2 | 14 |  | -0.3 | 1 | 0.9 | 1797.33 | 1792,1800,1800 | 4.618802 | 4t2c_opt_0904_210429_c14.csv
OPT2 | 14 |  | -0.3 | 1 | 1 | 1815.67 | 1820,1816,1811 | 4.50925 | 4t2c_opt_0904_210429_c14.csv
OPT2 | 14 |  | -0.3 | 1 | 1.1 | 1849.33 | 1848,1852,1848 | 2.309401 | 4t2c_opt_0904_210429_c14.csv
OPT2 | 14 |  | -0.3 | 1 | 1.2 | 1895 | 1884,1901,1900 | 9.539392 | 4t2c_opt_0904_210429_c14.csv
OPT2 | 14 |  | -0.3 | 1 | 1.3 | 1942.33 | 1944,1939,1944 | 2.886751 | 4t2c_opt_0904_210429_c14.csv
OPT2 | 14 |  | -0.3 | 1 | 1.4 | 1999.67 | 2000,2003,1996 | 3.511885 | 4t2c_opt_0904_210429_c14.csv
OPT2 | 14 |  | -0.3 | 1 | 1.5 | 2048.33 | 2047,2051,2047 | 2.309401 | 4t2c_opt_0904_210429_c14.csv
OPT2 | 14 |  | -0.3 | 1 | 1.6 | 2130.67 | 2128,2128,2136 | 4.618802 | 4t2c_opt_0904_210429_c14.csv
OPT2 | 14 |  | -0.3 | 1 | 1.7 | 2222.67 | 2224,2220,2224 | 2.309401 | 4t2c_opt_0904_210429_c14.csv
OPT2 | 14 |  | -0.3 | 1 | 1.8 | 2341.67 | 2343,2343,2339 | 2.309401 | 4t2c_opt_0904_210429_c14.csv
OPT2 | 14 |  | -0.3 | 1 | 1.9 | 2473 | 2472,2471,2476 | 2.645751 | 4t2c_opt_0904_210429_c14.csv
OPT2 | 14 |  | 0 | 1 | -1.6 | 2502.33 | 2503,2496,2508 | 6.027714 | 4t2c_opt_0904_210429_c14.csv
OPT2 | 14 |  | 0 | 1 | -1.5 | 2397.67 | 2392,2400,2401 | 4.932883 | 4t2c_opt_0904_210429_c14.csv
OPT2 | 14 |  | 0 | 1 | -1.4 | 2288 | 2288,2288,2288 | 0 | 4t2c_opt_0904_210429_c14.csv
OPT2 | 14 |  | 0 | 1 | -1.3 | 2206.33 | 2204,2200,2215 | 7.767453 | 4t2c_opt_0904_210429_c14.csv
OPT2 | 14 |  | 0 | 1 | -1.2 | 2124.67 | 2128,2126,2120 | 4.163332 | 4t2c_opt_0904_210429_c14.csv
OPT2 | 14 |  | 0 | 1 | -1.1 | 2058.67 | 2062,2063,2051 | 6.658328 | 4t2c_opt_0904_210429_c14.csv
OPT2 | 14 |  | 0 | 1 | -1 | 2001.67 | 2008,1996,2001 | 6.027714 | 4t2c_opt_0904_210429_c14.csv
OPT2 | 14 |  | 0 | 1 | -0.9 | 1951.67 | 1951,1953,1951 | 1.154701 | 4t2c_opt_0904_210429_c14.csv
OPT2 | 14 |  | 0 | 1 | -0.8 | 1913 | 1912,1904,1923 | 9.539392 | 4t2c_opt_0904_210429_c14.csv
OPT2 | 14 |  | 0 | 1 | -0.7 | 1867 | 1868,1868,1865 | 1.732051 | 4t2c_opt_0904_210429_c14.csv
OPT2 | 14 |  | 0 | 1 | -0.6 | 1831 | 1836,1832,1825 | 5.567764 | 4t2c_opt_0904_210429_c14.csv
OPT2 | 14 |  | 0 | 1 | -0.5 | 1794.33 | 1792,1799,1792 | 4.041452 | 4t2c_opt_0904_210429_c14.csv
OPT2 | 14 |  | 0 | 1 | -0.4 | 1774.67 | 1776,1776,1772 | 2.309401 | 4t2c_opt_0904_210429_c14.csv
OPT2 | 14 |  | 0 | 1 | -0.3 | 1760 | 1757,1756,1767 | 6.082763 | 4t2c_opt_0904_210429_c14.csv
OPT2 | 14 |  | 0 | 1 | -0.2 | 1743.33 | 1741,1745,1744 | 2.081666 | 4t2c_opt_0904_210429_c14.csv
OPT2 | 14 |  | 0 | 1 | -0.1 | 1741.33 | 1736,1736,1752 | 9.237604 | 4t2c_opt_0904_210429_c14.csv
OPT2 | 14 |  | 0 | 1 | 0 | 1736.67 | 1736,1743,1731 | 6.027714 | 4t2c_opt_0904_210429_c14.csv
OPT2 | 14 |  | 0 | 1 | 0.1 | 1733.67 | 1728,1736,1737 | 4.932883 | 4t2c_opt_0904_210429_c14.csv
OPT2 | 14 |  | 0 | 1 | 0.2 | 1750.67 | 1737,1747,1768 | 15.82193 | 4t2c_opt_0904_210429_c14.csv
OPT2 | 14 |  | 0 | 1 | 0.3 | 1777.33 | 1776,1784,1772 | 6.110101 | 4t2c_opt_0904_210429_c14.csv
OPT2 | 14 |  | 0 | 1 | 0.4 | 1786.67 | 1784,1792,1784 | 4.618802 | 4t2c_opt_0904_210429_c14.csv
OPT2 | 14 |  | 0 | 1 | 0.5 | 1818.67 | 1809,1823,1824 | 8.386497 | 4t2c_opt_0904_210429_c14.csv
OPT2 | 14 |  | 0 | 1 | 0.6 | 1852 | 1864,1840,1852 | 12 | 4t2c_opt_0904_210429_c14.csv
OPT2 | 14 |  | 0 | 1 | 0.7 | 1909.67 | 1905,1912,1912 | 4.041452 | 4t2c_opt_0904_210429_c14.csv
OPT2 | 14 |  | 0 | 1 | 0.8 | 1952.67 | 1955,1955,1948 | 4.041452 | 4t2c_opt_0904_210429_c14.csv
OPT2 | 14 |  | 0 | 1 | 0.9 | 2032 | 2024,2032,2040 | 8 | 4t2c_opt_0904_210429_c14.csv
OPT2 | 14 |  | 0 | 1 | 1 | 2117 | 2112,2112,2127 | 8.660254 | 4t2c_opt_0904_210429_c14.csv
OPT2 | 14 |  | 0 | 1 | 1.1 | 2225.33 | 2224,2232,2220 | 6.110101 | 4t2c_opt_0904_210429_c14.csv
OPT2 | 14 |  | 0 | 1 | 1.2 | 2336 | 2336,2337,2335 | 1 | 4t2c_opt_0904_210429_c14.csv
OPT2 | 14 |  | 0 | 1 | 1.3 | 2451 | 2449,2448,2456 | 4.358899 | 4t2c_opt_0904_210429_c14.csv
OPT2 | 14 |  | 0 | 1 | 1.4 | 2566.67 | 2563,2563,2574 | 6.350853 | 4t2c_opt_0904_210429_c14.csv
OPT2 | 14 |  | 0.3 | 1 | -2.2 | 2498.67 | 2496,2496,2504 | 4.618802 | 4t2c_opt_0904_210429_c14.csv
OPT2 | 14 |  | 0.3 | 1 | -2.1 | 2394 | 2398,2384,2400 | 8.717798 | 4t2c_opt_0904_210429_c14.csv
OPT2 | 14 |  | 0.3 | 1 | -2 | 2316.67 | 2318,2320,2312 | 4.163332 | 4t2c_opt_0904_210429_c14.csv
OPT2 | 14 |  | 0.3 | 1 | -1.9 | 2245.33 | 2248,2248,2240 | 4.618802 | 4t2c_opt_0904_210429_c14.csv
OPT2 | 14 |  | 0.3 | 1 | -1.8 | 2177.67 | 2172,2177,2184 | 6.027714 | 4t2c_opt_0904_210429_c14.csv
OPT2 | 14 |  | 0.3 | 1 | -1.7 | 2121 | 2119,2124,2120 | 2.645751 | 4t2c_opt_0904_210429_c14.csv
OPT2 | 14 |  | 0.3 | 1 | -1.6 | 2066 | 2055,2064,2079 | 12.12436 | 4t2c_opt_0904_210429_c14.csv
OPT2 | 14 |  | 0.3 | 1 | -1.5 | 2012.33 | 2019,2015,2003 | 8.326664 | 4t2c_opt_0904_210429_c14.csv
OPT2 | 14 |  | 0.3 | 1 | -1.4 | 1955.33 | 1951,1955,1960 | 4.50925 | 4t2c_opt_0904_210429_c14.csv
OPT2 | 14 |  | 0.3 | 1 | -1.3 | 1917.33 | 1919,1912,1921 | 4.725816 | 4t2c_opt_0904_210429_c14.csv
OPT2 | 14 |  | 0.3 | 1 | -1.2 | 1873.33 | 1880,1872,1868 | 6.110101 | 4t2c_opt_0904_210429_c14.csv
OPT2 | 14 |  | 0.3 | 1 | -1.1 | 1840 | 1848,1840,1832 | 8 | 4t2c_opt_0904_210429_c14.csv
OPT2 | 14 |  | 0.3 | 1 | -1 | 1798 | 1799,1800,1795 | 2.645751 | 4t2c_opt_0904_210429_c14.csv
OPT2 | 14 |  | 0.3 | 1 | -0.9 | 1781.33 | 1776,1784,1784 | 4.618802 | 4t2c_opt_0904_210429_c14.csv
OPT2 | 14 |  | 0.3 | 1 | -0.8 | 1759.33 | 1767,1759,1752 | 7.505553 | 4t2c_opt_0904_210429_c14.csv
OPT2 | 14 |  | 0.3 | 1 | -0.7 | 1742.67 | 1744,1737,1747 | 5.131601 | 4t2c_opt_0904_210429_c14.csv
OPT2 | 14 |  | 0.3 | 1 | -0.6 | 1741 | 1744,1744,1735 | 5.196152 | 4t2c_opt_0904_210429_c14.csv
OPT2 | 14 |  | 0.3 | 1 | -0.5 | 1738.67 | 1735,1736,1745 | 5.507571 | 4t2c_opt_0904_210429_c14.csv
OPT2 | 14 |  | 0.3 | 1 | -0.4 | 1740 | 1740,1740,1740 | 0 | 4t2c_opt_0904_210429_c14.csv
OPT2 | 14 |  | 0.3 | 1 | -0.3 | 1751 | 1753,1747,1753 | 3.464102 | 4t2c_opt_0904_210429_c14.csv
OPT2 | 14 |  | 0.3 | 1 | -0.2 | 1770.33 | 1768,1776,1767 | 4.932883 | 4t2c_opt_0904_210429_c14.csv
OPT2 | 14 |  | 0.3 | 1 | -0.1 | 1786.67 | 1776,1792,1792 | 9.237604 | 4t2c_opt_0904_210429_c14.csv
OPT2 | 14 |  | 0.3 | 1 | 0 | 1823 | 1823,1823,1823 | 0 | 4t2c_opt_0904_210429_c14.csv
OPT2 | 14 |  | 0.3 | 1 | 0.1 | 1872 | 1871,1865,1880 | 7.549834 | 4t2c_opt_0904_210429_c14.csv
OPT2 | 14 |  | 0.3 | 1 | 0.2 | 1918.67 | 1920,1917,1919 | 1.527525 | 4t2c_opt_0904_210429_c14.csv
OPT2 | 14 |  | 0.3 | 1 | 0.3 | 1982.33 | 1987,1976,1984 | 5.686241 | 4t2c_opt_0904_210429_c14.csv
OPT2 | 14 |  | 0.3 | 1 | 0.4 | 2056.33 | 2049,2060,2060 | 6.350853 | 4t2c_opt_0904_210429_c14.csv
OPT2 | 14 |  | 0.3 | 1 | 0.5 | 2138 | 2136,2141,2137 | 2.645751 | 4t2c_opt_0904_210429_c14.csv
OPT2 | 14 |  | 0.3 | 1 | 0.6 | 2228 | 2220,2232,2232 | 6.928203 | 4t2c_opt_0904_210429_c14.csv
OPT2 | 14 |  | 0.3 | 1 | 0.7 | 2315.67 | 2312,2316,2319 | 3.511885 | 4t2c_opt_0904_210429_c14.csv
OPT2 | 14 |  | 0.3 | 1 | 0.8 | 2410.33 | 2416,2408,2407 | 4.932883 | 4t2c_opt_0904_210429_c14.csv
OPT2 | 14 |  | 0.3 | 1 | 0.9 | 2493.33 | 2496,2488,2496 | 4.618802 | 4t2c_opt_0904_210429_c14.csv
OPT2 | 14 |  | 0.3 | 1 | 1 | 2591 | 2588,2593,2592 | 2.645751 | 4t2c_opt_0904_210429_c14.csv
OPT2 | 14 |  | 0.6 | 1 | -2.8 | 2602.33 | 2591,2616,2600 | 12.66228 | 4t2c_opt_0904_210429_c14.csv
OPT2 | 14 |  | 0.6 | 1 | -2.7 | 2498.33 | 2497,2499,2499 | 1.154701 | 4t2c_opt_0904_210429_c14.csv
OPT2 | 14 |  | 0.6 | 1 | -2.6 | 2414.67 | 2412,2416,2416 | 2.309401 | 4t2c_opt_0904_210429_c14.csv
OPT2 | 14 |  | 0.6 | 1 | -2.5 | 2335 | 2335,2335,2335 | 0 | 4t2c_opt_0904_210429_c14.csv
OPT2 | 14 |  | 0.6 | 1 | -2.4 | 2273.67 | 2272,2270,2279 | 4.725816 | 4t2c_opt_0904_210429_c14.csv
OPT2 | 14 |  | 0.6 | 1 | -2.3 | 2210.33 | 2207,2216,2208 | 4.932883 | 4t2c_opt_0904_210429_c14.csv
OPT2 | 14 |  | 0.6 | 1 | -2.2 | 2153 | 2147,2156,2156 | 5.196152 | 4t2c_opt_0904_210429_c14.csv
OPT2 | 14 |  | 0.6 | 1 | -2.1 | 2096.33 | 2097,2096,2096 | 0.5773503 | 4t2c_opt_0904_210429_c14.csv
OPT2 | 14 |  | 0.6 | 1 | -2 | 2046.67 | 2046,2047,2047 | 0.5773503 | 4t2c_opt_0904_210429_c14.csv
OPT2 | 14 |  | 0.6 | 1 | -1.9 | 1995.33 | 2000,1996,1990 | 5.033223 | 4t2c_opt_0904_210429_c14.csv
OPT2 | 14 |  | 0.6 | 1 | -1.8 | 1949.33 | 1953,1951,1944 | 4.725816 | 4t2c_opt_0904_210429_c14.csv
OPT2 | 14 |  | 0.6 | 1 | -1.7 | 1910.33 | 1912,1912,1907 | 2.886751 | 4t2c_opt_0904_210429_c14.csv
OPT2 | 14 |  | 0.6 | 1 | -1.6 | 1869.33 | 1864,1872,1872 | 4.618802 | 4t2c_opt_0904_210429_c14.csv
OPT2 | 14 |  | 0.6 | 1 | -1.5 | 1832.67 | 1831,1840,1827 | 6.658328 | 4t2c_opt_0904_210429_c14.csv
OPT2 | 14 |  | 0.6 | 1 | -1.4 | 1804.33 | 1806,1800,1807 | 3.785939 | 4t2c_opt_0904_210429_c14.csv
OPT2 | 14 |  | 0.6 | 1 | -1.3 | 1784 | 1776,1784,1792 | 8 | 4t2c_opt_0904_210429_c14.csv
OPT2 | 14 |  | 0.6 | 1 | -1.2 | 1778.67 | 1776,1776,1784 | 4.618802 | 4t2c_opt_0904_210429_c14.csv
OPT2 | 14 |  | 0.6 | 1 | -1.1 | 1760.67 | 1760,1759,1763 | 2.081666 | 4t2c_opt_0904_210429_c14.csv
OPT2 | 14 |  | 0.6 | 1 | -1 | 1757 | 1752,1763,1756 | 5.567764 | 4t2c_opt_0904_210429_c14.csv
OPT2 | 14 |  | 0.6 | 1 | -0.9 | 1769.67 | 1767,1767,1775 | 4.618802 | 4t2c_opt_0904_210429_c14.csv
OPT2 | 14 |  | 0.6 | 1 | -0.8 | 1775 | 1788,1769,1768 | 11.26943 | 4t2c_opt_0904_210429_c14.csv
OPT2 | 14 |  | 0.6 | 1 | -0.7 | 1784 | 1784,1792,1776 | 8 | 4t2c_opt_0904_210429_c14.csv
OPT2 | 14 |  | 0.6 | 1 | -0.6 | 1805.33 | 1799,1816,1801 | 9.291573 | 4t2c_opt_0904_210429_c14.csv
OPT2 | 14 |  | 0.6 | 1 | -0.5 | 1830.67 | 1825,1827,1840 | 8.144528 | 4t2c_opt_0904_210429_c14.csv
OPT2 | 14 |  | 0.6 | 1 | -0.4 | 1868.67 | 1872,1871,1863 | 4.932883 | 4t2c_opt_0904_210429_c14.csv
OPT2 | 14 |  | 0.6 | 1 | -0.3 | 1912 | 1912,1912,1912 | 0 | 4t2c_opt_0904_210429_c14.csv
OPT2 | 14 |  | 0.6 | 1 | -0.2 | 1954.33 | 1953,1959,1951 | 4.163332 | 4t2c_opt_0904_210429_c14.csv
OPT2 | 14 |  | 0.6 | 1 | -0.1 | 2010.67 | 2008,2016,2008 | 4.618802 | 4t2c_opt_0904_210429_c14.csv
OPT2 | 14 |  | 0.6 | 1 | 0 | 2064 | 2056,2072,2064 | 8 | 4t2c_opt_0904_210429_c14.csv
OPT2 | 14 |  | 0.6 | 1 | 0.1 | 2133 | 2136,2127,2136 | 5.196152 | 4t2c_opt_0904_210429_c14.csv
OPT2 | 14 |  | 0.6 | 1 | 0.2 | 2194.67 | 2192,2192,2200 | 4.618802 | 4t2c_opt_0904_210429_c14.csv
OPT2 | 14 |  | 0.6 | 1 | 0.3 | 2271.33 | 2271,2272,2271 | 0.5773503 | 4t2c_opt_0904_210429_c14.csv
OPT2 | 14 |  | 0.6 | 1 | 0.4 | 2341 | 2344,2344,2335 | 5.196152 | 4t2c_opt_0904_210429_c14.csv
OPT2 | 14 |  | 0.6 | 1 | 0.5 | 2426.33 | 2431,2424,2424 | 4.041452 | 4t2c_opt_0904_210429_c14.csv
OPT2 | 14 |  | 0.6 | 1 | 0.6 | 2502.33 | 2504,2499,2504 | 2.886751 | 4t2c_opt_0904_210429_c14.csv
OPT2 | 14 |  | 0.6 | 1 | 0.7 | 2581.33 | 2576,2584,2584 | 4.618802 | 4t2c_opt_0904_210429_c14.csv
OPT2 | 14 |  | 1 | 1 | -3 | 2309 | 2311,2312,2304 | 4.358899 | 4t2c_opt_0904_210429_c14.csv
OPT2 | 14 |  | 1 | 1 | -2.9 | 2258.67 | 2264,2248,2264 | 9.237604 | 4t2c_opt_0904_210429_c14.csv
OPT2 | 14 |  | 1 | 1 | -2.8 | 2185 | 2188,2184,2183 | 2.645751 | 4t2c_opt_0904_210429_c14.csv
OPT2 | 14 |  | 1 | 1 | -2.7 | 2138 | 2144,2142,2128 | 8.717798 | 4t2c_opt_0904_210429_c14.csv
OPT2 | 14 |  | 1 | 1 | -2.6 | 2087.67 | 2088,2088,2087 | 0.5773503 | 4t2c_opt_0904_210429_c14.csv
OPT2 | 14 |  | 1 | 1 | -2.5 | 2040.67 | 2035,2047,2040 | 6.027714 | 4t2c_opt_0904_210429_c14.csv
OPT2 | 14 |  | 1 | 1 | -2.4 | 1988.67 | 1984,1991,1991 | 4.041452 | 4t2c_opt_0904_210429_c14.csv
OPT2 | 14 |  | 1 | 1 | -2.3 | 1952.33 | 1959,1945,1953 | 7.023769 | 4t2c_opt_0904_210429_c14.csv
OPT2 | 14 |  | 1 | 1 | -2.2 | 1915 | 1919,1907,1919 | 6.928203 | 4t2c_opt_0904_210429_c14.csv
OPT2 | 14 |  | 1 | 1 | -2.1 | 1887 | 1891,1886,1884 | 3.605551 | 4t2c_opt_0904_210429_c14.csv
OPT2 | 14 |  | 1 | 1 | -2 | 1855.67 | 1855,1856,1856 | 0.5773503 | 4t2c_opt_0904_210429_c14.csv
OPT2 | 14 |  | 1 | 1 | -1.9 | 1830 | 1827,1831,1832 | 2.645751 | 4t2c_opt_0904_210429_c14.csv
OPT2 | 14 |  | 1 | 1 | -1.8 | 1818.67 | 1816,1816,1824 | 4.618802 | 4t2c_opt_0904_210429_c14.csv
OPT2 | 14 |  | 1 | 1 | -1.7 | 1809 | 1808,1811,1808 | 1.732051 | 4t2c_opt_0904_210429_c14.csv
OPT2 | 14 |  | 1 | 1 | -1.6 | 1805 | 1799,1808,1808 | 5.196152 | 4t2c_opt_0904_210429_c14.csv
OPT2 | 14 |  | 1 | 1 | -1.5 | 1801 | 1800,1804,1799 | 2.645751 | 4t2c_opt_0904_210429_c14.csv
OPT2 | 14 |  | 1 | 1 | -1.4 | 1810.33 | 1804,1804,1823 | 10.96966 | 4t2c_opt_0904_210429_c14.csv
OPT2 | 14 |  | 1 | 1 | -1.3 | 1828 | 1827,1825,1832 | 3.605551 | 4t2c_opt_0904_210429_c14.csv
OPT2 | 14 |  | 1 | 1 | -1.2 | 1837.33 | 1840,1832,1840 | 4.618802 | 4t2c_opt_0904_210429_c14.csv
OPT2 | 14 |  | 1 | 1 | -1.1 | 1867.67 | 1865,1875,1863 | 6.429101 | 4t2c_opt_0904_210429_c14.csv
OPT2 | 14 |  | 1 | 1 | -1 | 1903.67 | 1895,1904,1912 | 8.504901 | 4t2c_opt_0904_210429_c14.csv
OPT2 | 14 |  | 1 | 1 | -0.9 | 1930.67 | 1928,1928,1936 | 4.618802 | 4t2c_opt_0904_210429_c14.csv
OPT2 | 14 |  | 1 | 1 | -0.8 | 1980 | 1976,1980,1984 | 4 | 4t2c_opt_0904_210429_c14.csv
OPT2 | 14 |  | 1 | 1 | -0.7 | 2019.67 | 2023,2017,2019 | 3.05505 | 4t2c_opt_0904_210429_c14.csv
OPT2 | 14 |  | 1 | 1 | -0.6 | 2067.67 | 2067,2064,2072 | 4.041452 | 4t2c_opt_0904_210429_c14.csv
OPT2 | 14 |  | 1 | 1 | -0.5 | 2113.33 | 2104,2115,2121 | 8.621678 | 4t2c_opt_0904_210429_c14.csv
OPT2 | 14 |  | 1 | 1 | -0.4 | 2171.67 | 2172,2175,2168 | 3.511885 | 4t2c_opt_0904_210429_c14.csv
OPT2 | 14 |  | 1 | 1 | -0.3 | 2229.67 | 2225,2232,2232 | 4.041452 | 4t2c_opt_0904_210429_c14.csv
OPT2 | 14 |  | 1 | 1 | -0.2 | 2286.67 | 2284,2288,2288 | 2.309401 | 4t2c_opt_0904_210429_c14.csv
OPT2 | 14 |  | 1 | 1 | -0.1 | 2345 | 2339,2344,2352 | 6.557439 | 4t2c_opt_0904_210429_c14.csv
OPT2 | 14 |  | 1 | 1 | 0 | 2410.33 | 2408,2407,2416 | 4.932883 | 4t2c_opt_0904_210429_c14.csv
OPT2 | 14 |  | 1 | 1 | 0.1 | 2468.67 | 2463,2476,2467 | 6.658328 | 4t2c_opt_0904_210429_c14.csv
OPT2 | 14 |  | 1 | 1 | 0.2 | 2528 | 2529,2524,2531 | 3.605551 | 4t2c_opt_0904_210429_c14.csv
OPT2 | 14 |  | 1 | 1 | 0.3 | 2591 | 2591,2591,2591 | 0 | 4t2c_opt_0904_210429_c14.csv
OPT2 | 14 |  | 1.5 | 1 | -3 | 1933.33 | 1934,1934,1932 | 1.154701 | 4t2c_opt_0904_210429_c14.csv
OPT2 | 14 |  | 1.5 | 1 | -2.9 | 1873.67 | 1864,1870,1887 | 11.93035 | 4t2c_opt_0904_210429_c14.csv
OPT2 | 14 |  | 1.5 | 1 | -2.8 | 1830 | 1827,1827,1836 | 5.196152 | 4t2c_opt_0904_210429_c14.csv
OPT2 | 14 |  | 1.5 | 1 | -2.7 | 1781.33 | 1784,1788,1772 | 8.326664 | 4t2c_opt_0904_210429_c14.csv
OPT2 | 14 |  | 1.5 | 1 | -2.6 | 1752.67 | 1740,1759,1759 | 10.96966 | 4t2c_opt_0904_210429_c14.csv
OPT2 | 14 |  | 1.5 | 1 | -2.5 | 1712 | 1708,1720,1708 | 6.928203 | 4t2c_opt_0904_210429_c14.csv
OPT2 | 14 |  | 1.5 | 1 | -2.4 | 1680 | 1688,1672,1680 | 8 | 4t2c_opt_0904_210429_c14.csv
OPT2 | 14 |  | 1.5 | 1 | -2.3 | 1653.33 | 1648,1663,1649 | 8.386497 | 4t2c_opt_0904_210429_c14.csv
OPT2 | 14 |  | 1.5 | 1 | -2.2 | 1642 | 1638,1648,1640 | 5.291503 | 4t2c_opt_0904_210429_c14.csv
OPT2 | 14 |  | 1.5 | 1 | -2.1 | 1626 | 1625,1625,1628 | 1.732051 | 4t2c_opt_0904_210429_c14.csv
OPT2 | 14 |  | 1.5 | 1 | -2 | 1620 | 1624,1624,1612 | 6.928203 | 4t2c_opt_0904_210429_c14.csv
OPT2 | 14 |  | 1.5 | 1 | -1.9 | 1631.33 | 1635,1628,1631 | 3.511885 | 4t2c_opt_0904_210429_c14.csv
OPT2 | 14 |  | 1.5 | 1 | -1.8 | 1632.33 | 1635,1630,1632 | 2.516611 | 4t2c_opt_0904_210429_c14.csv
OPT2 | 14 |  | 1.5 | 1 | -1.7 | 1645.33 | 1648,1648,1640 | 4.618802 | 4t2c_opt_0904_210429_c14.csv
OPT2 | 14 |  | 1.5 | 1 | -1.6 | 1661.67 | 1660,1662,1663 | 1.527525 | 4t2c_opt_0904_210429_c14.csv
OPT2 | 14 |  | 1.5 | 1 | -1.5 | 1684.67 | 1688,1683,1683 | 2.886751 | 4t2c_opt_0904_210429_c14.csv
OPT2 | 14 |  | 1.5 | 1 | -1.4 | 1714.67 | 1720,1712,1712 | 4.618802 | 4t2c_opt_0904_210429_c14.csv
OPT2 | 14 |  | 1.5 | 1 | -1.3 | 1746.33 | 1752,1744,1743 | 4.932883 | 4t2c_opt_0904_210429_c14.csv
OPT2 | 14 |  | 1.5 | 1 | -1.2 | 1786.67 | 1792,1784,1784 | 4.618802 | 4t2c_opt_0904_210429_c14.csv
OPT2 | 14 |  | 1.5 | 1 | -1.1 | 1826.67 | 1823,1832,1825 | 4.725816 | 4t2c_opt_0904_210429_c14.csv
OPT2 | 14 |  | 1.5 | 1 | -1 | 1871.67 | 1872,1872,1871 | 0.5773503 | 4t2c_opt_0904_210429_c14.csv
OPT2 | 14 |  | 1.5 | 1 | -0.9 | 1933.67 | 1928,1929,1944 | 8.962886 | 4t2c_opt_0904_210429_c14.csv
OPT2 | 14 |  | 1.5 | 1 | -0.8 | 1985.33 | 1984,1992,1980 | 6.110101 | 4t2c_opt_0904_210429_c14.csv
OPT2 | 14 |  | 1.5 | 1 | -0.7 | 2043 | 2040,2045,2044 | 2.645751 | 4t2c_opt_0904_210429_c14.csv
OPT2 | 14 |  | 1.5 | 1 | -0.6 | 2099 | 2097,2104,2096 | 4.358899 | 4t2c_opt_0904_210429_c14.csv
OPT2 | 14 |  | 1.5 | 1 | -0.5 | 2160.33 | 2160,2160,2161 | 0.5773503 | 4t2c_opt_0904_210429_c14.csv
OPT2 | 15 |  | -1.5 | 1 | 0.9 | 660 | 657,656,667 | 6.082763 | 4t2c_opt_0904_210429_c15.csv
OPT2 | 15 |  | -1.5 | 1 | 1 | 622.33 | 625,628,614 | 7.371115 | 4t2c_opt_0904_210429_c15.csv
OPT2 | 15 |  | -1.5 | 1 | 1.1 | 598 | 595,604,595 | 5.196152 | 4t2c_opt_0904_210429_c15.csv
OPT2 | 15 |  | -1.5 | 1 | 1.2 | 561.67 | 560,560,565 | 2.886751 | 4t2c_opt_0904_210429_c15.csv
OPT2 | 15 |  | -1.5 | 1 | 1.3 | 536.33 | 539,537,533 | 3.05505 | 4t2c_opt_0904_210429_c15.csv
OPT2 | 15 |  | -1.5 | 1 | 1.4 | 512 | 512,507,517 | 5 | 4t2c_opt_0904_210429_c15.csv
OPT2 | 15 |  | -1.5 | 1 | 1.5 | 488 | 489,483,492 | 4.582576 | 4t2c_opt_0904_210429_c15.csv
OPT2 | 15 |  | -1.5 | 1 | 1.6 | 477.33 | 480,479,473 | 3.785939 | 4t2c_opt_0904_210429_c15.csv
OPT2 | 15 |  | -1.5 | 1 | 1.7 | 463.33 | 463,465,462 | 1.527525 | 4t2c_opt_0904_210429_c15.csv
OPT2 | 15 |  | -1.5 | 1 | 1.8 | 463 | 467,463,459 | 4 | 4t2c_opt_0904_210429_c15.csv
OPT2 | 15 |  | -1.5 | 1 | 1.9 | 454 | 445,455,462 | 8.544004 | 4t2c_opt_0904_210429_c15.csv
OPT2 | 15 |  | -1.5 | 1 | 2 | 459.33 | 471,459,448 | 11.50362 | 4t2c_opt_0904_210429_c15.csv
OPT2 | 15 |  | -1.5 | 1 | 2.1 | 467.33 | 467,470,465 | 2.516611 | 4t2c_opt_0904_210429_c15.csv
OPT2 | 15 |  | -1.5 | 1 | 2.2 | 483 | 471,489,489 | 10.3923 | 4t2c_opt_0904_210429_c15.csv
OPT2 | 15 |  | -1.5 | 1 | 2.3 | 498 | 499,503,492 | 5.567764 | 4t2c_opt_0904_210429_c15.csv
OPT2 | 15 |  | -1.5 | 1 | 2.4 | 519 | 517,516,524 | 4.358899 | 4t2c_opt_0904_210429_c15.csv
OPT2 | 15 |  | -1.5 | 1 | 2.5 | 539.67 | 540,536,543 | 3.511885 | 4t2c_opt_0904_210429_c15.csv
OPT2 | 15 |  | -1.5 | 1 | 2.6 | 571 | 568,573,572 | 2.645751 | 4t2c_opt_0904_210429_c15.csv
OPT2 | 15 |  | -1.5 | 1 | 2.7 | 604.67 | 606,604,604 | 1.154701 | 4t2c_opt_0904_210429_c15.csv
OPT2 | 15 |  | -1.5 | 1 | 2.8 | 632 | 633,630,633 | 1.732051 | 4t2c_opt_0904_210429_c15.csv
OPT2 | 15 |  | -1.5 | 1 | 2.9 | 666.67 | 670,670,660 | 5.773503 | 4t2c_opt_0904_210429_c15.csv
OPT2 | 15 |  | -1 | 1 | 0.3 | 835.33 | 832,835,839 | 3.511885 | 4t2c_opt_0904_210429_c15.csv
OPT2 | 15 |  | -1 | 1 | 0.4 | 807.33 | 806,807,809 | 1.527525 | 4t2c_opt_0904_210429_c15.csv
OPT2 | 15 |  | -1 | 1 | 0.5 | 769 | 768,771,768 | 1.732051 | 4t2c_opt_0904_210429_c15.csv
OPT2 | 15 |  | -1 | 1 | 0.6 | 744 | 741,743,748 | 3.605551 | 4t2c_opt_0904_210429_c15.csv
OPT2 | 15 |  | -1 | 1 | 0.7 | 716 | 716,725,707 | 9 | 4t2c_opt_0904_210429_c15.csv
OPT2 | 15 |  | -1 | 1 | 0.8 | 681.33 | 685,680,679 | 3.21455 | 4t2c_opt_0904_210429_c15.csv
OPT2 | 15 |  | -1 | 1 | 0.9 | 659.33 | 664,655,659 | 4.50925 | 4t2c_opt_0904_210429_c15.csv
OPT2 | 15 |  | -1 | 1 | 1 | 640 | 633,640,647 | 7 | 4t2c_opt_0904_210429_c15.csv
OPT2 | 15 |  | -1 | 1 | 1.1 | 617.67 | 620,616,617 | 2.081666 | 4t2c_opt_0904_210429_c15.csv
OPT2 | 15 |  | -1 | 1 | 1.2 | 604 | 603,603,606 | 1.732051 | 4t2c_opt_0904_210429_c15.csv
OPT2 | 15 |  | -1 | 1 | 1.3 | 591 | 592,592,589 | 1.732051 | 4t2c_opt_0904_210429_c15.csv
OPT2 | 15 |  | -1 | 1 | 1.4 | 580.33 | 577,576,588 | 6.658328 | 4t2c_opt_0904_210429_c15.csv
OPT2 | 15 |  | -1 | 1 | 1.5 | 574 | 576,579,567 | 6.244998 | 4t2c_opt_0904_210429_c15.csv
OPT2 | 15 |  | -1 | 1 | 1.6 | 578.67 | 587,577,572 | 7.637626 | 4t2c_opt_0904_210429_c15.csv
OPT2 | 15 |  | -1 | 1 | 1.7 | 581 | 575,585,583 | 5.291503 | 4t2c_opt_0904_210429_c15.csv
OPT2 | 15 |  | -1 | 1 | 1.8 | 593.67 | 597,593,591 | 3.05505 | 4t2c_opt_0904_210429_c15.csv
OPT2 | 15 |  | -1 | 1 | 1.9 | 600 | 608,600,592 | 8 | 4t2c_opt_0904_210429_c15.csv
OPT2 | 15 |  | -1 | 1 | 2 | 624.33 | 627,624,622 | 2.516611 | 4t2c_opt_0904_210429_c15.csv
OPT2 | 15 |  | -1 | 1 | 2.1 | 641.67 | 643,641,641 | 1.154701 | 4t2c_opt_0904_210429_c15.csv
OPT2 | 15 |  | -1 | 1 | 2.2 | 669 | 672,664,671 | 4.358899 | 4t2c_opt_0904_210429_c15.csv
OPT2 | 15 |  | -1 | 1 | 2.3 | 695.67 | 696,700,691 | 4.50925 | 4t2c_opt_0904_210429_c15.csv
OPT2 | 15 |  | -1 | 1 | 2.4 | 717.33 | 720,713,719 | 3.785939 | 4t2c_opt_0904_210429_c15.csv
OPT2 | 15 |  | -1 | 1 | 2.5 | 753.33 | 752,753,755 | 1.527525 | 4t2c_opt_0904_210429_c15.csv
OPT2 | 15 |  | -1 | 1 | 2.6 | 785 | 783,792,780 | 6.244998 | 4t2c_opt_0904_210429_c15.csv
OPT2 | 15 |  | -1 | 1 | 2.7 | 815.67 | 814,819,814 | 2.886751 | 4t2c_opt_0904_210429_c15.csv
OPT2 | 15 |  | -1 | 1 | 2.8 | 849.67 | 846,849,854 | 4.041452 | 4t2c_opt_0904_210429_c15.csv
OPT2 | 15 |  | -1 | 2 | 0.2 | 851 | 860,848,845 | 7.937254 | 4t2c_opt_0904_210429_c15.csv
OPT2 | 15 |  | -1 | 2 | 0.3 | 814.67 | 813,819,812 | 3.785939 | 4t2c_opt_0904_210429_c15.csv
OPT2 | 15 |  | -1 | 2 | 0.4 | 777 | 768,780,783 | 7.937254 | 4t2c_opt_0904_210429_c15.csv
OPT2 | 15 |  | -1 | 2 | 0.5 | 750.33 | 751,753,747 | 3.05505 | 4t2c_opt_0904_210429_c15.csv
OPT2 | 15 |  | -1 | 2 | 0.6 | 717 | 713,719,719 | 3.464102 | 4t2c_opt_0904_210429_c15.csv
OPT2 | 15 |  | -1 | 2 | 0.7 | 694.67 | 695,696,693 | 1.527525 | 4t2c_opt_0904_210429_c15.csv
OPT2 | 15 |  | -1 | 2 | 0.8 | 668.33 | 669,671,665 | 3.05505 | 4t2c_opt_0904_210429_c15.csv
OPT2 | 15 |  | -1 | 2 | 0.9 | 640.33 | 640,638,643 | 2.516611 | 4t2c_opt_0904_210429_c15.csv
OPT2 | 15 |  | -1 | 2 | 1 | 617.67 | 620,609,624 | 7.767453 | 4t2c_opt_0904_210429_c15.csv
OPT2 | 15 |  | -1 | 2 | 1.1 | 604.67 | 600,607,607 | 4.041452 | 4t2c_opt_0904_210429_c15.csv
OPT2 | 15 |  | -1 | 2 | 1.2 | 592.67 | 588,598,592 | 5.033223 | 4t2c_opt_0904_210429_c15.csv
OPT2 | 15 |  | -1 | 2 | 1.3 | 578.67 | 583,576,577 | 3.785939 | 4t2c_opt_0904_210429_c15.csv
OPT2 | 15 |  | -1 | 2 | 1.4 | 574 | 571,576,575 | 2.645751 | 4t2c_opt_0904_210429_c15.csv
OPT2 | 15 |  | -1 | 2 | 1.5 | 572.33 | 577,575,565 | 6.429101 | 4t2c_opt_0904_210429_c15.csv
OPT2 | 15 |  | -1 | 2 | 1.6 | 583 | 575,591,583 | 8 | 4t2c_opt_0904_210429_c15.csv
OPT2 | 15 |  | -1 | 2 | 1.7 | 586.67 | 584,592,584 | 4.618802 | 4t2c_opt_0904_210429_c15.csv
OPT2 | 15 |  | -1 | 2 | 1.8 | 594 | 591,595,596 | 2.645751 | 4t2c_opt_0904_210429_c15.csv
OPT2 | 15 |  | -1 | 2 | 1.9 | 619.67 | 624,611,624 | 7.505553 | 4t2c_opt_0904_210429_c15.csv
OPT2 | 15 |  | -1 | 2 | 2 | 629.33 | 620,636,632 | 8.326664 | 4t2c_opt_0904_210429_c15.csv
OPT2 | 15 |  | -1 | 2 | 2.1 | 654 | 654,653,655 | 1 | 4t2c_opt_0904_210429_c15.csv
OPT2 | 15 |  | -1 | 2 | 2.2 | 677.67 | 675,679,679 | 2.309401 | 4t2c_opt_0904_210429_c15.csv
OPT2 | 15 |  | -1 | 2 | 2.3 | 700 | 692,704,704 | 6.928203 | 4t2c_opt_0904_210429_c15.csv
OPT2 | 15 |  | -1 | 2 | 2.4 | 734.33 | 728,739,736 | 5.686241 | 4t2c_opt_0904_210429_c15.csv
OPT2 | 15 |  | -1 | 2 | 2.5 | 765.67 | 760,768,769 | 4.932883 | 4t2c_opt_0904_210429_c15.csv
OPT2 | 15 |  | -1 | 2 | 2.6 | 795.33 | 796,787,803 | 8.020806 | 4t2c_opt_0904_210429_c15.csv
OPT2 | 15 |  | -1 | 2 | 2.7 | 829 | 832,836,819 | 8.888194 | 4t2c_opt_0904_210429_c15.csv
OPT2 | 15 |  | -0.6 | 1 | -0.3 | 826 | 827,827,824 | 1.732051 | 4t2c_opt_0904_210429_c15.csv
OPT2 | 15 |  | -0.6 | 1 | -0.2 | 781.67 | 784,784,777 | 4.041452 | 4t2c_opt_0904_210429_c15.csv
OPT2 | 15 |  | -0.6 | 1 | -0.1 | 752.33 | 758,755,744 | 7.371115 | 4t2c_opt_0904_210429_c15.csv
OPT2 | 15 |  | -0.6 | 1 | 0 | 720.33 | 719,723,719 | 2.309401 | 4t2c_opt_0904_210429_c15.csv
OPT2 | 15 |  | -0.6 | 1 | 0.1 | 689 | 688,688,691 | 1.732051 | 4t2c_opt_0904_210429_c15.csv
OPT2 | 15 |  | -0.6 | 1 | 0.2 | 658.33 | 656,660,659 | 2.081666 | 4t2c_opt_0904_210429_c15.csv
OPT2 | 15 |  | -0.6 | 1 | 0.3 | 636 | 632,636,640 | 4 | 4t2c_opt_0904_210429_c15.csv
OPT2 | 15 |  | -0.6 | 1 | 0.4 | 607.67 | 608,606,609 | 1.527525 | 4t2c_opt_0904_210429_c15.csv
OPT2 | 15 |  | -0.6 | 1 | 0.5 | 596.33 | 592,597,600 | 4.041452 | 4t2c_opt_0904_210429_c15.csv
OPT2 | 15 |  | -0.6 | 1 | 0.6 | 575.33 | 574,575,577 | 1.527525 | 4t2c_opt_0904_210429_c15.csv
OPT2 | 15 |  | -0.6 | 1 | 0.7 | 564.33 | 564,560,569 | 4.50925 | 4t2c_opt_0904_210429_c15.csv
OPT2 | 15 |  | -0.6 | 1 | 0.8 | 556.33 | 558,551,560 | 4.725816 | 4t2c_opt_0904_210429_c15.csv
OPT2 | 15 |  | -0.6 | 1 | 0.9 | 550.67 | 552,551,549 | 1.527525 | 4t2c_opt_0904_210429_c15.csv
OPT2 | 15 |  | -0.6 | 1 | 1 | 554.33 | 552,560,551 | 4.932883 | 4t2c_opt_0904_210429_c15.csv
OPT2 | 15 |  | -0.6 | 1 | 1.1 | 557.33 | 556,557,559 | 1.527525 | 4t2c_opt_0904_210429_c15.csv
OPT2 | 15 |  | -0.6 | 1 | 1.2 | 561.67 | 568,555,562 | 6.506407 | 4t2c_opt_0904_210429_c15.csv
OPT2 | 15 |  | -0.6 | 1 | 1.3 | 573.67 | 571,573,577 | 3.05505 | 4t2c_opt_0904_210429_c15.csv
OPT2 | 15 |  | -0.6 | 1 | 1.4 | 595.67 | 600,595,592 | 4.041452 | 4t2c_opt_0904_210429_c15.csv
OPT2 | 15 |  | -0.6 | 1 | 1.5 | 621 | 624,620,619 | 2.645751 | 4t2c_opt_0904_210429_c15.csv
OPT2 | 15 |  | -0.6 | 1 | 1.6 | 639.67 | 647,632,640 | 7.505553 | 4t2c_opt_0904_210429_c15.csv
OPT2 | 15 |  | -0.6 | 1 | 1.7 | 665.33 | 664,668,664 | 2.309401 | 4t2c_opt_0904_210429_c15.csv
OPT2 | 15 |  | -0.6 | 1 | 1.8 | 694 | 696,695,691 | 2.645751 | 4t2c_opt_0904_210429_c15.csv
OPT2 | 15 |  | -0.6 | 1 | 1.9 | 724.67 | 731,720,723 | 5.686241 | 4t2c_opt_0904_210429_c15.csv
OPT2 | 15 |  | -0.6 | 1 | 2 | 762.33 | 764,765,758 | 3.785939 | 4t2c_opt_0904_210429_c15.csv
OPT2 | 15 |  | -0.6 | 1 | 2.1 | 790.33 | 792,787,792 | 2.886751 | 4t2c_opt_0904_210429_c15.csv
OPT2 | 15 |  | -0.6 | 1 | 2.2 | 831.33 | 824,839,831 | 7.505553 | 4t2c_opt_0904_210429_c15.csv
OPT2 | 15 |  | -0.3 | 1 | -0.7 | 789 | 781,799,787 | 9.165151 | 4t2c_opt_0904_210429_c15.csv
OPT2 | 15 |  | -0.3 | 1 | -0.6 | 760 | 759,764,757 | 3.605551 | 4t2c_opt_0904_210429_c15.csv
OPT2 | 15 |  | -0.3 | 1 | -0.5 | 722 | 723,720,723 | 1.732051 | 4t2c_opt_0904_210429_c15.csv
OPT2 | 15 |  | -0.3 | 1 | -0.4 | 688.33 | 689,688,688 | 0.5773503 | 4t2c_opt_0904_210429_c15.csv
OPT2 | 15 |  | -0.3 | 1 | -0.3 | 659.67 | 656,659,664 | 4.041452 | 4t2c_opt_0904_210429_c15.csv
OPT2 | 15 |  | -0.3 | 1 | -0.2 | 635.67 | 632,636,639 | 3.511885 | 4t2c_opt_0904_210429_c15.csv
OPT2 | 15 |  | -0.3 | 1 | -0.1 | 611.33 | 603,611,620 | 8.504901 | 4t2c_opt_0904_210429_c15.csv
OPT2 | 15 |  | -0.3 | 1 | 0 | 586.33 | 593,575,591 | 9.865766 | 4t2c_opt_0904_210429_c15.csv
OPT2 | 15 |  | -0.3 | 1 | 0.1 | 569 | 576,563,568 | 6.557439 | 4t2c_opt_0904_210429_c15.csv
OPT2 | 15 |  | -0.3 | 1 | 0.2 | 558.67 | 561,560,555 | 3.21455 | 4t2c_opt_0904_210429_c15.csv
OPT2 | 15 |  | -0.3 | 1 | 0.3 | 541.33 | 538,543,543 | 2.886751 | 4t2c_opt_0904_210429_c15.csv
OPT2 | 15 |  | -0.3 | 1 | 0.4 | 537.67 | 528,543,542 | 8.386497 | 4t2c_opt_0904_210429_c15.csv
OPT2 | 15 |  | -0.3 | 1 | 0.5 | 541 | 543,543,537 | 3.464102 | 4t2c_opt_0904_210429_c15.csv
OPT2 | 15 |  | -0.3 | 1 | 0.6 | 544.33 | 535,551,547 | 8.326664 | 4t2c_opt_0904_210429_c15.csv
OPT2 | 15 |  | -0.3 | 1 | 0.7 | 550 | 543,552,555 | 6.244998 | 4t2c_opt_0904_210429_c15.csv
OPT2 | 15 |  | -0.3 | 1 | 0.8 | 566.67 | 565,571,564 | 3.785939 | 4t2c_opt_0904_210429_c15.csv
OPT2 | 15 |  | -0.3 | 1 | 0.9 | 581.67 | 581,583,581 | 1.154701 | 4t2c_opt_0904_210429_c15.csv
OPT2 | 15 |  | -0.3 | 1 | 1 | 601 | 600,598,605 | 3.605551 | 4t2c_opt_0904_210429_c15.csv
OPT2 | 15 |  | -0.3 | 1 | 1.1 | 623 | 617,627,625 | 5.291503 | 4t2c_opt_0904_210429_c15.csv
OPT2 | 15 |  | -0.3 | 1 | 1.2 | 652.33 | 647,655,655 | 4.618802 | 4t2c_opt_0904_210429_c15.csv
OPT2 | 15 |  | -0.3 | 1 | 1.3 | 678.67 | 679,677,680 | 1.527525 | 4t2c_opt_0904_210429_c15.csv
OPT2 | 15 |  | -0.3 | 1 | 1.4 | 709.67 | 711,711,707 | 2.309401 | 4t2c_opt_0904_210429_c15.csv
OPT2 | 15 |  | -0.3 | 1 | 1.5 | 743 | 737,748,744 | 5.567764 | 4t2c_opt_0904_210429_c15.csv
OPT2 | 15 |  | -0.3 | 1 | 1.6 | 778.67 | 777,776,783 | 3.785939 | 4t2c_opt_0904_210429_c15.csv
OPT2 | 15 |  | 0 | 1 | -1.2 | 790 | 789,796,785 | 5.567764 | 4t2c_opt_0904_210429_c15.csv
OPT2 | 15 |  | 0 | 1 | -1.1 | 756.67 | 753,760,757 | 3.511885 | 4t2c_opt_0904_210429_c15.csv
OPT2 | 15 |  | 0 | 1 | -1 | 721.67 | 723,717,725 | 4.163332 | 4t2c_opt_0904_210429_c15.csv
OPT2 | 15 |  | 0 | 1 | -0.9 | 690 | 683,696,691 | 6.557439 | 4t2c_opt_0904_210429_c15.csv
OPT2 | 15 |  | 0 | 1 | -0.8 | 662.67 | 664,663,661 | 1.527525 | 4t2c_opt_0904_210429_c15.csv
OPT2 | 15 |  | 0 | 1 | -0.7 | 632.67 | 632,632,634 | 1.154701 | 4t2c_opt_0904_210429_c15.csv
OPT2 | 15 |  | 0 | 1 | -0.6 | 606.33 | 605,606,608 | 1.527525 | 4t2c_opt_0904_210429_c15.csv
OPT2 | 15 |  | 0 | 1 | -0.5 | 587.67 | 586,589,588 | 1.527525 | 4t2c_opt_0904_210429_c15.csv
OPT2 | 15 |  | 0 | 1 | -0.4 | 569 | 568,572,567 | 2.645751 | 4t2c_opt_0904_210429_c15.csv
OPT2 | 15 |  | 0 | 1 | -0.3 | 549.67 | 551,549,549 | 1.154701 | 4t2c_opt_0904_210429_c15.csv
OPT2 | 15 |  | 0 | 1 | -0.2 | 545 | 545,547,543 | 2 | 4t2c_opt_0904_210429_c15.csv
OPT2 | 15 |  | 0 | 1 | -0.1 | 541.33 | 547,541,536 | 5.507571 | 4t2c_opt_0904_210429_c15.csv
OPT2 | 15 |  | 0 | 1 | 0 | 534 | 531,536,535 | 2.645751 | 4t2c_opt_0904_210429_c15.csv
OPT2 | 15 |  | 0 | 1 | 0.1 | 538.67 | 535,540,541 | 3.21455 | 4t2c_opt_0904_210429_c15.csv
OPT2 | 15 |  | 0 | 1 | 0.2 | 550.67 | 552,547,553 | 3.21455 | 4t2c_opt_0904_210429_c15.csv
OPT2 | 15 |  | 0 | 1 | 0.3 | 557 | 557,557,557 | 0 | 4t2c_opt_0904_210429_c15.csv
OPT2 | 15 |  | 0 | 1 | 0.4 | 573.33 | 568,576,576 | 4.618802 | 4t2c_opt_0904_210429_c15.csv
OPT2 | 15 |  | 0 | 1 | 0.5 | 600.67 | 599,604,599 | 2.886751 | 4t2c_opt_0904_210429_c15.csv
OPT2 | 15 |  | 0 | 1 | 0.6 | 619.67 | 620,621,618 | 1.527525 | 4t2c_opt_0904_210429_c15.csv
OPT2 | 15 |  | 0 | 1 | 0.7 | 646.33 | 640,647,652 | 6.027714 | 4t2c_opt_0904_210429_c15.csv
OPT2 | 15 |  | 0 | 1 | 0.8 | 676.67 | 677,680,673 | 3.511885 | 4t2c_opt_0904_210429_c15.csv
OPT2 | 15 |  | 0 | 1 | 0.9 | 704.33 | 709,701,703 | 4.163332 | 4t2c_opt_0904_210429_c15.csv
OPT2 | 15 |  | 0 | 1 | 1 | 736 | 737,735,736 | 1 | 4t2c_opt_0904_210429_c15.csv
OPT2 | 15 |  | 0 | 1 | 1.1 | 773 | 775,768,776 | 4.358899 | 4t2c_opt_0904_210429_c15.csv
OPT2 | 15 |  | 0.3 | 1 | -1.7 | 791 | 792,789,792 | 1.732051 | 4t2c_opt_0904_210429_c15.csv
OPT2 | 15 |  | 0.3 | 1 | -1.6 | 760 | 760,752,768 | 8 | 4t2c_opt_0904_210429_c15.csv
OPT2 | 15 |  | 0.3 | 1 | -1.5 | 726.33 | 724,732,723 | 4.932883 | 4t2c_opt_0904_210429_c15.csv
OPT2 | 15 |  | 0.3 | 1 | -1.4 | 699 | 697,704,696 | 4.358899 | 4t2c_opt_0904_210429_c15.csv
OPT2 | 15 |  | 0.3 | 1 | -1.3 | 668 | 671,669,664 | 3.605551 | 4t2c_opt_0904_210429_c15.csv
OPT2 | 15 |  | 0.3 | 1 | -1.2 | 638.33 | 636,639,640 | 2.081666 | 4t2c_opt_0904_210429_c15.csv
OPT2 | 15 |  | 0.3 | 1 | -1.1 | 612.33 | 615,607,615 | 4.618802 | 4t2c_opt_0904_210429_c15.csv
OPT2 | 15 |  | 0.3 | 1 | -1 | 589 | 591,588,588 | 1.732051 | 4t2c_opt_0904_210429_c15.csv
OPT2 | 15 |  | 0.3 | 1 | -0.9 | 573 | 575,575,569 | 3.464102 | 4t2c_opt_0904_210429_c15.csv
OPT2 | 15 |  | 0.3 | 1 | -0.8 | 558.33 | 563,552,560 | 5.686241 | 4t2c_opt_0904_210429_c15.csv
OPT2 | 15 |  | 0.3 | 1 | -0.7 | 547.67 | 553,543,547 | 5.033223 | 4t2c_opt_0904_210429_c15.csv
OPT2 | 15 |  | 0.3 | 1 | -0.6 | 537.67 | 544,536,533 | 5.686241 | 4t2c_opt_0904_210429_c15.csv
OPT2 | 15 |  | 0.3 | 1 | -0.5 | 536.67 | 528,541,541 | 7.505553 | 4t2c_opt_0904_210429_c15.csv
OPT2 | 15 |  | 0.3 | 1 | -0.4 | 546 | 543,544,551 | 4.358899 | 4t2c_opt_0904_210429_c15.csv
OPT2 | 15 |  | 0.3 | 1 | -0.3 | 546.67 | 547,547,546 | 0.5773503 | 4t2c_opt_0904_210429_c15.csv
OPT2 | 15 |  | 0.3 | 1 | -0.2 | 562.67 | 565,563,560 | 2.516611 | 4t2c_opt_0904_210429_c15.csv
OPT2 | 15 |  | 0.3 | 1 | -0.1 | 580.33 | 582,576,583 | 3.785939 | 4t2c_opt_0904_210429_c15.csv
OPT2 | 15 |  | 0.3 | 1 | 0 | 597 | 600,593,598 | 3.605551 | 4t2c_opt_0904_210429_c15.csv
OPT2 | 15 |  | 0.3 | 1 | 0.1 | 626.67 | 624,624,632 | 4.618802 | 4t2c_opt_0904_210429_c15.csv
OPT2 | 15 |  | 0.3 | 1 | 0.2 | 642.67 | 641,640,647 | 3.785939 | 4t2c_opt_0904_210429_c15.csv
OPT2 | 15 |  | 0.3 | 1 | 0.3 | 675.67 | 677,675,675 | 1.154701 | 4t2c_opt_0904_210429_c15.csv
OPT2 | 15 |  | 0.3 | 1 | 0.4 | 708 | 716,704,704 | 6.928203 | 4t2c_opt_0904_210429_c15.csv
OPT2 | 15 |  | 0.3 | 1 | 0.5 | 741.33 | 744,745,735 | 5.507571 | 4t2c_opt_0904_210429_c15.csv
OPT2 | 15 |  | 0.3 | 1 | 0.6 | 775 | 771,775,779 | 4 | 4t2c_opt_0904_210429_c15.csv
OPT2 | 15 |  | 0.6 | 1 | -2.2 | 822.67 | 828,825,815 | 6.806859 | 4t2c_opt_0904_210429_c15.csv
OPT2 | 15 |  | 0.6 | 1 | -2.1 | 779.33 | 777,781,780 | 2.081666 | 4t2c_opt_0904_210429_c15.csv
OPT2 | 15 |  | 0.6 | 1 | -2 | 745.67 | 749,745,743 | 3.05505 | 4t2c_opt_0904_210429_c15.csv
OPT2 | 15 |  | 0.6 | 1 | -1.9 | 717.33 | 719,713,720 | 3.785939 | 4t2c_opt_0904_210429_c15.csv
OPT2 | 15 |  | 0.6 | 1 | -1.8 | 692 | 688,688,700 | 6.928203 | 4t2c_opt_0904_210429_c15.csv
OPT2 | 15 |  | 0.6 | 1 | -1.7 | 659.67 | 667,657,655 | 6.429101 | 4t2c_opt_0904_210429_c15.csv
OPT2 | 15 |  | 0.6 | 1 | -1.6 | 624.33 | 624,624,625 | 0.5773503 | 4t2c_opt_0904_210429_c15.csv
OPT2 | 15 |  | 0.6 | 1 | -1.5 | 604.33 | 604,604,605 | 0.5773503 | 4t2c_opt_0904_210429_c15.csv
OPT2 | 15 |  | 0.6 | 1 | -1.4 | 592.67 | 591,595,592 | 2.081666 | 4t2c_opt_0904_210429_c15.csv
OPT2 | 15 |  | 0.6 | 1 | -1.3 | 570.67 | 572,569,571 | 1.527525 | 4t2c_opt_0904_210429_c15.csv
OPT2 | 15 |  | 0.6 | 1 | -1.2 | 562.67 | 556,563,569 | 6.506407 | 4t2c_opt_0904_210429_c15.csv
OPT2 | 15 |  | 0.6 | 1 | -1.1 | 557.33 | 553,561,558 | 4.041452 | 4t2c_opt_0904_210429_c15.csv
OPT2 | 15 |  | 0.6 | 1 | -1 | 549.67 | 561,543,545 | 9.865766 | 4t2c_opt_0904_210429_c15.csv
OPT2 | 15 |  | 0.6 | 1 | -0.9 | 553.67 | 556,547,558 | 5.859465 | 4t2c_opt_0904_210429_c15.csv
OPT2 | 15 |  | 0.6 | 1 | -0.8 | 560.67 | 563,558,561 | 2.516611 | 4t2c_opt_0904_210429_c15.csv
OPT2 | 15 |  | 0.6 | 1 | -0.7 | 572 | 574,574,568 | 3.464102 | 4t2c_opt_0904_210429_c15.csv
OPT2 | 15 |  | 0.6 | 1 | -0.6 | 584.33 | 579,590,584 | 5.507571 | 4t2c_opt_0904_210429_c15.csv
OPT2 | 15 |  | 0.6 | 1 | -0.5 | 595.33 | 606,589,591 | 9.291573 | 4t2c_opt_0904_210429_c15.csv
OPT2 | 15 |  | 0.6 | 1 | -0.4 | 622 | 624,615,627 | 6.244998 | 4t2c_opt_0904_210429_c15.csv
OPT2 | 15 |  | 0.6 | 1 | -0.3 | 646.67 | 649,643,648 | 3.21455 | 4t2c_opt_0904_210429_c15.csv
OPT2 | 15 |  | 0.6 | 1 | -0.2 | 675 | 675,671,679 | 4 | 4t2c_opt_0904_210429_c15.csv
OPT2 | 15 |  | 0.6 | 1 | -0.1 | 707.67 | 711,705,707 | 3.05505 | 4t2c_opt_0904_210429_c15.csv
OPT2 | 15 |  | 0.6 | 1 | 0 | 743 | 747,745,737 | 5.291503 | 4t2c_opt_0904_210429_c15.csv
OPT2 | 15 |  | 0.6 | 1 | 0.1 | 775 | 779,775,771 | 4 | 4t2c_opt_0904_210429_c15.csv
OPT2 | 15 |  | 0.6 | 1 | 0.2 | 807.67 | 807,807,809 | 1.154701 | 4t2c_opt_0904_210429_c15.csv
OPT2 | 15 |  | 1 | 1 | -2.8 | 837.67 | 838,840,835 | 2.516611 | 4t2c_opt_0904_210429_c15.csv
OPT2 | 15 |  | 1 | 1 | -2.7 | 802.33 | 804,799,804 | 2.886751 | 4t2c_opt_0904_210429_c15.csv
OPT2 | 15 |  | 1 | 1 | -2.6 | 770.33 | 771,771,769 | 1.154701 | 4t2c_opt_0904_210429_c15.csv
OPT2 | 15 |  | 1 | 1 | -2.5 | 737.67 | 731,739,743 | 6.110101 | 4t2c_opt_0904_210429_c15.csv
OPT2 | 15 |  | 1 | 1 | -2.4 | 711 | 707,711,715 | 4 | 4t2c_opt_0904_210429_c15.csv
OPT2 | 15 |  | 1 | 1 | -2.3 | 683.33 | 688,681,681 | 4.041452 | 4t2c_opt_0904_210429_c15.csv
OPT2 | 15 |  | 1 | 1 | -2.2 | 655 | 652,651,662 | 6.082763 | 4t2c_opt_0904_210429_c15.csv
OPT2 | 15 |  | 1 | 1 | -2.1 | 634.33 | 632,639,632 | 4.041452 | 4t2c_opt_0904_210429_c15.csv
OPT2 | 15 |  | 1 | 1 | -2 | 616.33 | 611,619,619 | 4.618802 | 4t2c_opt_0904_210429_c15.csv
OPT2 | 15 |  | 1 | 1 | -1.9 | 604.67 | 606,600,608 | 4.163332 | 4t2c_opt_0904_210429_c15.csv
OPT2 | 15 |  | 1 | 1 | -1.8 | 596 | 604,592,592 | 6.928203 | 4t2c_opt_0904_210429_c15.csv
OPT2 | 15 |  | 1 | 1 | -1.7 | 579.33 | 574,585,579 | 5.507571 | 4t2c_opt_0904_210429_c15.csv
OPT2 | 15 |  | 1 | 1 | -1.6 | 582.33 | 579,584,584 | 2.886751 | 4t2c_opt_0904_210429_c15.csv
OPT2 | 15 |  | 1 | 1 | -1.5 | 581.67 | 585,583,577 | 4.163332 | 4t2c_opt_0904_210429_c15.csv
OPT2 | 15 |  | 1 | 1 | -1.4 | 591.67 | 600,591,584 | 8.020806 | 4t2c_opt_0904_210429_c15.csv
OPT2 | 15 |  | 1 | 1 | -1.3 | 597 | 591,600,600 | 5.196152 | 4t2c_opt_0904_210429_c15.csv
OPT2 | 15 |  | 1 | 1 | -1.2 | 611.67 | 608,619,608 | 6.350853 | 4t2c_opt_0904_210429_c15.csv
OPT2 | 15 |  | 1 | 1 | -1.1 | 628.33 | 624,636,625 | 6.658328 | 4t2c_opt_0904_210429_c15.csv
OPT2 | 15 |  | 1 | 1 | -1 | 646.67 | 648,641,651 | 5.131601 | 4t2c_opt_0904_210429_c15.csv
OPT2 | 15 |  | 1 | 1 | -0.9 | 667.33 | 664,671,667 | 3.511885 | 4t2c_opt_0904_210429_c15.csv
OPT2 | 15 |  | 1 | 1 | -0.8 | 693.67 | 689,696,696 | 4.041452 | 4t2c_opt_0904_210429_c15.csv
OPT2 | 15 |  | 1 | 1 | -0.7 | 720.67 | 718,725,719 | 3.785939 | 4t2c_opt_0904_210429_c15.csv
OPT2 | 15 |  | 1 | 1 | -0.6 | 752.33 | 755,750,752 | 2.516611 | 4t2c_opt_0904_210429_c15.csv
OPT2 | 15 |  | 1 | 1 | -0.5 | 783.67 | 787,787,777 | 5.773503 | 4t2c_opt_0904_210429_c15.csv
OPT2 | 15 |  | 1 | 1 | -0.4 | 818 | 821,817,816 | 2.645751 | 4t2c_opt_0904_210429_c15.csv
OPT2 | 15 |  | 1 | 1 | -0.3 | 855.67 | 856,856,855 | 0.5773503 | 4t2c_opt_0904_210429_c15.csv
OPT2 | 15 |  | 1.5 | 1 | -3 | 682 | 683,680,683 | 1.732051 | 4t2c_opt_0904_210429_c15.csv
OPT2 | 15 |  | 1.5 | 1 | -2.9 | 650.33 | 647,652,652 | 2.886751 | 4t2c_opt_0904_210429_c15.csv
OPT2 | 15 |  | 1.5 | 1 | -2.8 | 619.67 | 616,623,620 | 3.511885 | 4t2c_opt_0904_210429_c15.csv
OPT2 | 15 |  | 1.5 | 1 | -2.7 | 583.33 | 585,582,583 | 1.527525 | 4t2c_opt_0904_210429_c15.csv
OPT2 | 15 |  | 1.5 | 1 | -2.6 | 553.67 | 556,560,545 | 7.767453 | 4t2c_opt_0904_210429_c15.csv
OPT2 | 15 |  | 1.5 | 1 | -2.5 | 530.33 | 523,532,536 | 6.658328 | 4t2c_opt_0904_210429_c15.csv
OPT2 | 15 |  | 1.5 | 1 | -2.4 | 507.33 | 504,507,511 | 3.511885 | 4t2c_opt_0904_210429_c15.csv
OPT2 | 15 |  | 1.5 | 1 | -2.3 | 486.67 | 486,485,489 | 2.081666 | 4t2c_opt_0904_210429_c15.csv
OPT2 | 15 |  | 1.5 | 1 | -2.2 | 478.33 | 479,481,475 | 3.05505 | 4t2c_opt_0904_210429_c15.csv
OPT2 | 15 |  | 1.5 | 1 | -2.1 | 461.33 | 461,460,463 | 1.527525 | 4t2c_opt_0904_210429_c15.csv
OPT2 | 15 |  | 1.5 | 1 | -2 | 460 | 472,460,448 | 12 | 4t2c_opt_0904_210429_c15.csv
OPT2 | 15 |  | 1.5 | 1 | -1.9 | 460 | 460,455,465 | 5 | 4t2c_opt_0904_210429_c15.csv
OPT2 | 15 |  | 1.5 | 1 | -1.8 | 459.33 | 461,460,457 | 2.081666 | 4t2c_opt_0904_210429_c15.csv
OPT2 | 15 |  | 1.5 | 1 | -1.7 | 472.67 | 483,463,472 | 10.01665 | 4t2c_opt_0904_210429_c15.csv
OPT2 | 15 |  | 1.5 | 1 | -1.6 | 490 | 487,492,491 | 2.645751 | 4t2c_opt_0904_210429_c15.csv
OPT2 | 15 |  | 1.5 | 1 | -1.5 | 507 | 509,507,505 | 2 | 4t2c_opt_0904_210429_c15.csv
OPT2 | 15 |  | 1.5 | 1 | -1.4 | 527.67 | 531,533,519 | 7.571878 | 4t2c_opt_0904_210429_c15.csv
OPT2 | 15 |  | 1.5 | 1 | -1.3 | 553.33 | 550,555,555 | 2.886751 | 4t2c_opt_0904_210429_c15.csv
OPT2 | 15 |  | 1.5 | 1 | -1.2 | 585.33 | 588,585,583 | 2.516611 | 4t2c_opt_0904_210429_c15.csv
OPT2 | 15 |  | 1.5 | 1 | -1.1 | 614 | 616,611,615 | 2.645751 | 4t2c_opt_0904_210429_c15.csv
OPT2 | 15 |  | 1.5 | 1 | -1 | 645.67 | 643,646,648 | 2.516611 | 4t2c_opt_0904_210429_c15.csv
OPT2 | 15 |  | 1.5 | 1 | -0.9 | 677.33 | 671,688,673 | 9.291573 | 4t2c_opt_0904_210429_c15.csv
OPT2 | 18 |  | -1.5 | 1 | 0.9 | 661 | 668,664,651 | 8.888194 | 4t2c_opt_0904_210429_c18.csv
OPT2 | 18 |  | -1.5 | 1 | 1 | 624 | 617,631,624 | 7 | 4t2c_opt_0904_210429_c18.csv
OPT2 | 18 |  | -1.5 | 1 | 1.1 | 592 | 593,592,591 | 1 | 4t2c_opt_0904_210429_c18.csv
OPT2 | 18 |  | -1.5 | 1 | 1.2 | 562 | 555,568,563 | 6.557439 | 4t2c_opt_0904_210429_c18.csv
OPT2 | 18 |  | -1.5 | 1 | 1.3 | 538.67 | 539,536,541 | 2.516611 | 4t2c_opt_0904_210429_c18.csv
OPT2 | 18 |  | -1.5 | 1 | 1.4 | 514 | 508,513,521 | 6.557439 | 4t2c_opt_0904_210429_c18.csv
OPT2 | 18 |  | -1.5 | 1 | 1.5 | 491.33 | 493,488,493 | 2.886751 | 4t2c_opt_0904_210429_c18.csv
OPT2 | 18 |  | -1.5 | 1 | 1.6 | 473.33 | 478,475,467 | 5.686241 | 4t2c_opt_0904_210429_c18.csv
OPT2 | 18 |  | -1.5 | 1 | 1.7 | 466 | 460,475,463 | 7.937254 | 4t2c_opt_0904_210429_c18.csv
OPT2 | 18 |  | -1.5 | 1 | 1.8 | 452.67 | 455,455,448 | 4.041452 | 4t2c_opt_0904_210429_c18.csv
OPT2 | 18 |  | -1.5 | 1 | 1.9 | 453.67 | 457,456,448 | 4.932883 | 4t2c_opt_0904_210429_c18.csv
OPT2 | 18 |  | -1.5 | 1 | 2 | 453.67 | 453,449,459 | 5.033223 | 4t2c_opt_0904_210429_c18.csv
OPT2 | 18 |  | -1.5 | 1 | 2.1 | 469.33 | 473,468,467 | 3.21455 | 4t2c_opt_0904_210429_c18.csv
OPT2 | 18 |  | -1.5 | 1 | 2.2 | 482 | 480,485,481 | 2.645751 | 4t2c_opt_0904_210429_c18.csv
OPT2 | 18 |  | -1.5 | 1 | 2.3 | 501 | 508,496,499 | 6.244998 | 4t2c_opt_0904_210429_c18.csv
OPT2 | 18 |  | -1.5 | 1 | 2.4 | 518.33 | 512,523,520 | 5.686241 | 4t2c_opt_0904_210429_c18.csv
OPT2 | 18 |  | -1.5 | 1 | 2.5 | 545.67 | 543,543,551 | 4.618802 | 4t2c_opt_0904_210429_c18.csv
OPT2 | 18 |  | -1.5 | 1 | 2.6 | 568.67 | 567,571,568 | 2.081666 | 4t2c_opt_0904_210429_c18.csv
OPT2 | 18 |  | -1.5 | 1 | 2.7 | 597.33 | 599,593,600 | 3.785939 | 4t2c_opt_0904_210429_c18.csv
OPT2 | 18 |  | -1.5 | 1 | 2.8 | 636 | 635,639,634 | 2.645751 | 4t2c_opt_0904_210429_c18.csv
OPT2 | 18 |  | -1.5 | 1 | 2.9 | 672 | 671,670,675 | 2.645751 | 4t2c_opt_0904_210429_c18.csv
OPT2 | 18 |  | -1 | 1 | 0.3 | 836 | 832,841,835 | 4.582576 | 4t2c_opt_0904_210429_c18.csv
OPT2 | 18 |  | -1 | 1 | 0.4 | 801.67 | 795,807,803 | 6.110101 | 4t2c_opt_0904_210429_c18.csv
OPT2 | 18 |  | -1 | 1 | 0.5 | 767.67 | 768,764,771 | 3.511885 | 4t2c_opt_0904_210429_c18.csv
OPT2 | 18 |  | -1 | 1 | 0.6 | 737.33 | 739,737,736 | 1.527525 | 4t2c_opt_0904_210429_c18.csv
OPT2 | 18 |  | -1 | 1 | 0.7 | 709 | 705,711,711 | 3.464102 | 4t2c_opt_0904_210429_c18.csv
OPT2 | 18 |  | -1 | 1 | 0.8 | 682 | 680,679,687 | 4.358899 | 4t2c_opt_0904_210429_c18.csv
OPT2 | 18 |  | -1 | 1 | 0.9 | 660.67 | 661,664,657 | 3.511885 | 4t2c_opt_0904_210429_c18.csv
OPT2 | 18 |  | -1 | 1 | 1 | 634 | 627,643,632 | 8.185353 | 4t2c_opt_0904_210429_c18.csv
OPT2 | 18 |  | -1 | 1 | 1.1 | 616.67 | 616,614,620 | 3.05505 | 4t2c_opt_0904_210429_c18.csv
OPT2 | 18 |  | -1 | 1 | 1.2 | 597.67 | 600,597,596 | 2.081666 | 4t2c_opt_0904_210429_c18.csv
OPT2 | 18 |  | -1 | 1 | 1.3 | 585 | 583,581,591 | 5.291503 | 4t2c_opt_0904_210429_c18.csv
OPT2 | 18 |  | -1 | 1 | 1.4 | 580.33 | 575,581,585 | 5.033223 | 4t2c_opt_0904_210429_c18.csv
OPT2 | 18 |  | -1 | 1 | 1.5 | 579 | 584,577,576 | 4.358899 | 4t2c_opt_0904_210429_c18.csv
OPT2 | 18 |  | -1 | 1 | 1.6 | 574.67 | 576,567,581 | 7.094599 | 4t2c_opt_0904_210429_c18.csv
OPT2 | 18 |  | -1 | 1 | 1.7 | 579 | 579,579,579 | 0 | 4t2c_opt_0904_210429_c18.csv
OPT2 | 18 |  | -1 | 1 | 1.8 | 588.33 | 591,587,587 | 2.309401 | 4t2c_opt_0904_210429_c18.csv
OPT2 | 18 |  | -1 | 1 | 1.9 | 604.67 | 600,607,607 | 4.041452 | 4t2c_opt_0904_210429_c18.csv
OPT2 | 18 |  | -1 | 1 | 2 | 628.33 | 632,624,629 | 4.041452 | 4t2c_opt_0904_210429_c18.csv
OPT2 | 18 |  | -1 | 1 | 2.1 | 643.67 | 643,640,648 | 4.041452 | 4t2c_opt_0904_210429_c18.csv
OPT2 | 18 |  | -1 | 1 | 2.2 | 665.67 | 659,673,665 | 7.023769 | 4t2c_opt_0904_210429_c18.csv
OPT2 | 18 |  | -1 | 1 | 2.3 | 688.67 | 688,694,684 | 5.033223 | 4t2c_opt_0904_210429_c18.csv
OPT2 | 18 |  | -1 | 1 | 2.4 | 715.33 | 713,715,718 | 2.516611 | 4t2c_opt_0904_210429_c18.csv
OPT2 | 18 |  | -1 | 1 | 2.5 | 749.67 | 748,749,752 | 2.081666 | 4t2c_opt_0904_210429_c18.csv
OPT2 | 18 |  | -1 | 1 | 2.6 | 782 | 782,779,785 | 3 | 4t2c_opt_0904_210429_c18.csv
OPT2 | 18 |  | -1 | 1 | 2.7 | 808.67 | 808,809,809 | 0.5773503 | 4t2c_opt_0904_210429_c18.csv
OPT2 | 18 |  | -1 | 1 | 2.8 | 848.67 | 851,846,849 | 2.516611 | 4t2c_opt_0904_210429_c18.csv
OPT2 | 18 |  | -1 | 2 | 0.2 | 852 | 849,856,851 | 3.605551 | 4t2c_opt_0904_210429_c18.csv
OPT2 | 18 |  | -1 | 2 | 0.3 | 814.67 | 816,812,816 | 2.309401 | 4t2c_opt_0904_210429_c18.csv
OPT2 | 18 |  | -1 | 2 | 0.4 | 782.67 | 778,783,787 | 4.50925 | 4t2c_opt_0904_210429_c18.csv
OPT2 | 18 |  | -1 | 2 | 0.5 | 746.33 | 752,739,748 | 6.658328 | 4t2c_opt_0904_210429_c18.csv
OPT2 | 18 |  | -1 | 2 | 0.6 | 720.67 | 720,723,719 | 2.081666 | 4t2c_opt_0904_210429_c18.csv
OPT2 | 18 |  | -1 | 2 | 0.7 | 692 | 688,697,691 | 4.582576 | 4t2c_opt_0904_210429_c18.csv
OPT2 | 18 |  | -1 | 2 | 0.8 | 665.67 | 665,664,668 | 2.081666 | 4t2c_opt_0904_210429_c18.csv
OPT2 | 18 |  | -1 | 2 | 0.9 | 640.67 | 643,640,639 | 2.081666 | 4t2c_opt_0904_210429_c18.csv
OPT2 | 18 |  | -1 | 2 | 1 | 624.33 | 623,623,627 | 2.309401 | 4t2c_opt_0904_210429_c18.csv
OPT2 | 18 |  | -1 | 2 | 1.1 | 604 | 607,606,599 | 4.358899 | 4t2c_opt_0904_210429_c18.csv
OPT2 | 18 |  | -1 | 2 | 1.2 | 595.33 | 591,600,595 | 4.50925 | 4t2c_opt_0904_210429_c18.csv
OPT2 | 18 |  | -1 | 2 | 1.3 | 581.67 | 582,584,579 | 2.516611 | 4t2c_opt_0904_210429_c18.csv
OPT2 | 18 |  | -1 | 2 | 1.4 | 574.67 | 572,584,568 | 8.326664 | 4t2c_opt_0904_210429_c18.csv
OPT2 | 18 |  | -1 | 2 | 1.5 | 575.67 | 575,573,579 | 3.05505 | 4t2c_opt_0904_210429_c18.csv
OPT2 | 18 |  | -1 | 2 | 1.6 | 577.33 | 573,583,576 | 5.131601 | 4t2c_opt_0904_210429_c18.csv
OPT2 | 18 |  | -1 | 2 | 1.7 | 581.33 | 582,585,577 | 4.041452 | 4t2c_opt_0904_210429_c18.csv
OPT2 | 18 |  | -1 | 2 | 1.8 | 598.33 | 601,596,598 | 2.516611 | 4t2c_opt_0904_210429_c18.csv
OPT2 | 18 |  | -1 | 2 | 1.9 | 618.67 | 620,621,615 | 3.21455 | 4t2c_opt_0904_210429_c18.csv
OPT2 | 18 |  | -1 | 2 | 2 | 633 | 627,636,636 | 5.196152 | 4t2c_opt_0904_210429_c18.csv
OPT2 | 18 |  | -1 | 2 | 2.1 | 651.67 | 656,645,654 | 5.859465 | 4t2c_opt_0904_210429_c18.csv
OPT2 | 18 |  | -1 | 2 | 2.2 | 675.67 | 680,676,671 | 4.50925 | 4t2c_opt_0904_210429_c18.csv
OPT2 | 18 |  | -1 | 2 | 2.3 | 706 | 707,704,707 | 1.732051 | 4t2c_opt_0904_210429_c18.csv
OPT2 | 18 |  | -1 | 2 | 2.4 | 734.67 | 734,735,735 | 0.5773503 | 4t2c_opt_0904_210429_c18.csv
OPT2 | 18 |  | -1 | 2 | 2.5 | 767 | 768,765,768 | 1.732051 | 4t2c_opt_0904_210429_c18.csv
OPT2 | 18 |  | -1 | 2 | 2.6 | 798.33 | 796,799,800 | 2.081666 | 4t2c_opt_0904_210429_c18.csv
OPT2 | 18 |  | -1 | 2 | 2.7 | 838.67 | 835,841,840 | 3.21455 | 4t2c_opt_0904_210429_c18.csv
OPT2 | 18 |  | -0.6 | 1 | -0.3 | 825 | 831,823,821 | 5.291503 | 4t2c_opt_0904_210429_c18.csv
OPT2 | 18 |  | -0.6 | 1 | -0.2 | 785.67 | 785,783,789 | 3.05505 | 4t2c_opt_0904_210429_c18.csv
OPT2 | 18 |  | -0.6 | 1 | -0.1 | 754 | 751,759,752 | 4.358899 | 4t2c_opt_0904_210429_c18.csv
OPT2 | 18 |  | -0.6 | 1 | 0 | 724.67 | 731,716,727 | 7.767453 | 4t2c_opt_0904_210429_c18.csv
OPT2 | 18 |  | -0.6 | 1 | 0.1 | 688.33 | 688,689,688 | 0.5773503 | 4t2c_opt_0904_210429_c18.csv
OPT2 | 18 |  | -0.6 | 1 | 0.2 | 661.33 | 659,664,661 | 2.516611 | 4t2c_opt_0904_210429_c18.csv
OPT2 | 18 |  | -0.6 | 1 | 0.3 | 634.67 | 631,640,633 | 4.725816 | 4t2c_opt_0904_210429_c18.csv
OPT2 | 18 |  | -0.6 | 1 | 0.4 | 611.67 | 616,611,608 | 4.041452 | 4t2c_opt_0904_210429_c18.csv
OPT2 | 18 |  | -0.6 | 1 | 0.5 | 593 | 591,588,600 | 6.244998 | 4t2c_opt_0904_210429_c18.csv
OPT2 | 18 |  | -0.6 | 1 | 0.6 | 565 | 568,560,567 | 4.358899 | 4t2c_opt_0904_210429_c18.csv
OPT2 | 18 |  | -0.6 | 1 | 0.7 | 557 | 552,556,563 | 5.567764 | 4t2c_opt_0904_210429_c18.csv
OPT2 | 18 |  | -0.6 | 1 | 0.8 | 553.33 | 555,554,551 | 2.081666 | 4t2c_opt_0904_210429_c18.csv
OPT2 | 18 |  | -0.6 | 1 | 0.9 | 550.67 | 552,549,551 | 1.527525 | 4t2c_opt_0904_210429_c18.csv
OPT2 | 18 |  | -0.6 | 1 | 1 | 550 | 560,547,543 | 8.888194 | 4t2c_opt_0904_210429_c18.csv
OPT2 | 18 |  | -0.6 | 1 | 1.1 | 552.67 | 551,554,553 | 1.527525 | 4t2c_opt_0904_210429_c18.csv
OPT2 | 18 |  | -0.6 | 1 | 1.2 | 567.67 | 567,573,563 | 5.033223 | 4t2c_opt_0904_210429_c18.csv
OPT2 | 18 |  | -0.6 | 1 | 1.3 | 574.67 | 575,577,572 | 2.516611 | 4t2c_opt_0904_210429_c18.csv
OPT2 | 18 |  | -0.6 | 1 | 1.4 | 593 | 600,593,586 | 7 | 4t2c_opt_0904_210429_c18.csv
OPT2 | 18 |  | -0.6 | 1 | 1.5 | 615.67 | 619,608,620 | 6.658328 | 4t2c_opt_0904_210429_c18.csv
OPT2 | 18 |  | -0.6 | 1 | 1.6 | 633.33 | 637,632,631 | 3.21455 | 4t2c_opt_0904_210429_c18.csv
OPT2 | 18 |  | -0.6 | 1 | 1.7 | 662.67 | 661,665,662 | 2.081666 | 4t2c_opt_0904_210429_c18.csv
OPT2 | 18 |  | -0.6 | 1 | 1.8 | 689.33 | 681,691,696 | 7.637626 | 4t2c_opt_0904_210429_c18.csv
OPT2 | 18 |  | -0.6 | 1 | 1.9 | 727.67 | 737,721,725 | 8.326664 | 4t2c_opt_0904_210429_c18.csv
OPT2 | 18 |  | -0.6 | 1 | 2 | 753.33 | 760,748,752 | 6.110101 | 4t2c_opt_0904_210429_c18.csv
OPT2 | 18 |  | -0.6 | 1 | 2.1 | 790.33 | 792,787,792 | 2.886751 | 4t2c_opt_0904_210429_c18.csv
OPT2 | 18 |  | -0.3 | 1 | -0.6 | 751.33 | 752,752,750 | 1.154701 | 4t2c_opt_0904_210429_c18.csv
OPT2 | 18 |  | -0.3 | 1 | -0.5 | 717.67 | 709,725,719 | 8.082904 | 4t2c_opt_0904_210429_c18.csv
OPT2 | 18 |  | -0.3 | 1 | -0.4 | 686.33 | 687,684,688 | 2.081666 | 4t2c_opt_0904_210429_c18.csv
OPT2 | 18 |  | -0.3 | 1 | -0.3 | 656 | 656,655,657 | 1 | 4t2c_opt_0904_210429_c18.csv
OPT2 | 18 |  | -0.3 | 1 | -0.2 | 628.67 | 630,624,632 | 4.163332 | 4t2c_opt_0904_210429_c18.csv
OPT2 | 18 |  | -0.3 | 1 | -0.1 | 606.33 | 607,604,608 | 2.081666 | 4t2c_opt_0904_210429_c18.csv
OPT2 | 18 |  | -0.3 | 1 | 0 | 584.67 | 588,583,583 | 2.886751 | 4t2c_opt_0904_210429_c18.csv
OPT2 | 18 |  | -0.3 | 1 | 0.1 | 560 | 565,555,560 | 5 | 4t2c_opt_0904_210429_c18.csv
OPT2 | 18 |  | -0.3 | 1 | 0.2 | 544.67 | 547,547,540 | 4.041452 | 4t2c_opt_0904_210429_c18.csv
OPT2 | 18 |  | -0.3 | 1 | 0.3 | 541.67 | 537,543,545 | 4.163332 | 4t2c_opt_0904_210429_c18.csv
OPT2 | 18 |  | -0.3 | 1 | 0.4 | 535.67 | 533,545,529 | 8.326664 | 4t2c_opt_0904_210429_c18.csv
OPT2 | 18 |  | -0.3 | 1 | 0.5 | 525.33 | 528,528,520 | 4.618802 | 4t2c_opt_0904_210429_c18.csv
OPT2 | 18 |  | -0.3 | 1 | 0.6 | 534.67 | 533,536,535 | 1.527525 | 4t2c_opt_0904_210429_c18.csv
OPT2 | 18 |  | -0.3 | 1 | 0.7 | 545.67 | 551,539,547 | 6.110101 | 4t2c_opt_0904_210429_c18.csv
OPT2 | 18 |  | -0.3 | 1 | 0.8 | 563.67 | 565,568,558 | 5.131601 | 4t2c_opt_0904_210429_c18.csv
OPT2 | 18 |  | -0.3 | 1 | 0.9 | 578 | 581,577,576 | 2.645751 | 4t2c_opt_0904_210429_c18.csv
OPT2 | 18 |  | -0.3 | 1 | 1 | 593.67 | 587,594,600 | 6.506407 | 4t2c_opt_0904_210429_c18.csv
OPT2 | 18 |  | -0.3 | 1 | 1.1 | 618.33 | 623,612,620 | 5.686241 | 4t2c_opt_0904_210429_c18.csv
OPT2 | 18 |  | -0.3 | 1 | 1.2 | 643.33 | 645,640,645 | 2.886751 | 4t2c_opt_0904_210429_c18.csv
OPT2 | 18 |  | -0.3 | 1 | 1.3 | 681.33 | 688,688,668 | 11.54701 | 4t2c_opt_0904_210429_c18.csv
OPT2 | 18 |  | -0.3 | 1 | 1.4 | 702.67 | 693,704,711 | 9.073772 | 4t2c_opt_0904_210429_c18.csv
OPT2 | 18 |  | -0.3 | 1 | 1.5 | 740.33 | 736,742,743 | 3.785939 | 4t2c_opt_0904_210429_c18.csv
OPT2 | 18 |  | -0.3 | 1 | 1.6 | 775.67 | 783,769,775 | 7.023769 | 4t2c_opt_0904_210429_c18.csv
OPT2 | 18 |  | 0 | 1 | -1.2 | 788.67 | 789,785,792 | 3.511885 | 4t2c_opt_0904_210429_c18.csv
OPT2 | 18 |  | 0 | 1 | -1.1 | 753 | 755,752,752 | 1.732051 | 4t2c_opt_0904_210429_c18.csv
OPT2 | 18 |  | 0 | 1 | -1 | 725 | 719,735,721 | 8.717798 | 4t2c_opt_0904_210429_c18.csv
OPT2 | 18 |  | 0 | 1 | -0.9 | 687.67 | 688,684,691 | 3.511885 | 4t2c_opt_0904_210429_c18.csv
OPT2 | 18 |  | 0 | 1 | -0.8 | 658.67 | 656,664,656 | 4.618802 | 4t2c_opt_0904_210429_c18.csv
OPT2 | 18 |  | 0 | 1 | -0.7 | 627 | 627,622,632 | 5 | 4t2c_opt_0904_210429_c18.csv
OPT2 | 18 |  | 0 | 1 | -0.6 | 603.67 | 604,608,599 | 4.50925 | 4t2c_opt_0904_210429_c18.csv
OPT2 | 18 |  | 0 | 1 | -0.5 | 581 | 576,584,583 | 4.358899 | 4t2c_opt_0904_210429_c18.csv
OPT2 | 18 |  | 0 | 1 | -0.4 | 565.33 | 563,570,563 | 4.041452 | 4t2c_opt_0904_210429_c18.csv
OPT2 | 18 |  | 0 | 1 | -0.3 | 554 | 551,551,560 | 5.196152 | 4t2c_opt_0904_210429_c18.csv
OPT2 | 18 |  | 0 | 1 | -0.2 | 541 | 540,543,540 | 1.732051 | 4t2c_opt_0904_210429_c18.csv
OPT2 | 18 |  | 0 | 1 | -0.1 | 536.67 | 531,536,543 | 6.027714 | 4t2c_opt_0904_210429_c18.csv
OPT2 | 18 |  | 0 | 1 | 0 | 534 | 537,536,529 | 4.358899 | 4t2c_opt_0904_210429_c18.csv
OPT2 | 18 |  | 0 | 1 | 0.1 | 537.67 | 536,540,537 | 2.081666 | 4t2c_opt_0904_210429_c18.csv
OPT2 | 18 |  | 0 | 1 | 0.2 | 543 | 543,545,541 | 2 | 4t2c_opt_0904_210429_c18.csv
OPT2 | 18 |  | 0 | 1 | 0.3 | 552 | 553,551,552 | 1 | 4t2c_opt_0904_210429_c18.csv
OPT2 | 18 |  | 0 | 1 | 0.4 | 572 | 573,568,575 | 3.605551 | 4t2c_opt_0904_210429_c18.csv
OPT2 | 18 |  | 0 | 1 | 0.5 | 603.33 | 607,596,607 | 6.350853 | 4t2c_opt_0904_210429_c18.csv
OPT2 | 18 |  | 0 | 1 | 0.6 | 617.67 | 613,620,620 | 4.041452 | 4t2c_opt_0904_210429_c18.csv
OPT2 | 18 |  | 0 | 1 | 0.7 | 645 | 640,643,652 | 6.244998 | 4t2c_opt_0904_210429_c18.csv
OPT2 | 18 |  | 0 | 1 | 0.8 | 670.67 | 675,672,665 | 5.131601 | 4t2c_opt_0904_210429_c18.csv
OPT2 | 18 |  | 0 | 1 | 0.9 | 704 | 700,707,705 | 3.605551 | 4t2c_opt_0904_210429_c18.csv
OPT2 | 18 |  | 0 | 1 | 1 | 737 | 739,735,737 | 2 | 4t2c_opt_0904_210429_c18.csv
OPT2 | 18 |  | 0 | 1 | 1.1 | 768 | 768,768,768 | 0 | 4t2c_opt_0904_210429_c18.csv
OPT2 | 18 |  | 0.3 | 1 | -1.7 | 793.33 | 796,792,792 | 2.309401 | 4t2c_opt_0904_210429_c18.csv
OPT2 | 18 |  | 0.3 | 1 | -1.6 | 765.33 | 768,768,760 | 4.618802 | 4t2c_opt_0904_210429_c18.csv
OPT2 | 18 |  | 0.3 | 1 | -1.5 | 728 | 728,725,731 | 3 | 4t2c_opt_0904_210429_c18.csv
OPT2 | 18 |  | 0.3 | 1 | -1.4 | 693 | 688,695,696 | 4.358899 | 4t2c_opt_0904_210429_c18.csv
OPT2 | 18 |  | 0.3 | 1 | -1.3 | 662.67 | 664,656,668 | 6.110101 | 4t2c_opt_0904_210429_c18.csv
OPT2 | 18 |  | 0.3 | 1 | -1.2 | 636.33 | 636,640,633 | 3.511885 | 4t2c_opt_0904_210429_c18.csv
OPT2 | 18 |  | 0.3 | 1 | -1.1 | 614 | 615,616,611 | 2.645751 | 4t2c_opt_0904_210429_c18.csv
OPT2 | 18 |  | 0.3 | 1 | -1 | 589 | 591,589,587 | 2 | 4t2c_opt_0904_210429_c18.csv
OPT2 | 18 |  | 0.3 | 1 | -0.9 | 570.33 | 570,568,573 | 2.516611 | 4t2c_opt_0904_210429_c18.csv
OPT2 | 18 |  | 0.3 | 1 | -0.8 | 560.33 | 568,555,558 | 6.806859 | 4t2c_opt_0904_210429_c18.csv
OPT2 | 18 |  | 0.3 | 1 | -0.7 | 549.33 | 545,544,559 | 8.386497 | 4t2c_opt_0904_210429_c18.csv
OPT2 | 18 |  | 0.3 | 1 | -0.6 | 542 | 542,543,541 | 1 | 4t2c_opt_0904_210429_c18.csv
OPT2 | 18 |  | 0.3 | 1 | -0.5 | 538 | 535,539,540 | 2.645751 | 4t2c_opt_0904_210429_c18.csv
OPT2 | 18 |  | 0.3 | 1 | -0.4 | 540 | 537,531,552 | 10.81665 | 4t2c_opt_0904_210429_c18.csv
OPT2 | 18 |  | 0.3 | 1 | -0.3 | 551 | 555,549,549 | 3.464102 | 4t2c_opt_0904_210429_c18.csv
OPT2 | 18 |  | 0.3 | 1 | -0.2 | 565.67 | 575,561,561 | 8.082904 | 4t2c_opt_0904_210429_c18.csv
OPT2 | 18 |  | 0.3 | 1 | -0.1 | 577 | 579,576,576 | 1.732051 | 4t2c_opt_0904_210429_c18.csv
OPT2 | 18 |  | 0.3 | 1 | 0 | 599 | 595,603,599 | 4 | 4t2c_opt_0904_210429_c18.csv
OPT2 | 18 |  | 0.3 | 1 | 0.1 | 622 | 623,619,624 | 2.645751 | 4t2c_opt_0904_210429_c18.csv
OPT2 | 18 |  | 0.3 | 1 | 0.2 | 647.67 | 648,648,647 | 0.5773503 | 4t2c_opt_0904_210429_c18.csv
OPT2 | 18 |  | 0.3 | 1 | 0.3 | 679.67 | 680,688,671 | 8.504901 | 4t2c_opt_0904_210429_c18.csv
OPT2 | 18 |  | 0.3 | 1 | 0.4 | 708.67 | 704,715,707 | 5.686241 | 4t2c_opt_0904_210429_c18.csv
OPT2 | 18 |  | 0.3 | 1 | 0.5 | 743 | 743,743,743 | 0 | 4t2c_opt_0904_210429_c18.csv
OPT2 | 18 |  | 0.3 | 1 | 0.6 | 768.33 | 768,769,768 | 0.5773503 | 4t2c_opt_0904_210429_c18.csv
OPT2 | 18 |  | 0.3 | 1 | 0.7 | 805 | 799,808,808 | 5.196152 | 4t2c_opt_0904_210429_c18.csv
OPT2 | 18 |  | 0.6 | 1 | -2.2 | 815.33 | 812,819,815 | 3.511885 | 4t2c_opt_0904_210429_c18.csv
OPT2 | 18 |  | 0.6 | 1 | -2.1 | 779 | 783,783,771 | 6.928203 | 4t2c_opt_0904_210429_c18.csv
OPT2 | 18 |  | 0.6 | 1 | -2 | 746 | 745,745,748 | 1.732051 | 4t2c_opt_0904_210429_c18.csv
OPT2 | 18 |  | 0.6 | 1 | -1.9 | 713.67 | 719,712,710 | 4.725816 | 4t2c_opt_0904_210429_c18.csv
OPT2 | 18 |  | 0.6 | 1 | -1.8 | 681.33 | 689,675,680 | 7.094599 | 4t2c_opt_0904_210429_c18.csv
OPT2 | 18 |  | 0.6 | 1 | -1.7 | 650.67 | 656,648,648 | 4.618802 | 4t2c_opt_0904_210429_c18.csv
OPT2 | 18 |  | 0.6 | 1 | -1.6 | 629.67 | 632,625,632 | 4.041452 | 4t2c_opt_0904_210429_c18.csv
OPT2 | 18 |  | 0.6 | 1 | -1.5 | 607.33 | 604,611,607 | 3.511885 | 4t2c_opt_0904_210429_c18.csv
OPT2 | 18 |  | 0.6 | 1 | -1.4 | 585.67 | 585,589,583 | 3.05505 | 4t2c_opt_0904_210429_c18.csv
OPT2 | 18 |  | 0.6 | 1 | -1.3 | 574 | 575,574,573 | 1 | 4t2c_opt_0904_210429_c18.csv
OPT2 | 18 |  | 0.6 | 1 | -1.2 | 554.67 | 560,547,557 | 6.806859 | 4t2c_opt_0904_210429_c18.csv
OPT2 | 18 |  | 0.6 | 1 | -1.1 | 556 | 556,556,556 | 0 | 4t2c_opt_0904_210429_c18.csv
OPT2 | 18 |  | 0.6 | 1 | -1 | 548 | 552,545,547 | 3.605551 | 4t2c_opt_0904_210429_c18.csv
OPT2 | 18 |  | 0.6 | 1 | -0.9 | 551.33 | 543,560,551 | 8.504901 | 4t2c_opt_0904_210429_c18.csv
OPT2 | 18 |  | 0.6 | 1 | -0.8 | 555 | 557,553,555 | 2 | 4t2c_opt_0904_210429_c18.csv
OPT2 | 18 |  | 0.6 | 1 | -0.7 | 566.67 | 560,573,567 | 6.506407 | 4t2c_opt_0904_210429_c18.csv
OPT2 | 18 |  | 0.6 | 1 | -0.6 | 584 | 582,585,585 | 1.732051 | 4t2c_opt_0904_210429_c18.csv
OPT2 | 18 |  | 0.6 | 1 | -0.5 | 596.33 | 601,595,593 | 4.163332 | 4t2c_opt_0904_210429_c18.csv
OPT2 | 18 |  | 0.6 | 1 | -0.4 | 622.33 | 623,624,620 | 2.081666 | 4t2c_opt_0904_210429_c18.csv
OPT2 | 18 |  | 0.6 | 1 | -0.3 | 646.33 | 645,647,647 | 1.154701 | 4t2c_opt_0904_210429_c18.csv
OPT2 | 18 |  | 0.6 | 1 | -0.2 | 679.33 | 684,675,679 | 4.50925 | 4t2c_opt_0904_210429_c18.csv
OPT2 | 18 |  | 0.6 | 1 | -0.1 | 707.33 | 707,704,711 | 3.511885 | 4t2c_opt_0904_210429_c18.csv
OPT2 | 18 |  | 0.6 | 1 | 0 | 737.33 | 735,736,741 | 3.21455 | 4t2c_opt_0904_210429_c18.csv
OPT2 | 18 |  | 0.6 | 1 | 0.1 | 768.33 | 768,768,769 | 0.5773503 | 4t2c_opt_0904_210429_c18.csv
OPT2 | 18 |  | 0.6 | 1 | 0.2 | 802 | 800,807,799 | 4.358899 | 4t2c_opt_0904_210429_c18.csv
OPT2 | 18 |  | 1 | 1 | -2.8 | 835.33 | 835,832,839 | 3.511885 | 4t2c_opt_0904_210429_c18.csv
OPT2 | 18 |  | 1 | 1 | -2.7 | 803.67 | 807,800,804 | 3.511885 | 4t2c_opt_0904_210429_c18.csv
OPT2 | 18 |  | 1 | 1 | -2.6 | 771.67 | 771,776,768 | 4.041452 | 4t2c_opt_0904_210429_c18.csv
OPT2 | 18 |  | 1 | 1 | -2.5 | 745 | 744,743,748 | 2.645751 | 4t2c_opt_0904_210429_c18.csv
OPT2 | 18 |  | 1 | 1 | -2.4 | 706.33 | 715,704,700 | 7.767453 | 4t2c_opt_0904_210429_c18.csv
OPT2 | 18 |  | 1 | 1 | -2.3 | 683.33 | 685,684,681 | 2.081666 | 4t2c_opt_0904_210429_c18.csv
OPT2 | 18 |  | 1 | 1 | -2.2 | 650.67 | 659,653,640 | 9.712535 | 4t2c_opt_0904_210429_c18.csv
OPT2 | 18 |  | 1 | 1 | -2.1 | 636 | 635,627,646 | 9.539392 | 4t2c_opt_0904_210429_c18.csv
OPT2 | 18 |  | 1 | 1 | -2 | 613 | 608,616,615 | 4.358899 | 4t2c_opt_0904_210429_c18.csv
OPT2 | 18 |  | 1 | 1 | -1.9 | 597 | 592,599,600 | 4.358899 | 4t2c_opt_0904_210429_c18.csv
OPT2 | 18 |  | 1 | 1 | -1.8 | 595 | 605,597,583 | 11.13553 | 4t2c_opt_0904_210429_c18.csv
OPT2 | 18 |  | 1 | 1 | -1.7 | 586 | 588,583,587 | 2.645751 | 4t2c_opt_0904_210429_c18.csv
OPT2 | 18 |  | 1 | 1 | -1.6 | 585.67 | 587,591,579 | 6.110101 | 4t2c_opt_0904_210429_c18.csv
OPT2 | 18 |  | 1 | 1 | -1.5 | 579.33 | 579,579,580 | 0.5773503 | 4t2c_opt_0904_210429_c18.csv
OPT2 | 18 |  | 1 | 1 | -1.4 | 584.67 | 588,587,579 | 4.932883 | 4t2c_opt_0904_210429_c18.csv
OPT2 | 18 |  | 1 | 1 | -1.3 | 593.67 | 587,588,606 | 10.69268 | 4t2c_opt_0904_210429_c18.csv
OPT2 | 18 |  | 1 | 1 | -1.2 | 614.33 | 611,620,612 | 4.932883 | 4t2c_opt_0904_210429_c18.csv
OPT2 | 18 |  | 1 | 1 | -1.1 | 625 | 636,623,616 | 10.14889 | 4t2c_opt_0904_210429_c18.csv
OPT2 | 18 |  | 1 | 1 | -1 | 646 | 653,639,646 | 7 | 4t2c_opt_0904_210429_c18.csv
OPT2 | 18 |  | 1 | 1 | -0.9 | 667.33 | 664,668,670 | 3.05505 | 4t2c_opt_0904_210429_c18.csv
OPT2 | 18 |  | 1 | 1 | -0.8 | 694 | 695,694,693 | 1 | 4t2c_opt_0904_210429_c18.csv
OPT2 | 18 |  | 1 | 1 | -0.7 | 720.33 | 715,723,723 | 4.618802 | 4t2c_opt_0904_210429_c18.csv
OPT2 | 18 |  | 1 | 1 | -0.6 | 755.33 | 755,759,752 | 3.511885 | 4t2c_opt_0904_210429_c18.csv
OPT2 | 18 |  | 1 | 1 | -0.5 | 779.33 | 780,779,779 | 0.5773503 | 4t2c_opt_0904_210429_c18.csv
OPT2 | 18 |  | 1 | 1 | -0.4 | 814.67 | 816,812,816 | 2.309401 | 4t2c_opt_0904_210429_c18.csv
OPT2 | 18 |  | 1 | 1 | -0.3 | 850.33 | 851,851,849 | 1.154701 | 4t2c_opt_0904_210429_c18.csv
OPT2 | 18 |  | 1.5 | 1 | -3 | 681 | 684,684,675 | 5.196152 | 4t2c_opt_0904_210429_c18.csv
OPT2 | 18 |  | 1.5 | 1 | -2.9 | 643 | 643,643,643 | 0 | 4t2c_opt_0904_210429_c18.csv
OPT2 | 18 |  | 1.5 | 1 | -2.8 | 620.33 | 616,620,625 | 4.50925 | 4t2c_opt_0904_210429_c18.csv
OPT2 | 18 |  | 1.5 | 1 | -2.7 | 585 | 588,583,584 | 2.645751 | 4t2c_opt_0904_210429_c18.csv
OPT2 | 18 |  | 1.5 | 1 | -2.6 | 558 | 560,553,561 | 4.358899 | 4t2c_opt_0904_210429_c18.csv
OPT2 | 18 |  | 1.5 | 1 | -2.5 | 532 | 527,533,536 | 4.582576 | 4t2c_opt_0904_210429_c18.csv
OPT2 | 18 |  | 1.5 | 1 | -2.4 | 507.67 | 505,507,511 | 3.05505 | 4t2c_opt_0904_210429_c18.csv
OPT2 | 18 |  | 1.5 | 1 | -2.3 | 488.67 | 487,488,491 | 2.081666 | 4t2c_opt_0904_210429_c18.csv
OPT2 | 18 |  | 1.5 | 1 | -2.2 | 471.67 | 471,472,472 | 0.5773503 | 4t2c_opt_0904_210429_c18.csv
OPT2 | 18 |  | 1.5 | 1 | -2.1 | 460.67 | 461,464,457 | 3.511885 | 4t2c_opt_0904_210429_c18.csv
OPT2 | 18 |  | 1.5 | 1 | -2 | 453.33 | 453,451,456 | 2.516611 | 4t2c_opt_0904_210429_c18.csv
OPT2 | 18 |  | 1.5 | 1 | -1.9 | 455.67 | 459,453,455 | 3.05505 | 4t2c_opt_0904_210429_c18.csv
OPT2 | 18 |  | 1.5 | 1 | -1.8 | 459.33 | 463,460,455 | 4.041452 | 4t2c_opt_0904_210429_c18.csv
OPT2 | 18 |  | 1.5 | 1 | -1.7 | 471.33 | 472,473,469 | 2.081666 | 4t2c_opt_0904_210429_c18.csv
OPT2 | 18 |  | 1.5 | 1 | -1.6 | 489 | 484,496,487 | 6.244998 | 4t2c_opt_0904_210429_c18.csv
OPT2 | 18 |  | 1.5 | 1 | -1.5 | 508.67 | 504,512,510 | 4.163332 | 4t2c_opt_0904_210429_c18.csv
OPT2 | 18 |  | 1.5 | 1 | -1.4 | 525.67 | 523,523,531 | 4.618802 | 4t2c_opt_0904_210429_c18.csv
OPT2 | 18 |  | 1.5 | 1 | -1.3 | 550.33 | 552,547,552 | 2.886751 | 4t2c_opt_0904_210429_c18.csv
OPT2 | 18 |  | 1.5 | 1 | -1.2 | 582.67 | 580,584,584 | 2.309401 | 4t2c_opt_0904_210429_c18.csv
OPT2 | 18 |  | 1.5 | 1 | -1.1 | 614.33 | 621,607,615 | 7.023769 | 4t2c_opt_0904_210429_c18.csv
OPT2 | 18 |  | 1.5 | 1 | -1 | 646 | 647,646,645 | 1 | 4t2c_opt_0904_210429_c18.csv
OPT3 | 1 |  | -1.5 | 1 | 0.8 | 718.67 | 716,725,715 | 5.507571 | 4t2c_opt_0905_000253_c01.csv
OPT3 | 1 |  | -1.5 | 1 | 0.9 | 692.67 | 694,693,691 | 1.527525 | 4t2c_opt_0905_000253_c01.csv
OPT3 | 1 |  | -1.5 | 1 | 1 | 656 | 654,659,655 | 2.645751 | 4t2c_opt_0905_000253_c01.csv
OPT3 | 1 |  | -1.5 | 1 | 1.1 | 626.67 | 625,627,628 | 1.527525 | 4t2c_opt_0905_000253_c01.csv
OPT3 | 1 |  | -1.5 | 1 | 1.2 | 598.33 | 595,604,596 | 4.932883 | 4t2c_opt_0905_000253_c01.csv
OPT3 | 1 |  | -1.5 | 1 | 1.3 | 578.67 | 575,577,584 | 4.725816 | 4t2c_opt_0905_000253_c01.csv
OPT3 | 1 |  | -1.5 | 1 | 1.4 | 545.67 | 545,545,547 | 1.154701 | 4t2c_opt_0905_000253_c01.csv
OPT3 | 1 |  | -1.5 | 1 | 1.5 | 532.67 | 531,534,533 | 1.527525 | 4t2c_opt_0905_000253_c01.csv
OPT3 | 1 |  | -1.5 | 1 | 1.6 | 514.33 | 513,512,518 | 3.21455 | 4t2c_opt_0905_000253_c01.csv
OPT3 | 1 |  | -1.5 | 1 | 1.7 | 507 | 505,515,501 | 7.211103 | 4t2c_opt_0905_000253_c01.csv
OPT3 | 1 |  | -1.5 | 1 | 1.8 | 506.33 | 505,504,510 | 3.21455 | 4t2c_opt_0905_000253_c01.csv
OPT3 | 1 |  | -1.5 | 1 | 1.9 | 497.33 | 498,494,500 | 3.05505 | 4t2c_opt_0905_000253_c01.csv
OPT3 | 1 |  | -1.5 | 1 | 2 | 505.67 | 505,511,501 | 5.033223 | 4t2c_opt_0905_000253_c01.csv
OPT3 | 1 |  | -1.5 | 1 | 2.1 | 507.67 | 513,509,501 | 6.110101 | 4t2c_opt_0905_000253_c01.csv
OPT3 | 1 |  | -1.5 | 1 | 2.2 | 519.67 | 518,520,521 | 1.527525 | 4t2c_opt_0905_000253_c01.csv
OPT3 | 1 |  | -1.5 | 1 | 2.3 | 537 | 540,539,532 | 4.358899 | 4t2c_opt_0905_000253_c01.csv
OPT3 | 1 |  | -1.5 | 1 | 2.4 | 563.67 | 560,563,568 | 4.041452 | 4t2c_opt_0905_000253_c01.csv
OPT3 | 1 |  | -1.5 | 1 | 2.5 | 584.67 | 587,580,587 | 4.041452 | 4t2c_opt_0905_000253_c01.csv
OPT3 | 1 |  | -1.5 | 1 | 2.6 | 618.33 | 620,624,611 | 6.658328 | 4t2c_opt_0905_000253_c01.csv
OPT3 | 1 |  | -1.5 | 1 | 2.7 | 646 | 647,643,648 | 2.645751 | 4t2c_opt_0905_000253_c01.csv
OPT3 | 1 |  | -1.5 | 1 | 2.8 | 682 | 673,686,687 | 7.81025 | 4t2c_opt_0905_000253_c01.csv
OPT3 | 1 |  | -1.5 | 1 | 2.9 | 710.67 | 705,715,712 | 5.131601 | 4t2c_opt_0905_000253_c01.csv
OPT3 | 1 |  | -1.5 | 1 | 3 | 756.67 | 760,760,750 | 5.773503 | 4t2c_opt_0905_000253_c01.csv
OPT3 | 1 |  | -1 | 1 | 0.2 | 858 | 856,863,855 | 4.358899 | 4t2c_opt_0905_000253_c01.csv
OPT3 | 1 |  | -1 | 1 | 0.3 | 821.67 | 824,824,817 | 4.041452 | 4t2c_opt_0905_000253_c01.csv
OPT3 | 1 |  | -1 | 1 | 0.4 | 783.33 | 784,787,779 | 4.041452 | 4t2c_opt_0905_000253_c01.csv
OPT3 | 1 |  | -1 | 1 | 0.5 | 757 | 756,760,755 | 2.645751 | 4t2c_opt_0905_000253_c01.csv
OPT3 | 1 |  | -1 | 1 | 0.6 | 724.67 | 723,723,728 | 2.886751 | 4t2c_opt_0905_000253_c01.csv
OPT3 | 1 |  | -1 | 1 | 0.7 | 697.67 | 694,695,704 | 5.507571 | 4t2c_opt_0905_000253_c01.csv
OPT3 | 1 |  | -1 | 1 | 0.8 | 670.33 | 664,667,680 | 8.504901 | 4t2c_opt_0905_000253_c01.csv
OPT3 | 1 |  | -1 | 1 | 0.9 | 649.67 | 654,648,647 | 3.785939 | 4t2c_opt_0905_000253_c01.csv
OPT3 | 1 |  | -1 | 1 | 1 | 626 | 627,624,627 | 1.732051 | 4t2c_opt_0905_000253_c01.csv
OPT3 | 1 |  | -1 | 1 | 1.1 | 616.67 | 617,624,609 | 7.505553 | 4t2c_opt_0905_000253_c01.csv
OPT3 | 1 |  | -1 | 1 | 1.2 | 601 | 592,600,611 | 9.539392 | 4t2c_opt_0905_000253_c01.csv
OPT3 | 1 |  | -1 | 1 | 1.3 | 592.67 | 595,592,591 | 2.081666 | 4t2c_opt_0905_000253_c01.csv
OPT3 | 1 |  | -1 | 1 | 1.4 | 581 | 579,579,585 | 3.464102 | 4t2c_opt_0905_000253_c01.csv
OPT3 | 1 |  | -1 | 1 | 1.5 | 583.67 | 583,584,584 | 0.5773503 | 4t2c_opt_0905_000253_c01.csv
OPT3 | 1 |  | -1 | 1 | 1.6 | 591 | 590,595,588 | 3.605551 | 4t2c_opt_0905_000253_c01.csv
OPT3 | 1 |  | -1 | 1 | 1.7 | 596.67 | 600,592,598 | 4.163332 | 4t2c_opt_0905_000253_c01.csv
OPT3 | 1 |  | -1 | 1 | 1.8 | 608 | 607,608,609 | 1 | 4t2c_opt_0905_000253_c01.csv
OPT3 | 1 |  | -1 | 1 | 1.9 | 627.33 | 624,622,636 | 7.571878 | 4t2c_opt_0905_000253_c01.csv
OPT3 | 1 |  | -1 | 1 | 2 | 640.33 | 632,648,641 | 8.020806 | 4t2c_opt_0905_000253_c01.csv
OPT3 | 1 |  | -1 | 1 | 2.1 | 662.33 | 661,655,671 | 8.082904 | 4t2c_opt_0905_000253_c01.csv
OPT3 | 1 |  | -1 | 1 | 2.2 | 691.33 | 686,700,688 | 7.571878 | 4t2c_opt_0905_000253_c01.csv
OPT3 | 1 |  | -1 | 1 | 2.3 | 719.33 | 713,726,719 | 6.506407 | 4t2c_opt_0905_000253_c01.csv
OPT3 | 1 |  | -1 | 1 | 2.4 | 745.33 | 736,755,745 | 9.504385 | 4t2c_opt_0905_000253_c01.csv
OPT3 | 1 |  | -1 | 1 | 2.5 | 779 | 774,780,783 | 4.582576 | 4t2c_opt_0905_000253_c01.csv
OPT3 | 1 |  | -1 | 1 | 2.6 | 804 | 803,803,806 | 1.732051 | 4t2c_opt_0905_000253_c01.csv
OPT3 | 1 |  | -1 | 1 | 2.7 | 843.33 | 846,840,844 | 3.05505 | 4t2c_opt_0905_000253_c01.csv
OPT3 | 1 |  | -1 | 2 | 0.2 | 841 | 840,844,839 | 2.645751 | 4t2c_opt_0905_000253_c01.csv
OPT3 | 1 |  | -1 | 2 | 0.3 | 802 | 800,807,799 | 4.358899 | 4t2c_opt_0905_000253_c01.csv
OPT3 | 1 |  | -1 | 2 | 0.4 | 779 | 776,785,776 | 5.196152 | 4t2c_opt_0905_000253_c01.csv
OPT3 | 1 |  | -1 | 2 | 0.5 | 740 | 737,747,736 | 6.082763 | 4t2c_opt_0905_000253_c01.csv
OPT3 | 1 |  | -1 | 2 | 0.6 | 713.67 | 715,711,715 | 2.309401 | 4t2c_opt_0905_000253_c01.csv
OPT3 | 1 |  | -1 | 2 | 0.7 | 682.67 | 683,684,681 | 1.527525 | 4t2c_opt_0905_000253_c01.csv
OPT3 | 1 |  | -1 | 2 | 0.8 | 665 | 654,671,670 | 9.539392 | 4t2c_opt_0905_000253_c01.csv
OPT3 | 1 |  | -1 | 2 | 0.9 | 638 | 632,639,643 | 5.567764 | 4t2c_opt_0905_000253_c01.csv
OPT3 | 1 |  | -1 | 2 | 1 | 619 | 623,615,619 | 4 | 4t2c_opt_0905_000253_c01.csv
OPT3 | 1 |  | -1 | 2 | 1.1 | 602.67 | 609,595,604 | 7.094599 | 4t2c_opt_0905_000253_c01.csv
OPT3 | 1 |  | -1 | 2 | 1.2 | 588 | 584,585,595 | 6.082763 | 4t2c_opt_0905_000253_c01.csv
OPT3 | 1 |  | -1 | 2 | 1.3 | 589 | 592,579,596 | 8.888194 | 4t2c_opt_0905_000253_c01.csv
OPT3 | 1 |  | -1 | 2 | 1.4 | 582 | 579,588,579 | 5.196152 | 4t2c_opt_0905_000253_c01.csv
OPT3 | 1 |  | -1 | 2 | 1.5 | 589.67 | 600,585,584 | 8.962886 | 4t2c_opt_0905_000253_c01.csv
OPT3 | 1 |  | -1 | 2 | 1.6 | 593 | 600,588,591 | 6.244998 | 4t2c_opt_0905_000253_c01.csv
OPT3 | 1 |  | -1 | 2 | 1.7 | 602.67 | 596,611,601 | 7.637626 | 4t2c_opt_0905_000253_c01.csv
OPT3 | 1 |  | -1 | 2 | 1.8 | 609.33 | 612,609,607 | 2.516611 | 4t2c_opt_0905_000253_c01.csv
OPT3 | 1 |  | -1 | 2 | 1.9 | 631.67 | 632,639,624 | 7.505553 | 4t2c_opt_0905_000253_c01.csv
OPT3 | 1 |  | -1 | 2 | 2 | 651.33 | 646,657,651 | 5.507571 | 4t2c_opt_0905_000253_c01.csv
OPT3 | 1 |  | -1 | 2 | 2.1 | 675.33 | 680,667,679 | 7.234178 | 4t2c_opt_0905_000253_c01.csv
OPT3 | 1 |  | -1 | 2 | 2.2 | 703.67 | 705,704,702 | 1.527525 | 4t2c_opt_0905_000253_c01.csv
OPT3 | 1 |  | -1 | 2 | 2.3 | 726.67 | 729,728,723 | 3.21455 | 4t2c_opt_0905_000253_c01.csv
OPT3 | 1 |  | -1 | 2 | 2.4 | 762.67 | 764,761,763 | 1.527525 | 4t2c_opt_0905_000253_c01.csv
OPT3 | 1 |  | -1 | 2 | 2.5 | 786.67 | 791,777,792 | 8.386497 | 4t2c_opt_0905_000253_c01.csv
OPT3 | 1 |  | -1 | 2 | 2.6 | 823.33 | 831,819,820 | 6.658328 | 4t2c_opt_0905_000253_c01.csv
OPT3 | 1 |  | -1 | 2 | 2.7 | 857.33 | 864,860,848 | 8.326664 | 4t2c_opt_0905_000253_c01.csv
OPT3 | 1 |  | -0.6 | 1 | -0.3 | 803 | 807,803,799 | 4 | 4t2c_opt_0905_000253_c01.csv
OPT3 | 1 |  | -0.6 | 1 | -0.2 | 771 | 769,771,773 | 2 | 4t2c_opt_0905_000253_c01.csv
OPT3 | 1 |  | -0.6 | 1 | -0.1 | 735.33 | 735,736,735 | 0.5773503 | 4t2c_opt_0905_000253_c01.csv
OPT3 | 1 |  | -0.6 | 1 | 0 | 703 | 700,705,704 | 2.645751 | 4t2c_opt_0905_000253_c01.csv
OPT3 | 1 |  | -0.6 | 1 | 0.1 | 670.33 | 676,672,663 | 6.658328 | 4t2c_opt_0905_000253_c01.csv
OPT3 | 1 |  | -0.6 | 1 | 0.2 | 649.67 | 653,655,641 | 7.571878 | 4t2c_opt_0905_000253_c01.csv
OPT3 | 1 |  | -0.6 | 1 | 0.3 | 627.33 | 630,629,623 | 3.785939 | 4t2c_opt_0905_000253_c01.csv
OPT3 | 1 |  | -0.6 | 1 | 0.4 | 603 | 603,599,607 | 4 | 4t2c_opt_0905_000253_c01.csv
OPT3 | 1 |  | -0.6 | 1 | 0.5 | 587.67 | 584,591,588 | 3.511885 | 4t2c_opt_0905_000253_c01.csv
OPT3 | 1 |  | -0.6 | 1 | 0.6 | 575 | 582,567,576 | 7.549834 | 4t2c_opt_0905_000253_c01.csv
OPT3 | 1 |  | -0.6 | 1 | 0.7 | 563 | 566,560,563 | 3 | 4t2c_opt_0905_000253_c01.csv
OPT3 | 1 |  | -0.6 | 1 | 0.8 | 557 | 555,560,556 | 2.645751 | 4t2c_opt_0905_000253_c01.csv
OPT3 | 1 |  | -0.6 | 1 | 0.9 | 562.33 | 566,561,560 | 3.21455 | 4t2c_opt_0905_000253_c01.csv
OPT3 | 1 |  | -0.6 | 1 | 1 | 560.67 | 563,556,563 | 4.041452 | 4t2c_opt_0905_000253_c01.csv
OPT3 | 1 |  | -0.6 | 1 | 1.1 | 565.67 | 556,566,575 | 9.504385 | 4t2c_opt_0905_000253_c01.csv
OPT3 | 1 |  | -0.6 | 1 | 1.2 | 587.67 | 592,588,583 | 4.50925 | 4t2c_opt_0905_000253_c01.csv
OPT3 | 1 |  | -0.6 | 1 | 1.3 | 595 | 589,598,598 | 5.196152 | 4t2c_opt_0905_000253_c01.csv
OPT3 | 1 |  | -0.6 | 1 | 1.4 | 613 | 616,607,616 | 5.196152 | 4t2c_opt_0905_000253_c01.csv
OPT3 | 1 |  | -0.6 | 1 | 1.5 | 635 | 639,636,630 | 4.582576 | 4t2c_opt_0905_000253_c01.csv
OPT3 | 1 |  | -0.6 | 1 | 1.6 | 663.67 | 667,660,664 | 3.511885 | 4t2c_opt_0905_000253_c01.csv
OPT3 | 1 |  | -0.6 | 1 | 1.7 | 689.67 | 689,684,696 | 6.027714 | 4t2c_opt_0905_000253_c01.csv
OPT3 | 1 |  | -0.6 | 1 | 1.8 | 719.67 | 716,720,723 | 3.511885 | 4t2c_opt_0905_000253_c01.csv
OPT3 | 1 |  | -0.6 | 1 | 1.9 | 751.67 | 755,755,745 | 5.773503 | 4t2c_opt_0905_000253_c01.csv
OPT3 | 1 |  | -0.6 | 1 | 2 | 786.33 | 795,787,777 | 9.0185 | 4t2c_opt_0905_000253_c01.csv
OPT3 | 1 |  | -0.6 | 1 | 2.1 | 819.33 | 819,820,819 | 0.5773503 | 4t2c_opt_0905_000253_c01.csv
OPT3 | 1 |  | -0.3 | 1 | -0.8 | 800 | 796,801,803 | 3.605551 | 4t2c_opt_0905_000253_c01.csv
OPT3 | 1 |  | -0.3 | 1 | -0.7 | 773 | 768,780,771 | 6.244998 | 4t2c_opt_0905_000253_c01.csv
OPT3 | 1 |  | -0.3 | 1 | -0.6 | 734.67 | 736,729,739 | 5.131601 | 4t2c_opt_0905_000253_c01.csv
OPT3 | 1 |  | -0.3 | 1 | -0.5 | 703.33 | 704,702,704 | 1.154701 | 4t2c_opt_0905_000253_c01.csv
OPT3 | 1 |  | -0.3 | 1 | -0.4 | 672.67 | 672,675,671 | 2.081666 | 4t2c_opt_0905_000253_c01.csv
OPT3 | 1 |  | -0.3 | 1 | -0.3 | 643.33 | 643,644,643 | 0.5773503 | 4t2c_opt_0905_000253_c01.csv
OPT3 | 1 |  | -0.3 | 1 | -0.2 | 625.33 | 629,623,624 | 3.21455 | 4t2c_opt_0905_000253_c01.csv
OPT3 | 1 |  | -0.3 | 1 | -0.1 | 598.33 | 588,600,607 | 9.609024 | 4t2c_opt_0905_000253_c01.csv
OPT3 | 1 |  | -0.3 | 1 | 0 | 584.33 | 581,580,592 | 6.658328 | 4t2c_opt_0905_000253_c01.csv
OPT3 | 1 |  | -0.3 | 1 | 0.1 | 561.67 | 571,557,557 | 8.082904 | 4t2c_opt_0905_000253_c01.csv
OPT3 | 1 |  | -0.3 | 1 | 0.2 | 557 | 556,555,560 | 2.645751 | 4t2c_opt_0905_000253_c01.csv
OPT3 | 1 |  | -0.3 | 1 | 0.3 | 547.67 | 545,553,545 | 4.618802 | 4t2c_opt_0905_000253_c01.csv
OPT3 | 1 |  | -0.3 | 1 | 0.4 | 544 | 539,548,545 | 4.582576 | 4t2c_opt_0905_000253_c01.csv
OPT3 | 1 |  | -0.3 | 1 | 0.5 | 551.33 | 555,541,558 | 9.073772 | 4t2c_opt_0905_000253_c01.csv
OPT3 | 1 |  | -0.3 | 1 | 0.6 | 556.33 | 560,553,556 | 3.511885 | 4t2c_opt_0905_000253_c01.csv
OPT3 | 1 |  | -0.3 | 1 | 0.7 | 563.67 | 556,569,566 | 6.806859 | 4t2c_opt_0905_000253_c01.csv
OPT3 | 1 |  | -0.3 | 1 | 0.8 | 589.67 | 588,588,593 | 2.886751 | 4t2c_opt_0905_000253_c01.csv
OPT3 | 1 |  | -0.3 | 1 | 0.9 | 603 | 606,603,600 | 3 | 4t2c_opt_0905_000253_c01.csv
OPT3 | 1 |  | -0.3 | 1 | 1 | 624.33 | 628,623,622 | 3.21455 | 4t2c_opt_0905_000253_c01.csv
OPT3 | 1 |  | -0.3 | 1 | 1.1 | 648.33 | 647,643,655 | 6.110101 | 4t2c_opt_0905_000253_c01.csv
OPT3 | 1 |  | -0.3 | 1 | 1.2 | 681 | 684,675,684 | 5.196152 | 4t2c_opt_0905_000253_c01.csv
OPT3 | 1 |  | -0.3 | 1 | 1.3 | 708 | 715,707,702 | 6.557439 | 4t2c_opt_0905_000253_c01.csv
OPT3 | 1 |  | -0.3 | 1 | 1.4 | 735 | 732,736,737 | 2.645751 | 4t2c_opt_0905_000253_c01.csv
OPT3 | 1 |  | -0.3 | 1 | 1.5 | 771.67 | 771,776,768 | 4.041452 | 4t2c_opt_0905_000253_c01.csv
OPT3 | 1 |  | -0.3 | 1 | 1.6 | 810.33 | 808,808,815 | 4.041452 | 4t2c_opt_0905_000253_c01.csv
OPT3 | 1 |  | 0 | 1 | -1.3 | 806 | 803,807,808 | 2.645751 | 4t2c_opt_0905_000253_c01.csv
OPT3 | 1 |  | 0 | 1 | -1.2 | 772.67 | 776,771,771 | 2.886751 | 4t2c_opt_0905_000253_c01.csv
OPT3 | 1 |  | 0 | 1 | -1.1 | 735.33 | 732,735,739 | 3.511885 | 4t2c_opt_0905_000253_c01.csv
OPT3 | 1 |  | 0 | 1 | -1 | 701 | 696,704,703 | 4.358899 | 4t2c_opt_0905_000253_c01.csv
OPT3 | 1 |  | 0 | 1 | -0.9 | 670.33 | 671,675,665 | 5.033223 | 4t2c_opt_0905_000253_c01.csv
OPT3 | 1 |  | 0 | 1 | -0.8 | 649.67 | 652,651,646 | 3.21455 | 4t2c_opt_0905_000253_c01.csv
OPT3 | 1 |  | 0 | 1 | -0.7 | 628 | 627,633,624 | 4.582576 | 4t2c_opt_0905_000253_c01.csv
OPT3 | 1 |  | 0 | 1 | -0.6 | 598.67 | 600,599,597 | 1.527525 | 4t2c_opt_0905_000253_c01.csv
OPT3 | 1 |  | 0 | 1 | -0.5 | 577.33 | 577,572,583 | 5.507571 | 4t2c_opt_0905_000253_c01.csv
OPT3 | 1 |  | 0 | 1 | -0.4 | 567 | 572,563,566 | 4.582576 | 4t2c_opt_0905_000253_c01.csv
OPT3 | 1 |  | 0 | 1 | -0.3 | 552.67 | 553,555,550 | 2.516611 | 4t2c_opt_0905_000253_c01.csv
OPT3 | 1 |  | 0 | 1 | -0.2 | 548.67 | 544,552,550 | 4.163332 | 4t2c_opt_0905_000253_c01.csv
OPT3 | 1 |  | 0 | 1 | -0.1 | 544.33 | 536,547,550 | 7.371115 | 4t2c_opt_0905_000253_c01.csv
OPT3 | 1 |  | 0 | 1 | 0 | 548.33 | 551,551,543 | 4.618802 | 4t2c_opt_0905_000253_c01.csv
OPT3 | 1 |  | 0 | 1 | 0.1 | 552.67 | 552,553,553 | 0.5773503 | 4t2c_opt_0905_000253_c01.csv
OPT3 | 1 |  | 0 | 1 | 0.2 | 564.67 | 568,563,563 | 2.886751 | 4t2c_opt_0905_000253_c01.csv
OPT3 | 1 |  | 0 | 1 | 0.3 | 579.33 | 575,579,584 | 4.50925 | 4t2c_opt_0905_000253_c01.csv
OPT3 | 1 |  | 0 | 1 | 0.4 | 600.33 | 604,601,596 | 4.041452 | 4t2c_opt_0905_000253_c01.csv
OPT3 | 1 |  | 0 | 1 | 0.5 | 620.67 | 617,624,621 | 3.511885 | 4t2c_opt_0905_000253_c01.csv
OPT3 | 1 |  | 0 | 1 | 0.6 | 645.33 | 640,656,640 | 9.237604 | 4t2c_opt_0905_000253_c01.csv
OPT3 | 1 |  | 0 | 1 | 0.7 | 679.33 | 671,679,688 | 8.504901 | 4t2c_opt_0905_000253_c01.csv
OPT3 | 1 |  | 0 | 1 | 0.8 | 703.67 | 702,705,704 | 1.527525 | 4t2c_opt_0905_000253_c01.csv
OPT3 | 1 |  | 0 | 1 | 0.9 | 738.33 | 739,736,740 | 2.081666 | 4t2c_opt_0905_000253_c01.csv
OPT3 | 1 |  | 0 | 1 | 1 | 767.67 | 768,771,764 | 3.511885 | 4t2c_opt_0905_000253_c01.csv
OPT3 | 1 |  | 0 | 1 | 1.1 | 803.33 | 793,808,809 | 8.962886 | 4t2c_opt_0905_000253_c01.csv
OPT3 | 1 |  | 0.3 | 1 | -1.8 | 810 | 807,816,807 | 5.196152 | 4t2c_opt_0905_000253_c01.csv
OPT3 | 1 |  | 0.3 | 1 | -1.7 | 770 | 768,771,771 | 1.732051 | 4t2c_opt_0905_000253_c01.csv
OPT3 | 1 |  | 0.3 | 1 | -1.6 | 740.67 | 740,739,743 | 2.081666 | 4t2c_opt_0905_000253_c01.csv
OPT3 | 1 |  | 0.3 | 1 | -1.5 | 707.67 | 707,705,711 | 3.05505 | 4t2c_opt_0905_000253_c01.csv
OPT3 | 1 |  | 0.3 | 1 | -1.4 | 678.33 | 675,676,684 | 4.932883 | 4t2c_opt_0905_000253_c01.csv
OPT3 | 1 |  | 0.3 | 1 | -1.3 | 652.67 | 652,649,657 | 4.041452 | 4t2c_opt_0905_000253_c01.csv
OPT3 | 1 |  | 0.3 | 1 | -1.2 | 626.33 | 630,624,625 | 3.21455 | 4t2c_opt_0905_000253_c01.csv
OPT3 | 1 |  | 0.3 | 1 | -1.1 | 606 | 600,607,611 | 5.567764 | 4t2c_opt_0905_000253_c01.csv
OPT3 | 1 |  | 0.3 | 1 | -1 | 582 | 585,578,583 | 3.605551 | 4t2c_opt_0905_000253_c01.csv
OPT3 | 1 |  | 0.3 | 1 | -0.9 | 559.67 | 563,564,552 | 6.658328 | 4t2c_opt_0905_000253_c01.csv
OPT3 | 1 |  | 0.3 | 1 | -0.8 | 553.67 | 550,548,563 | 8.144528 | 4t2c_opt_0905_000253_c01.csv
OPT3 | 1 |  | 0.3 | 1 | -0.7 | 549 | 547,541,559 | 9.165151 | 4t2c_opt_0905_000253_c01.csv
OPT3 | 1 |  | 0.3 | 1 | -0.6 | 549 | 548,547,552 | 2.645751 | 4t2c_opt_0905_000253_c01.csv
OPT3 | 1 |  | 0.3 | 1 | -0.5 | 544.33 | 548,545,540 | 4.041452 | 4t2c_opt_0905_000253_c01.csv
OPT3 | 1 |  | 0.3 | 1 | -0.4 | 556.33 | 558,555,556 | 1.527525 | 4t2c_opt_0905_000253_c01.csv
OPT3 | 1 |  | 0.3 | 1 | -0.3 | 564.33 | 563,565,565 | 1.154701 | 4t2c_opt_0905_000253_c01.csv
OPT3 | 1 |  | 0.3 | 1 | -0.2 | 580.33 | 576,585,580 | 4.50925 | 4t2c_opt_0905_000253_c01.csv
OPT3 | 1 |  | 0.3 | 1 | -0.1 | 602 | 603,603,600 | 1.732051 | 4t2c_opt_0905_000253_c01.csv
OPT3 | 1 |  | 0.3 | 1 | 0 | 617 | 620,608,623 | 7.937254 | 4t2c_opt_0905_000253_c01.csv
OPT3 | 1 |  | 0.3 | 1 | 0.1 | 645.67 | 643,647,647 | 2.309401 | 4t2c_opt_0905_000253_c01.csv
OPT3 | 1 |  | 0.3 | 1 | 0.2 | 675 | 687,667,671 | 10.58301 | 4t2c_opt_0905_000253_c01.csv
OPT3 | 1 |  | 0.3 | 1 | 0.3 | 702 | 704,703,699 | 2.645751 | 4t2c_opt_0905_000253_c01.csv
OPT3 | 1 |  | 0.3 | 1 | 0.4 | 734.67 | 731,732,741 | 5.507571 | 4t2c_opt_0905_000253_c01.csv
OPT3 | 1 |  | 0.3 | 1 | 0.5 | 766.67 | 772,768,760 | 6.110101 | 4t2c_opt_0905_000253_c01.csv
OPT3 | 1 |  | 0.3 | 1 | 0.6 | 805 | 809,803,803 | 3.464102 | 4t2c_opt_0905_000253_c01.csv
OPT3 | 1 |  | 0.6 | 1 | -2.3 | 831.33 | 838,828,828 | 5.773503 | 4t2c_opt_0905_000253_c01.csv
OPT3 | 1 |  | 0.6 | 1 | -2.2 | 795 | 796,793,796 | 1.732051 | 4t2c_opt_0905_000253_c01.csv
OPT3 | 1 |  | 0.6 | 1 | -2.1 | 765.67 | 771,766,760 | 5.507571 | 4t2c_opt_0905_000253_c01.csv
OPT3 | 1 |  | 0.6 | 1 | -2 | 726.67 | 731,729,720 | 5.859465 | 4t2c_opt_0905_000253_c01.csv
OPT3 | 1 |  | 0.6 | 1 | -1.9 | 696.33 | 700,700,689 | 6.350853 | 4t2c_opt_0905_000253_c01.csv
OPT3 | 1 |  | 0.6 | 1 | -1.8 | 670.67 | 670,675,667 | 4.041452 | 4t2c_opt_0905_000253_c01.csv
OPT3 | 1 |  | 0.6 | 1 | -1.7 | 643.33 | 643,643,644 | 0.5773503 | 4t2c_opt_0905_000253_c01.csv
OPT3 | 1 |  | 0.6 | 1 | -1.6 | 622.67 | 623,622,623 | 0.5773503 | 4t2c_opt_0905_000253_c01.csv
OPT3 | 1 |  | 0.6 | 1 | -1.5 | 599.67 | 595,600,604 | 4.50925 | 4t2c_opt_0905_000253_c01.csv
OPT3 | 1 |  | 0.6 | 1 | -1.4 | 588 | 588,585,591 | 3 | 4t2c_opt_0905_000253_c01.csv
OPT3 | 1 |  | 0.6 | 1 | -1.3 | 574.67 | 575,572,577 | 2.516611 | 4t2c_opt_0905_000253_c01.csv
OPT3 | 1 |  | 0.6 | 1 | -1.2 | 567 | 575,566,560 | 7.549834 | 4t2c_opt_0905_000253_c01.csv
OPT3 | 1 |  | 0.6 | 1 | -1.1 | 564.33 | 572,558,563 | 7.094599 | 4t2c_opt_0905_000253_c01.csv
OPT3 | 1 |  | 0.6 | 1 | -1 | 564 | 563,563,566 | 1.732051 | 4t2c_opt_0905_000253_c01.csv
OPT3 | 1 |  | 0.6 | 1 | -0.9 | 568.33 | 563,567,575 | 6.110101 | 4t2c_opt_0905_000253_c01.csv
OPT3 | 1 |  | 0.6 | 1 | -0.8 | 574.33 | 575,577,571 | 3.05505 | 4t2c_opt_0905_000253_c01.csv
OPT3 | 1 |  | 0.6 | 1 | -0.7 | 586.33 | 587,587,585 | 1.154701 | 4t2c_opt_0905_000253_c01.csv
OPT3 | 1 |  | 0.6 | 1 | -0.6 | 605 | 604,600,611 | 5.567764 | 4t2c_opt_0905_000253_c01.csv
OPT3 | 1 |  | 0.6 | 1 | -0.5 | 625.67 | 632,624,621 | 5.686241 | 4t2c_opt_0905_000253_c01.csv
OPT3 | 1 |  | 0.6 | 1 | -0.4 | 642 | 643,651,632 | 9.539392 | 4t2c_opt_0905_000253_c01.csv
OPT3 | 1 |  | 0.6 | 1 | -0.3 | 677.33 | 675,679,678 | 2.081666 | 4t2c_opt_0905_000253_c01.csv
OPT3 | 1 |  | 0.6 | 1 | -0.2 | 704.33 | 704,704,705 | 0.5773503 | 4t2c_opt_0905_000253_c01.csv
OPT3 | 1 |  | 0.6 | 1 | -0.1 | 735.33 | 736,735,735 | 0.5773503 | 4t2c_opt_0905_000253_c01.csv
OPT3 | 1 |  | 0.6 | 1 | 0 | 765.67 | 764,769,764 | 2.886751 | 4t2c_opt_0905_000253_c01.csv
OPT3 | 1 |  | 0.6 | 1 | 0.1 | 809.67 | 808,805,816 | 5.686241 | 4t2c_opt_0905_000253_c01.csv
OPT3 | 1 |  | 1 | 1 | -3 | 890 | 880,899,891 | 9.539392 | 4t2c_opt_0905_000253_c01.csv
OPT3 | 1 |  | 1 | 1 | -2.9 | 853.67 | 851,854,856 | 2.516611 | 4t2c_opt_0905_000253_c01.csv
OPT3 | 1 |  | 1 | 1 | -2.8 | 828 | 832,824,828 | 4 | 4t2c_opt_0905_000253_c01.csv
OPT3 | 1 |  | 1 | 1 | -2.7 | 785.67 | 788,782,787 | 3.21455 | 4t2c_opt_0905_000253_c01.csv
OPT3 | 1 |  | 1 | 1 | -2.6 | 756.67 | 760,755,755 | 2.886751 | 4t2c_opt_0905_000253_c01.csv
OPT3 | 1 |  | 1 | 1 | -2.5 | 723.33 | 728,716,726 | 6.429101 | 4t2c_opt_0905_000253_c01.csv
OPT3 | 1 |  | 1 | 1 | -2.4 | 700.33 | 700,696,705 | 4.50925 | 4t2c_opt_0905_000253_c01.csv
OPT3 | 1 |  | 1 | 1 | -2.3 | 680.33 | 680,686,675 | 5.507571 | 4t2c_opt_0905_000253_c01.csv
OPT3 | 1 |  | 1 | 1 | -2.2 | 655.33 | 661,651,654 | 5.131601 | 4t2c_opt_0905_000253_c01.csv
OPT3 | 1 |  | 1 | 1 | -2.1 | 629 | 621,636,630 | 7.549834 | 4t2c_opt_0905_000253_c01.csv
OPT3 | 1 |  | 1 | 1 | -2 | 621.67 | 624,617,624 | 4.041452 | 4t2c_opt_0905_000253_c01.csv
OPT3 | 1 |  | 1 | 1 | -1.9 | 603.33 | 599,611,600 | 6.658328 | 4t2c_opt_0905_000253_c01.csv
OPT3 | 1 |  | 1 | 1 | -1.8 | 599.33 | 601,596,601 | 2.886751 | 4t2c_opt_0905_000253_c01.csv
OPT3 | 1 |  | 1 | 1 | -1.7 | 591 | 596,589,588 | 4.358899 | 4t2c_opt_0905_000253_c01.csv
OPT3 | 1 |  | 1 | 1 | -1.6 | 592 | 590,590,596 | 3.464102 | 4t2c_opt_0905_000253_c01.csv
OPT3 | 1 |  | 1 | 1 | -1.5 | 594 | 598,596,588 | 5.291503 | 4t2c_opt_0905_000253_c01.csv
OPT3 | 1 |  | 1 | 1 | -1.4 | 602 | 608,595,603 | 6.557439 | 4t2c_opt_0905_000253_c01.csv
OPT3 | 1 |  | 1 | 1 | -1.3 | 611 | 611,608,614 | 3 | 4t2c_opt_0905_000253_c01.csv
OPT3 | 1 |  | 1 | 1 | -1.2 | 634 | 636,636,630 | 3.464102 | 4t2c_opt_0905_000253_c01.csv
OPT3 | 1 |  | 1 | 1 | -1.1 | 647.33 | 647,648,647 | 0.5773503 | 4t2c_opt_0905_000253_c01.csv
OPT3 | 1 |  | 1 | 1 | -1 | 664.33 | 672,662,659 | 6.806859 | 4t2c_opt_0905_000253_c01.csv
OPT3 | 1 |  | 1 | 1 | -0.9 | 692.33 | 695,688,694 | 3.785939 | 4t2c_opt_0905_000253_c01.csv
OPT3 | 1 |  | 1 | 1 | -0.8 | 718.33 | 719,713,723 | 5.033223 | 4t2c_opt_0905_000253_c01.csv
OPT3 | 1 |  | 1 | 1 | -0.7 | 752.33 | 755,739,763 | 12.2202 | 4t2c_opt_0905_000253_c01.csv
OPT3 | 1 |  | 1 | 1 | -0.6 | 781 | 782,777,784 | 3.605551 | 4t2c_opt_0905_000253_c01.csv
OPT3 | 1 |  | 1 | 1 | -0.5 | 808.67 | 814,803,809 | 5.507571 | 4t2c_opt_0905_000253_c01.csv
OPT3 | 1 |  | 1 | 1 | -0.4 | 847.33 | 849,848,845 | 2.081666 | 4t2c_opt_0905_000253_c01.csv
OPT3 | 1 |  | 1.5 | 1 | -3 | 683 | 680,681,688 | 4.358899 | 4t2c_opt_0905_000253_c01.csv
OPT3 | 1 |  | 1.5 | 1 | -2.9 | 647.67 | 659,636,648 | 11.50362 | 4t2c_opt_0905_000253_c01.csv
OPT3 | 1 |  | 1.5 | 1 | -2.8 | 611.67 | 615,609,611 | 3.05505 | 4t2c_opt_0905_000253_c01.csv
OPT3 | 1 |  | 1.5 | 1 | -2.7 | 582 | 580,587,579 | 4.358899 | 4t2c_opt_0905_000253_c01.csv
OPT3 | 1 |  | 1.5 | 1 | -2.6 | 558.67 | 560,560,556 | 2.309401 | 4t2c_opt_0905_000253_c01.csv
OPT3 | 1 |  | 1.5 | 1 | -2.5 | 544 | 547,544,541 | 3 | 4t2c_opt_0905_000253_c01.csv
OPT3 | 1 |  | 1.5 | 1 | -2.4 | 519.67 | 512,527,520 | 7.505553 | 4t2c_opt_0905_000253_c01.csv
OPT3 | 1 |  | 1.5 | 1 | -2.3 | 511.67 | 512,511,512 | 0.5773503 | 4t2c_opt_0905_000253_c01.csv
OPT3 | 1 |  | 1.5 | 1 | -2.2 | 502.33 | 504,511,492 | 9.609024 | 4t2c_opt_0905_000253_c01.csv
OPT3 | 1 |  | 1.5 | 1 | -2.1 | 496.67 | 492,499,499 | 4.041452 | 4t2c_opt_0905_000253_c01.csv
OPT3 | 1 |  | 1.5 | 1 | -2 | 499.33 | 503,499,496 | 3.511885 | 4t2c_opt_0905_000253_c01.csv
OPT3 | 1 |  | 1.5 | 1 | -1.9 | 505.67 | 504,509,504 | 2.886751 | 4t2c_opt_0905_000253_c01.csv
OPT3 | 1 |  | 1.5 | 1 | -1.8 | 508.67 | 507,507,512 | 2.886751 | 4t2c_opt_0905_000253_c01.csv
OPT3 | 1 |  | 1.5 | 1 | -1.7 | 522.67 | 527,523,518 | 4.50925 | 4t2c_opt_0905_000253_c01.csv
OPT3 | 1 |  | 1.5 | 1 | -1.6 | 549.67 | 556,545,548 | 5.686241 | 4t2c_opt_0905_000253_c01.csv
OPT3 | 1 |  | 1.5 | 1 | -1.5 | 566 | 571,564,563 | 4.358899 | 4t2c_opt_0905_000253_c01.csv
OPT3 | 1 |  | 1.5 | 1 | -1.4 | 591.67 | 587,592,596 | 4.50925 | 4t2c_opt_0905_000253_c01.csv
OPT3 | 1 |  | 1.5 | 1 | -1.3 | 615 | 625,616,604 | 10.53565 | 4t2c_opt_0905_000253_c01.csv
OPT3 | 1 |  | 1.5 | 1 | -1.2 | 643 | 640,646,643 | 3 | 4t2c_opt_0905_000253_c01.csv
OPT3 | 1 |  | 1.5 | 1 | -1.1 | 675.33 | 672,675,679 | 3.511885 | 4t2c_opt_0905_000253_c01.csv
OPT3 | 1 |  | 1.5 | 1 | -1 | 715.33 | 710,708,728 | 11.01514 | 4t2c_opt_0905_000253_c01.csv
OPT3 | 2 |  | -1.5 | 1 | 1 | 570.33 | 576,571,564 | 6.027714 | 4t2c_opt_0905_000253_c02.csv
OPT3 | 2 |  | -1.5 | 1 | 1.1 | 539.67 | 547,536,536 | 6.350853 | 4t2c_opt_0905_000253_c02.csv
OPT3 | 2 |  | -1.5 | 1 | 1.2 | 513.33 | 513,515,512 | 1.527525 | 4t2c_opt_0905_000253_c02.csv
OPT3 | 2 |  | -1.5 | 1 | 1.3 | 482.67 | 482,483,483 | 0.5773503 | 4t2c_opt_0905_000253_c02.csv
OPT3 | 2 |  | -1.5 | 1 | 1.4 | 449.33 | 451,448,449 | 1.527525 | 4t2c_opt_0905_000253_c02.csv
OPT3 | 2 |  | -1.5 | 1 | 1.5 | 431.67 | 430,432,433 | 1.527525 | 4t2c_opt_0905_000253_c02.csv
OPT3 | 2 |  | -1.5 | 1 | 1.6 | 406 | 413,401,404 | 6.244998 | 4t2c_opt_0905_000253_c02.csv
OPT3 | 2 |  | -1.5 | 1 | 1.7 | 402 | 400,402,404 | 2 | 4t2c_opt_0905_000253_c02.csv
OPT3 | 2 |  | -1.5 | 1 | 1.8 | 384.67 | 386,380,388 | 4.163332 | 4t2c_opt_0905_000253_c02.csv
OPT3 | 2 |  | -1.5 | 1 | 1.9 | 390.67 | 391,390,391 | 0.5773503 | 4t2c_opt_0905_000253_c02.csv
OPT3 | 2 |  | -1.5 | 1 | 2 | 396.33 | 400,393,396 | 3.511885 | 4t2c_opt_0905_000253_c02.csv
OPT3 | 2 |  | -1.5 | 1 | 2.1 | 409 | 400,412,415 | 7.937254 | 4t2c_opt_0905_000253_c02.csv
OPT3 | 2 |  | -1.5 | 1 | 2.2 | 417.33 | 421,412,419 | 4.725816 | 4t2c_opt_0905_000253_c02.csv
OPT3 | 2 |  | -1.5 | 1 | 2.3 | 429 | 425,432,430 | 3.605551 | 4t2c_opt_0905_000253_c02.csv
OPT3 | 2 |  | -1.5 | 1 | 2.4 | 457.67 | 459,463,451 | 6.110101 | 4t2c_opt_0905_000253_c02.csv
OPT3 | 2 |  | -1.5 | 1 | 2.5 | 476 | 483,480,465 | 9.643651 | 4t2c_opt_0905_000253_c02.csv
OPT3 | 2 |  | -1.5 | 1 | 2.6 | 511.33 | 514,512,508 | 3.05505 | 4t2c_opt_0905_000253_c02.csv
OPT3 | 2 |  | -1.5 | 1 | 2.7 | 544 | 545,542,545 | 1.732051 | 4t2c_opt_0905_000253_c02.csv
OPT3 | 2 |  | -1 | 1 | 0.5 | 670.67 | 668,672,672 | 2.309401 | 4t2c_opt_0905_000253_c02.csv
OPT3 | 2 |  | -1 | 1 | 0.6 | 638 | 639,639,636 | 1.732051 | 4t2c_opt_0905_000253_c02.csv
OPT3 | 2 |  | -1 | 1 | 0.7 | 609.33 | 612,608,608 | 2.309401 | 4t2c_opt_0905_000253_c02.csv
OPT3 | 2 |  | -1 | 1 | 0.8 | 578 | 576,579,579 | 1.732051 | 4t2c_opt_0905_000253_c02.csv
OPT3 | 2 |  | -1 | 1 | 0.9 | 547.67 | 552,548,543 | 4.50925 | 4t2c_opt_0905_000253_c02.csv
OPT3 | 2 |  | -1 | 1 | 1 | 529.33 | 528,520,540 | 10.06645 | 4t2c_opt_0905_000253_c02.csv
OPT3 | 2 |  | -1 | 1 | 1.1 | 512.33 | 515,507,515 | 4.618802 | 4t2c_opt_0905_000253_c02.csv
OPT3 | 2 |  | -1 | 1 | 1.2 | 486 | 492,479,487 | 6.557439 | 4t2c_opt_0905_000253_c02.csv
OPT3 | 2 |  | -1 | 1 | 1.3 | 475.67 | 479,472,476 | 3.511885 | 4t2c_opt_0905_000253_c02.csv
OPT3 | 2 |  | -1 | 1 | 1.4 | 478.33 | 483,473,479 | 5.033223 | 4t2c_opt_0905_000253_c02.csv
OPT3 | 2 |  | -1 | 1 | 1.5 | 470.33 | 472,470,469 | 1.527525 | 4t2c_opt_0905_000253_c02.csv
OPT3 | 2 |  | -1 | 1 | 1.6 | 475.33 | 464,483,479 | 10.01665 | 4t2c_opt_0905_000253_c02.csv
OPT3 | 2 |  | -1 | 1 | 1.7 | 482.33 | 482,481,484 | 1.527525 | 4t2c_opt_0905_000253_c02.csv
OPT3 | 2 |  | -1 | 1 | 1.8 | 500.33 | 503,502,496 | 3.785939 | 4t2c_opt_0905_000253_c02.csv
OPT3 | 2 |  | -1 | 1 | 1.9 | 511 | 512,511,510 | 1 | 4t2c_opt_0905_000253_c02.csv
OPT3 | 2 |  | -1 | 1 | 2 | 525 | 531,520,524 | 5.567764 | 4t2c_opt_0905_000253_c02.csv
OPT3 | 2 |  | -1 | 1 | 2.1 | 560.33 | 560,563,558 | 2.516611 | 4t2c_opt_0905_000253_c02.csv
OPT3 | 2 |  | -1 | 1 | 2.2 | 585 | 589,576,590 | 7.81025 | 4t2c_opt_0905_000253_c02.csv
OPT3 | 2 |  | -1 | 1 | 2.3 | 615 | 616,623,606 | 8.544004 | 4t2c_opt_0905_000253_c02.csv
OPT3 | 2 |  | -1 | 1 | 2.4 | 650 | 649,649,652 | 1.732051 | 4t2c_opt_0905_000253_c02.csv
OPT3 | 2 |  | -1 | 1 | 2.5 | 678.33 | 676,684,675 | 4.932883 | 4t2c_opt_0905_000253_c02.csv
OPT3 | 2 |  | -1 | 2 | 0.4 | 686 | 683,684,691 | 4.358899 | 4t2c_opt_0905_000253_c02.csv
OPT3 | 2 |  | -1 | 2 | 0.5 | 654.33 | 644,655,664 | 10.01665 | 4t2c_opt_0905_000253_c02.csv
OPT3 | 2 |  | -1 | 2 | 0.6 | 628.33 | 633,633,619 | 8.082904 | 4t2c_opt_0905_000253_c02.csv
OPT3 | 2 |  | -1 | 2 | 0.7 | 589.67 | 587,591,591 | 2.309401 | 4t2c_opt_0905_000253_c02.csv
OPT3 | 2 |  | -1 | 2 | 0.8 | 564.67 | 556,572,566 | 8.082904 | 4t2c_opt_0905_000253_c02.csv
OPT3 | 2 |  | -1 | 2 | 0.9 | 541.67 | 547,531,547 | 9.237604 | 4t2c_opt_0905_000253_c02.csv
OPT3 | 2 |  | -1 | 2 | 1 | 511 | 515,510,508 | 3.605551 | 4t2c_opt_0905_000253_c02.csv
OPT3 | 2 |  | -1 | 2 | 1.1 | 499.67 | 500,499,500 | 0.5773503 | 4t2c_opt_0905_000253_c02.csv
OPT3 | 2 |  | -1 | 2 | 1.2 | 491 | 489,490,494 | 2.645751 | 4t2c_opt_0905_000253_c02.csv
OPT3 | 2 |  | -1 | 2 | 1.3 | 479 | 478,479,480 | 1 | 4t2c_opt_0905_000253_c02.csv
OPT3 | 2 |  | -1 | 2 | 1.4 | 469.67 | 472,475,462 | 6.806859 | 4t2c_opt_0905_000253_c02.csv
OPT3 | 2 |  | -1 | 2 | 1.5 | 475 | 476,472,477 | 2.645751 | 4t2c_opt_0905_000253_c02.csv
OPT3 | 2 |  | -1 | 2 | 1.6 | 478 | 480,473,481 | 4.358899 | 4t2c_opt_0905_000253_c02.csv
OPT3 | 2 |  | -1 | 2 | 1.7 | 490.67 | 497,479,496 | 10.11599 | 4t2c_opt_0905_000253_c02.csv
OPT3 | 2 |  | -1 | 2 | 1.8 | 508 | 506,515,503 | 6.244998 | 4t2c_opt_0905_000253_c02.csv
OPT3 | 2 |  | -1 | 2 | 1.9 | 529 | 534,532,521 | 7 | 4t2c_opt_0905_000253_c02.csv
OPT3 | 2 |  | -1 | 2 | 2 | 548.33 | 547,556,542 | 7.094599 | 4t2c_opt_0905_000253_c02.csv
OPT3 | 2 |  | -1 | 2 | 2.1 | 572.67 | 576,571,571 | 2.886751 | 4t2c_opt_0905_000253_c02.csv
OPT3 | 2 |  | -1 | 2 | 2.2 | 601.67 | 608,604,593 | 7.767453 | 4t2c_opt_0905_000253_c02.csv
OPT3 | 2 |  | -1 | 2 | 2.3 | 634 | 639,635,628 | 5.567764 | 4t2c_opt_0905_000253_c02.csv
OPT3 | 2 |  | -1 | 2 | 2.4 | 663.33 | 663,668,659 | 4.50925 | 4t2c_opt_0905_000253_c02.csv
OPT3 | 2 |  | -1 | 2 | 2.5 | 701.67 | 699,704,702 | 2.516611 | 4t2c_opt_0905_000253_c02.csv
OPT3 | 2 |  | -0.6 | 1 | -0.1 | 656 | 651,655,662 | 5.567764 | 4t2c_opt_0905_000253_c02.csv
OPT3 | 2 |  | -0.6 | 1 | 0 | 622.33 | 620,624,623 | 2.081666 | 4t2c_opt_0905_000253_c02.csv
OPT3 | 2 |  | -0.6 | 1 | 0.1 | 586.33 | 588,588,583 | 2.886751 | 4t2c_opt_0905_000253_c02.csv
OPT3 | 2 |  | -0.6 | 1 | 0.2 | 558.67 | 557,556,563 | 3.785939 | 4t2c_opt_0905_000253_c02.csv
OPT3 | 2 |  | -0.6 | 1 | 0.3 | 523 | 525,525,519 | 3.464102 | 4t2c_opt_0905_000253_c02.csv
OPT3 | 2 |  | -0.6 | 1 | 0.4 | 504 | 500,505,507 | 3.605551 | 4t2c_opt_0905_000253_c02.csv
OPT3 | 2 |  | -0.6 | 1 | 0.5 | 486 | 483,488,487 | 2.645751 | 4t2c_opt_0905_000253_c02.csv
OPT3 | 2 |  | -0.6 | 1 | 0.6 | 470.67 | 469,472,471 | 1.527525 | 4t2c_opt_0905_000253_c02.csv
OPT3 | 2 |  | -0.6 | 1 | 0.7 | 455.33 | 460,451,455 | 4.50925 | 4t2c_opt_0905_000253_c02.csv
OPT3 | 2 |  | -0.6 | 1 | 0.8 | 449 | 449,454,444 | 5 | 4t2c_opt_0905_000253_c02.csv
OPT3 | 2 |  | -0.6 | 1 | 0.9 | 447 | 438,455,448 | 8.544004 | 4t2c_opt_0905_000253_c02.csv
OPT3 | 2 |  | -0.6 | 1 | 1 | 453.33 | 449,464,447 | 9.291573 | 4t2c_opt_0905_000253_c02.csv
OPT3 | 2 |  | -0.6 | 1 | 1.1 | 460.67 | 457,462,463 | 3.21455 | 4t2c_opt_0905_000253_c02.csv
OPT3 | 2 |  | -0.6 | 1 | 1.2 | 476.33 | 475,475,479 | 2.309401 | 4t2c_opt_0905_000253_c02.csv
OPT3 | 2 |  | -0.6 | 1 | 1.3 | 488.33 | 483,491,491 | 4.618802 | 4t2c_opt_0905_000253_c02.csv
OPT3 | 2 |  | -0.6 | 1 | 1.4 | 510.33 | 512,510,509 | 1.527525 | 4t2c_opt_0905_000253_c02.csv
OPT3 | 2 |  | -0.6 | 1 | 1.5 | 534 | 543,531,528 | 7.937254 | 4t2c_opt_0905_000253_c02.csv
OPT3 | 2 |  | -0.6 | 1 | 1.6 | 562.33 | 564,563,560 | 2.081666 | 4t2c_opt_0905_000253_c02.csv
OPT3 | 2 |  | -0.6 | 1 | 1.7 | 593.33 | 596,588,596 | 4.618802 | 4t2c_opt_0905_000253_c02.csv
OPT3 | 2 |  | -0.6 | 1 | 1.8 | 627.67 | 627,632,624 | 4.041452 | 4t2c_opt_0905_000253_c02.csv
OPT3 | 2 |  | -0.6 | 1 | 1.9 | 659.67 | 659,656,664 | 4.041452 | 4t2c_opt_0905_000253_c02.csv
OPT3 | 2 |  | -0.3 | 1 | -0.5 | 624.67 | 630,620,624 | 5.033223 | 4t2c_opt_0905_000253_c02.csv
OPT3 | 2 |  | -0.3 | 1 | -0.4 | 592.67 | 593,592,593 | 0.5773503 | 4t2c_opt_0905_000253_c02.csv
OPT3 | 2 |  | -0.3 | 1 | -0.3 | 555 | 563,551,551 | 6.928203 | 4t2c_opt_0905_000253_c02.csv
OPT3 | 2 |  | -0.3 | 1 | -0.2 | 528.33 | 529,532,524 | 4.041452 | 4t2c_opt_0905_000253_c02.csv
OPT3 | 2 |  | -0.3 | 1 | -0.1 | 502 | 496,503,507 | 5.567764 | 4t2c_opt_0905_000253_c02.csv
OPT3 | 2 |  | -0.3 | 1 | 0 | 482.67 | 473,485,490 | 8.736895 | 4t2c_opt_0905_000253_c02.csv
OPT3 | 2 |  | -0.3 | 1 | 0.1 | 461.33 | 465,464,455 | 5.507571 | 4t2c_opt_0905_000253_c02.csv
OPT3 | 2 |  | -0.3 | 1 | 0.2 | 457.67 | 448,464,461 | 8.504901 | 4t2c_opt_0905_000253_c02.csv
OPT3 | 2 |  | -0.3 | 1 | 0.3 | 437.67 | 438,436,439 | 1.527525 | 4t2c_opt_0905_000253_c02.csv
OPT3 | 2 |  | -0.3 | 1 | 0.4 | 436 | 426,443,439 | 8.888194 | 4t2c_opt_0905_000253_c02.csv
OPT3 | 2 |  | -0.3 | 1 | 0.5 | 444 | 443,444,445 | 1 | 4t2c_opt_0905_000253_c02.csv
OPT3 | 2 |  | -0.3 | 1 | 0.6 | 446 | 448,442,448 | 3.464102 | 4t2c_opt_0905_000253_c02.csv
OPT3 | 2 |  | -0.3 | 1 | 0.7 | 463 | 463,465,461 | 2 | 4t2c_opt_0905_000253_c02.csv
OPT3 | 2 |  | -0.3 | 1 | 0.8 | 476 | 475,477,476 | 1 | 4t2c_opt_0905_000253_c02.csv
OPT3 | 2 |  | -0.3 | 1 | 0.9 | 502 | 510,500,496 | 7.211103 | 4t2c_opt_0905_000253_c02.csv
OPT3 | 2 |  | -0.3 | 1 | 1 | 519 | 521,520,516 | 2.645751 | 4t2c_opt_0905_000253_c02.csv
OPT3 | 2 |  | -0.3 | 1 | 1.1 | 546.67 | 548,547,545 | 1.527525 | 4t2c_opt_0905_000253_c02.csv
OPT3 | 2 |  | -0.3 | 1 | 1.2 | 580 | 577,583,580 | 3 | 4t2c_opt_0905_000253_c02.csv
OPT3 | 2 |  | -0.3 | 1 | 1.3 | 618.33 | 624,609,622 | 8.144528 | 4t2c_opt_0905_000253_c02.csv
OPT3 | 2 |  | 0 | 1 | -1.1 | 654.67 | 652,656,656 | 2.309401 | 4t2c_opt_0905_000253_c02.csv
OPT3 | 2 |  | 0 | 1 | -1 | 621.33 | 625,616,623 | 4.725816 | 4t2c_opt_0905_000253_c02.csv
OPT3 | 2 |  | 0 | 1 | -0.9 | 590 | 587,591,592 | 2.645751 | 4t2c_opt_0905_000253_c02.csv
OPT3 | 2 |  | 0 | 1 | -0.8 | 559.33 | 559,558,561 | 1.527525 | 4t2c_opt_0905_000253_c02.csv
OPT3 | 2 |  | 0 | 1 | -0.7 | 523.67 | 521,527,523 | 3.05505 | 4t2c_opt_0905_000253_c02.csv
OPT3 | 2 |  | 0 | 1 | -0.6 | 503.67 | 504,508,499 | 4.50925 | 4t2c_opt_0905_000253_c02.csv
OPT3 | 2 |  | 0 | 1 | -0.5 | 488.33 | 481,488,496 | 7.505553 | 4t2c_opt_0905_000253_c02.csv
OPT3 | 2 |  | 0 | 1 | -0.4 | 464.67 | 463,467,464 | 2.081666 | 4t2c_opt_0905_000253_c02.csv
OPT3 | 2 |  | 0 | 1 | -0.3 | 449.33 | 451,441,456 | 7.637626 | 4t2c_opt_0905_000253_c02.csv
OPT3 | 2 |  | 0 | 1 | -0.2 | 440.67 | 440,439,443 | 2.081666 | 4t2c_opt_0905_000253_c02.csv
OPT3 | 2 |  | 0 | 1 | -0.1 | 438.67 | 432,444,440 | 6.110101 | 4t2c_opt_0905_000253_c02.csv
OPT3 | 2 |  | 0 | 1 | 0 | 445 | 441,440,454 | 7.81025 | 4t2c_opt_0905_000253_c02.csv
OPT3 | 2 |  | 0 | 1 | 0.1 | 444 | 443,441,448 | 3.605551 | 4t2c_opt_0905_000253_c02.csv
OPT3 | 2 |  | 0 | 1 | 0.2 | 452.33 | 448,457,452 | 4.50925 | 4t2c_opt_0905_000253_c02.csv
OPT3 | 2 |  | 0 | 1 | 0.3 | 479 | 491,473,473 | 10.3923 | 4t2c_opt_0905_000253_c02.csv
OPT3 | 2 |  | 0 | 1 | 0.4 | 501 | 502,493,508 | 7.549834 | 4t2c_opt_0905_000253_c02.csv
OPT3 | 2 |  | 0 | 1 | 0.5 | 522.33 | 516,527,524 | 5.686241 | 4t2c_opt_0905_000253_c02.csv
OPT3 | 2 |  | 0 | 1 | 0.6 | 550 | 547,556,547 | 5.196152 | 4t2c_opt_0905_000253_c02.csv
OPT3 | 2 |  | 0 | 1 | 0.7 | 578 | 579,584,571 | 6.557439 | 4t2c_opt_0905_000253_c02.csv
OPT3 | 2 |  | 0 | 1 | 0.8 | 612 | 609,616,611 | 3.605551 | 4t2c_opt_0905_000253_c02.csv
OPT3 | 2 |  | 0 | 1 | 0.9 | 645.67 | 656,641,640 | 8.962886 | 4t2c_opt_0905_000253_c02.csv
OPT3 | 2 |  | 0.3 | 1 | -1.6 | 666.67 | 668,667,665 | 1.527525 | 4t2c_opt_0905_000253_c02.csv
OPT3 | 2 |  | 0.3 | 1 | -1.5 | 626.33 | 624,628,627 | 2.081666 | 4t2c_opt_0905_000253_c02.csv
OPT3 | 2 |  | 0.3 | 1 | -1.4 | 596.33 | 594,599,596 | 2.516611 | 4t2c_opt_0905_000253_c02.csv
OPT3 | 2 |  | 0.3 | 1 | -1.3 | 567 | 566,571,564 | 3.605551 | 4t2c_opt_0905_000253_c02.csv
OPT3 | 2 |  | 0.3 | 1 | -1.2 | 535.33 | 529,543,534 | 7.094599 | 4t2c_opt_0905_000253_c02.csv
OPT3 | 2 |  | 0.3 | 1 | -1.1 | 514 | 511,519,512 | 4.358899 | 4t2c_opt_0905_000253_c02.csv
OPT3 | 2 |  | 0.3 | 1 | -1 | 490.67 | 498,488,486 | 6.429101 | 4t2c_opt_0905_000253_c02.csv
OPT3 | 2 |  | 0.3 | 1 | -0.9 | 465.67 | 467,465,465 | 1.154701 | 4t2c_opt_0905_000253_c02.csv
OPT3 | 2 |  | 0.3 | 1 | -0.8 | 455 | 459,456,450 | 4.582576 | 4t2c_opt_0905_000253_c02.csv
OPT3 | 2 |  | 0.3 | 1 | -0.7 | 444 | 451,440,441 | 6.082763 | 4t2c_opt_0905_000253_c02.csv
OPT3 | 2 |  | 0.3 | 1 | -0.6 | 444 | 439,448,445 | 4.582576 | 4t2c_opt_0905_000253_c02.csv
OPT3 | 2 |  | 0.3 | 1 | -0.5 | 447.33 | 445,448,449 | 2.081666 | 4t2c_opt_0905_000253_c02.csv
OPT3 | 2 |  | 0.3 | 1 | -0.4 | 456.33 | 461,454,454 | 4.041452 | 4t2c_opt_0905_000253_c02.csv
OPT3 | 2 |  | 0.3 | 1 | -0.3 | 465 | 464,472,459 | 6.557439 | 4t2c_opt_0905_000253_c02.csv
OPT3 | 2 |  | 0.3 | 1 | -0.2 | 481 | 476,476,491 | 8.660254 | 4t2c_opt_0905_000253_c02.csv
OPT3 | 2 |  | 0.3 | 1 | -0.1 | 508.33 | 511,507,507 | 2.309401 | 4t2c_opt_0905_000253_c02.csv
OPT3 | 2 |  | 0.3 | 1 | 0 | 516 | 519,518,511 | 4.358899 | 4t2c_opt_0905_000253_c02.csv
OPT3 | 2 |  | 0.3 | 1 | 0.1 | 545.33 | 543,549,544 | 3.21455 | 4t2c_opt_0905_000253_c02.csv
OPT3 | 2 |  | 0.3 | 1 | 0.2 | 581.67 | 584,579,582 | 2.516611 | 4t2c_opt_0905_000253_c02.csv
OPT3 | 2 |  | 0.3 | 1 | 0.3 | 615 | 613,625,607 | 9.165151 | 4t2c_opt_0905_000253_c02.csv
OPT3 | 2 |  | 0.3 | 1 | 0.4 | 645 | 647,643,645 | 2 | 4t2c_opt_0905_000253_c02.csv
OPT3 | 2 |  | 0.6 | 1 | -2 | 644.33 | 647,643,643 | 2.309401 | 4t2c_opt_0905_000253_c02.csv
OPT3 | 2 |  | 0.6 | 1 | -1.9 | 610 | 614,607,609 | 3.605551 | 4t2c_opt_0905_000253_c02.csv
OPT3 | 2 |  | 0.6 | 1 | -1.8 | 584 | 587,577,588 | 6.082763 | 4t2c_opt_0905_000253_c02.csv
OPT3 | 2 |  | 0.6 | 1 | -1.7 | 558.33 | 556,563,556 | 4.041452 | 4t2c_opt_0905_000253_c02.csv
OPT3 | 2 |  | 0.6 | 1 | -1.6 | 521.67 | 526,521,518 | 4.041452 | 4t2c_opt_0905_000253_c02.csv
OPT3 | 2 |  | 0.6 | 1 | -1.5 | 498.67 | 494,500,502 | 4.163332 | 4t2c_opt_0905_000253_c02.csv
OPT3 | 2 |  | 0.6 | 1 | -1.4 | 483 | 479,479,491 | 6.928203 | 4t2c_opt_0905_000253_c02.csv
OPT3 | 2 |  | 0.6 | 1 | -1.3 | 468 | 471,456,477 | 10.81665 | 4t2c_opt_0905_000253_c02.csv
OPT3 | 2 |  | 0.6 | 1 | -1.2 | 452 | 449,454,453 | 2.645751 | 4t2c_opt_0905_000253_c02.csv
OPT3 | 2 |  | 0.6 | 1 | -1.1 | 453.33 | 457,452,451 | 3.21455 | 4t2c_opt_0905_000253_c02.csv
OPT3 | 2 |  | 0.6 | 1 | -1 | 446.67 | 435,453,452 | 10.11599 | 4t2c_opt_0905_000253_c02.csv
OPT3 | 2 |  | 0.6 | 1 | -0.9 | 453.67 | 461,445,455 | 8.082904 | 4t2c_opt_0905_000253_c02.csv
OPT3 | 2 |  | 0.6 | 1 | -0.8 | 468 | 472,468,464 | 4 | 4t2c_opt_0905_000253_c02.csv
OPT3 | 2 |  | 0.6 | 1 | -0.7 | 482.33 | 488,483,476 | 6.027714 | 4t2c_opt_0905_000253_c02.csv
OPT3 | 2 |  | 0.6 | 1 | -0.6 | 499.33 | 498,501,499 | 1.527525 | 4t2c_opt_0905_000253_c02.csv
OPT3 | 2 |  | 0.6 | 1 | -0.5 | 520.33 | 519,523,519 | 2.309401 | 4t2c_opt_0905_000253_c02.csv
OPT3 | 2 |  | 0.6 | 1 | -0.4 | 543.67 | 545,543,543 | 1.154701 | 4t2c_opt_0905_000253_c02.csv
OPT3 | 2 |  | 0.6 | 1 | -0.3 | 582.33 | 577,595,575 | 11.01514 | 4t2c_opt_0905_000253_c02.csv
OPT3 | 2 |  | 0.6 | 1 | -0.2 | 616 | 615,616,617 | 1 | 4t2c_opt_0905_000253_c02.csv
OPT3 | 2 |  | 0.6 | 1 | -0.1 | 644 | 627,651,654 | 14.79865 | 4t2c_opt_0905_000253_c02.csv
OPT3 | 2 |  | 1 | 1 | -2.7 | 714.67 | 716,723,705 | 9.073772 | 4t2c_opt_0905_000253_c02.csv
OPT3 | 2 |  | 1 | 1 | -2.6 | 677.33 | 686,670,676 | 8.082904 | 4t2c_opt_0905_000253_c02.csv
OPT3 | 2 |  | 1 | 1 | -2.5 | 642 | 646,640,640 | 3.464102 | 4t2c_opt_0905_000253_c02.csv
OPT3 | 2 |  | 1 | 1 | -2.4 | 612.33 | 615,611,611 | 2.309401 | 4t2c_opt_0905_000253_c02.csv
OPT3 | 2 |  | 1 | 1 | -2.3 | 578 | 572,579,583 | 5.567764 | 4t2c_opt_0905_000253_c02.csv
OPT3 | 2 |  | 1 | 1 | -2.2 | 560 | 569,560,551 | 9 | 4t2c_opt_0905_000253_c02.csv
OPT3 | 2 |  | 1 | 1 | -2.1 | 531.33 | 534,531,529 | 2.516611 | 4t2c_opt_0905_000253_c02.csv
OPT3 | 2 |  | 1 | 1 | -2 | 512.67 | 511,515,512 | 2.081666 | 4t2c_opt_0905_000253_c02.csv
OPT3 | 2 |  | 1 | 1 | -1.9 | 492.33 | 484,499,494 | 7.637626 | 4t2c_opt_0905_000253_c02.csv
OPT3 | 2 |  | 1 | 1 | -1.8 | 488.33 | 488,491,486 | 2.516611 | 4t2c_opt_0905_000253_c02.csv
OPT3 | 2 |  | 1 | 1 | -1.7 | 490.33 | 492,480,499 | 9.609024 | 4t2c_opt_0905_000253_c02.csv
OPT3 | 2 |  | 1 | 1 | -1.6 | 480.67 | 483,480,479 | 2.081666 | 4t2c_opt_0905_000253_c02.csv
OPT3 | 2 |  | 1 | 1 | -1.5 | 495.33 | 495,496,495 | 0.5773503 | 4t2c_opt_0905_000253_c02.csv
OPT3 | 2 |  | 1 | 1 | -1.4 | 491.33 | 492,491,491 | 0.5773503 | 4t2c_opt_0905_000253_c02.csv
OPT3 | 2 |  | 1 | 1 | -1.3 | 512 | 512,511,513 | 1 | 4t2c_opt_0905_000253_c02.csv
OPT3 | 2 |  | 1 | 1 | -1.2 | 520.33 | 520,520,521 | 0.5773503 | 4t2c_opt_0905_000253_c02.csv
OPT3 | 2 |  | 1 | 1 | -1.1 | 541.33 | 546,535,543 | 5.686241 | 4t2c_opt_0905_000253_c02.csv
OPT3 | 2 |  | 1 | 1 | -1 | 566.67 | 560,572,568 | 6.110101 | 4t2c_opt_0905_000253_c02.csv
OPT3 | 2 |  | 1 | 1 | -0.9 | 593.67 | 591,597,593 | 3.05505 | 4t2c_opt_0905_000253_c02.csv
OPT3 | 2 |  | 1 | 1 | -0.8 | 627.33 | 636,630,616 | 10.2632 | 4t2c_opt_0905_000253_c02.csv
OPT3 | 2 |  | 1 | 1 | -0.7 | 653 | 656,655,648 | 4.358899 | 4t2c_opt_0905_000253_c02.csv
OPT3 | 2 |  | 1 | 1 | -0.6 | 695.33 | 695,691,700 | 4.50925 | 4t2c_opt_0905_000253_c02.csv
OPT3 | 2 |  | 1.5 | 1 | -2.9 | 565.67 | 560,569,568 | 4.932883 | 4t2c_opt_0905_000253_c02.csv
OPT3 | 2 |  | 1.5 | 1 | -2.8 | 527 | 527,528,526 | 1 | 4t2c_opt_0905_000253_c02.csv
OPT3 | 2 |  | 1.5 | 1 | -2.7 | 500.33 | 494,510,497 | 8.504901 | 4t2c_opt_0905_000253_c02.csv
OPT3 | 2 |  | 1.5 | 1 | -2.6 | 471.67 | 467,470,478 | 5.686241 | 4t2c_opt_0905_000253_c02.csv
OPT3 | 2 |  | 1.5 | 1 | -2.5 | 437.67 | 436,429,448 | 9.609024 | 4t2c_opt_0905_000253_c02.csv
OPT3 | 2 |  | 1.5 | 1 | -2.4 | 426.33 | 430,427,422 | 4.041452 | 4t2c_opt_0905_000253_c02.csv
OPT3 | 2 |  | 1.5 | 1 | -2.3 | 405 | 411,396,408 | 7.937254 | 4t2c_opt_0905_000253_c02.csv
OPT3 | 2 |  | 1.5 | 1 | -2.2 | 404 | 399,404,409 | 5 | 4t2c_opt_0905_000253_c02.csv
OPT3 | 2 |  | 1.5 | 1 | -2.1 | 387.67 | 396,383,384 | 7.234178 | 4t2c_opt_0905_000253_c02.csv
OPT3 | 2 |  | 1.5 | 1 | -2 | 395 | 394,403,388 | 7.549834 | 4t2c_opt_0905_000253_c02.csv
OPT3 | 2 |  | 1.5 | 1 | -1.9 | 404.67 | 403,408,403 | 2.886751 | 4t2c_opt_0905_000253_c02.csv
OPT3 | 2 |  | 1.5 | 1 | -1.8 | 410.67 | 414,409,409 | 2.886751 | 4t2c_opt_0905_000253_c02.csv
OPT3 | 2 |  | 1.5 | 1 | -1.7 | 424 | 419,426,427 | 4.358899 | 4t2c_opt_0905_000253_c02.csv
OPT3 | 2 |  | 1.5 | 1 | -1.6 | 438 | 430,440,444 | 7.211103 | 4t2c_opt_0905_000253_c02.csv
OPT3 | 2 |  | 1.5 | 1 | -1.5 | 466.67 | 460,460,480 | 11.54701 | 4t2c_opt_0905_000253_c02.csv
OPT3 | 2 |  | 1.5 | 1 | -1.4 | 489.33 | 499,491,478 | 10.59874 | 4t2c_opt_0905_000253_c02.csv
OPT3 | 2 |  | 1.5 | 1 | -1.3 | 520.67 | 519,524,519 | 2.886751 | 4t2c_opt_0905_000253_c02.csv
OPT3 | 2 |  | 1.5 | 1 | -1.2 | 552 | 555,548,553 | 3.605551 | 4t2c_opt_0905_000253_c02.csv
OPT3 | 3 |  | -1.5 | 1 | 1.1 | 460.67 | 461,465,456 | 4.50925 | 4t2c_opt_0905_000253_c03.csv
OPT3 | 3 |  | -1.5 | 1 | 1.2 | 429.33 | 424,435,429 | 5.507571 | 4t2c_opt_0905_000253_c03.csv
OPT3 | 3 |  | -1.5 | 1 | 1.3 | 404.33 | 405,399,409 | 5.033223 | 4t2c_opt_0905_000253_c03.csv
OPT3 | 3 |  | -1.5 | 1 | 1.4 | 383.67 | 380,381,390 | 5.507571 | 4t2c_opt_0905_000253_c03.csv
OPT3 | 3 |  | -1.5 | 1 | 1.5 | 370 | 368,371,371 | 1.732051 | 4t2c_opt_0905_000253_c03.csv
OPT3 | 3 |  | -1.5 | 1 | 1.6 | 344.33 | 340,348,345 | 4.041452 | 4t2c_opt_0905_000253_c03.csv
OPT3 | 3 |  | -1.5 | 1 | 1.7 | 332.67 | 328,335,335 | 4.041452 | 4t2c_opt_0905_000253_c03.csv
OPT3 | 3 |  | -1.5 | 1 | 1.8 | 329 | 335,323,329 | 6 | 4t2c_opt_0905_000253_c03.csv
OPT3 | 3 |  | -1.5 | 1 | 1.9 | 318.67 | 317,318,321 | 2.081666 | 4t2c_opt_0905_000253_c03.csv
OPT3 | 3 |  | -1.5 | 1 | 2 | 322 | 317,320,329 | 6.244998 | 4t2c_opt_0905_000253_c03.csv
OPT3 | 3 |  | -1.5 | 1 | 2.1 | 336.33 | 328,344,337 | 8.020806 | 4t2c_opt_0905_000253_c03.csv
OPT3 | 3 |  | -1.5 | 1 | 2.2 | 346.33 | 344,349,346 | 2.516611 | 4t2c_opt_0905_000253_c03.csv
OPT3 | 3 |  | -1.5 | 1 | 2.3 | 359.33 | 348,369,361 | 10.59874 | 4t2c_opt_0905_000253_c03.csv
OPT3 | 3 |  | -1.5 | 1 | 2.4 | 384.67 | 382,390,382 | 4.618802 | 4t2c_opt_0905_000253_c03.csv
OPT3 | 3 |  | -1.5 | 1 | 2.5 | 404.33 | 401,404,408 | 3.511885 | 4t2c_opt_0905_000253_c03.csv
OPT3 | 3 |  | -1.5 | 1 | 2.6 | 440 | 436,444,440 | 4 | 4t2c_opt_0905_000253_c03.csv
OPT3 | 3 |  | -1 | 1 | 0.6 | 557.33 | 560,551,561 | 5.507571 | 4t2c_opt_0905_000253_c03.csv
OPT3 | 3 |  | -1 | 1 | 0.7 | 522 | 519,526,521 | 3.605551 | 4t2c_opt_0905_000253_c03.csv
OPT3 | 3 |  | -1 | 1 | 0.8 | 494.67 | 488,502,494 | 7.023769 | 4t2c_opt_0905_000253_c03.csv
OPT3 | 3 |  | -1 | 1 | 0.9 | 463 | 469,464,456 | 6.557439 | 4t2c_opt_0905_000253_c03.csv
OPT3 | 3 |  | -1 | 1 | 1 | 440.67 | 430,444,448 | 9.451631 | 4t2c_opt_0905_000253_c03.csv
OPT3 | 3 |  | -1 | 1 | 1.1 | 418.33 | 415,421,419 | 3.05505 | 4t2c_opt_0905_000253_c03.csv
OPT3 | 3 |  | -1 | 1 | 1.2 | 403.67 | 399,413,399 | 8.082904 | 4t2c_opt_0905_000253_c03.csv
OPT3 | 3 |  | -1 | 1 | 1.3 | 387 | 388,392,381 | 5.567764 | 4t2c_opt_0905_000253_c03.csv
OPT3 | 3 |  | -1 | 1 | 1.4 | 382.67 | 384,380,384 | 2.309401 | 4t2c_opt_0905_000253_c03.csv
OPT3 | 3 |  | -1 | 1 | 1.5 | 387.67 | 384,384,395 | 6.350853 | 4t2c_opt_0905_000253_c03.csv
OPT3 | 3 |  | -1 | 1 | 1.6 | 381.33 | 378,384,382 | 3.05505 | 4t2c_opt_0905_000253_c03.csv
OPT3 | 3 |  | -1 | 1 | 1.7 | 387.67 | 393,385,385 | 4.618802 | 4t2c_opt_0905_000253_c03.csv
OPT3 | 3 |  | -1 | 1 | 1.8 | 401.67 | 401,403,401 | 1.154701 | 4t2c_opt_0905_000253_c03.csv
OPT3 | 3 |  | -1 | 1 | 1.9 | 416.67 | 414,419,417 | 2.516611 | 4t2c_opt_0905_000253_c03.csv
OPT3 | 3 |  | -1 | 1 | 2 | 447.33 | 440,440,462 | 12.70171 | 4t2c_opt_0905_000253_c03.csv
OPT3 | 3 |  | -1 | 1 | 2.1 | 465.33 | 478,463,455 | 11.67619 | 4t2c_opt_0905_000253_c03.csv
OPT3 | 3 |  | -1 | 1 | 2.2 | 499.67 | 492,500,507 | 7.505553 | 4t2c_opt_0905_000253_c03.csv
OPT3 | 3 |  | -1 | 1 | 2.3 | 524.33 | 524,520,529 | 4.50925 | 4t2c_opt_0905_000253_c03.csv
OPT3 | 3 |  | -1 | 1 | 2.4 | 561.33 | 564,561,559 | 2.516611 | 4t2c_opt_0905_000253_c03.csv
OPT3 | 3 |  | -1 | 2 | 0.6 | 544 | 545,544,543 | 1 | 4t2c_opt_0905_000253_c03.csv
OPT3 | 3 |  | -1 | 2 | 0.7 | 514.33 | 511,520,512 | 4.932883 | 4t2c_opt_0905_000253_c03.csv
OPT3 | 3 |  | -1 | 2 | 0.8 | 484.67 | 484,476,494 | 9.0185 | 4t2c_opt_0905_000253_c03.csv
OPT3 | 3 |  | -1 | 2 | 0.9 | 452.67 | 451,451,456 | 2.886751 | 4t2c_opt_0905_000253_c03.csv
OPT3 | 3 |  | -1 | 2 | 1 | 433 | 426,433,440 | 7 | 4t2c_opt_0905_000253_c03.csv
OPT3 | 3 |  | -1 | 2 | 1.1 | 405.67 | 414,400,403 | 7.371115 | 4t2c_opt_0905_000253_c03.csv
OPT3 | 3 |  | -1 | 2 | 1.2 | 397.67 | 391,405,397 | 7.023769 | 4t2c_opt_0905_000253_c03.csv
OPT3 | 3 |  | -1 | 2 | 1.3 | 386 | 389,385,384 | 2.645751 | 4t2c_opt_0905_000253_c03.csv
OPT3 | 3 |  | -1 | 2 | 1.4 | 382.33 | 384,383,380 | 2.081666 | 4t2c_opt_0905_000253_c03.csv
OPT3 | 3 |  | -1 | 2 | 1.5 | 387.33 | 385,382,395 | 6.806859 | 4t2c_opt_0905_000253_c03.csv
OPT3 | 3 |  | -1 | 2 | 1.6 | 384.33 | 384,385,384 | 0.5773503 | 4t2c_opt_0905_000253_c03.csv
OPT3 | 3 |  | -1 | 2 | 1.7 | 393.33 | 388,393,399 | 5.507571 | 4t2c_opt_0905_000253_c03.csv
OPT3 | 3 |  | -1 | 2 | 1.8 | 417.33 | 419,417,416 | 1.527525 | 4t2c_opt_0905_000253_c03.csv
OPT3 | 3 |  | -1 | 2 | 1.9 | 434.67 | 433,438,433 | 2.886751 | 4t2c_opt_0905_000253_c03.csv
OPT3 | 3 |  | -1 | 2 | 2 | 451.33 | 448,451,455 | 3.511885 | 4t2c_opt_0905_000253_c03.csv
OPT3 | 3 |  | -1 | 2 | 2.1 | 481.67 | 479,488,478 | 5.507571 | 4t2c_opt_0905_000253_c03.csv
OPT3 | 3 |  | -1 | 2 | 2.2 | 512 | 508,515,513 | 3.605551 | 4t2c_opt_0905_000253_c03.csv
OPT3 | 3 |  | -1 | 2 | 2.3 | 550 | 543,560,547 | 8.888194 | 4t2c_opt_0905_000253_c03.csv
OPT3 | 3 |  | -0.6 | 1 | 0 | 551.67 | 555,547,553 | 4.163332 | 4t2c_opt_0905_000253_c03.csv
OPT3 | 3 |  | -0.6 | 1 | 0.1 | 511.33 | 514,512,508 | 3.05505 | 4t2c_opt_0905_000253_c03.csv
OPT3 | 3 |  | -0.6 | 1 | 0.2 | 482.33 | 480,475,492 | 8.736895 | 4t2c_opt_0905_000253_c03.csv
OPT3 | 3 |  | -0.6 | 1 | 0.3 | 450 | 451,448,451 | 1.732051 | 4t2c_opt_0905_000253_c03.csv
OPT3 | 3 |  | -0.6 | 1 | 0.4 | 420.33 | 409,422,430 | 10.59874 | 4t2c_opt_0905_000253_c03.csv
OPT3 | 3 |  | -0.6 | 1 | 0.5 | 403.33 | 396,412,402 | 8.082904 | 4t2c_opt_0905_000253_c03.csv
OPT3 | 3 |  | -0.6 | 1 | 0.6 | 389.33 | 385,384,399 | 8.386497 | 4t2c_opt_0905_000253_c03.csv
OPT3 | 3 |  | -0.6 | 1 | 0.7 | 372 | 371,371,374 | 1.732051 | 4t2c_opt_0905_000253_c03.csv
OPT3 | 3 |  | -0.6 | 1 | 0.8 | 367.67 | 372,371,360 | 6.658328 | 4t2c_opt_0905_000253_c03.csv
OPT3 | 3 |  | -0.6 | 1 | 0.9 | 369.67 | 366,374,369 | 4.041452 | 4t2c_opt_0905_000253_c03.csv
OPT3 | 3 |  | -0.6 | 1 | 1 | 373.67 | 379,373,369 | 5.033223 | 4t2c_opt_0905_000253_c03.csv
OPT3 | 3 |  | -0.6 | 1 | 1.1 | 373 | 373,372,374 | 1 | 4t2c_opt_0905_000253_c03.csv
OPT3 | 3 |  | -0.6 | 1 | 1.2 | 386 | 382,385,391 | 4.582576 | 4t2c_opt_0905_000253_c03.csv
OPT3 | 3 |  | -0.6 | 1 | 1.3 | 403.33 | 407,403,400 | 3.511885 | 4t2c_opt_0905_000253_c03.csv
OPT3 | 3 |  | -0.6 | 1 | 1.4 | 425.33 | 422,433,421 | 6.658328 | 4t2c_opt_0905_000253_c03.csv
OPT3 | 3 |  | -0.6 | 1 | 1.5 | 456.67 | 455,456,459 | 2.081666 | 4t2c_opt_0905_000253_c03.csv
OPT3 | 3 |  | -0.6 | 1 | 1.6 | 480 | 480,476,484 | 4 | 4t2c_opt_0905_000253_c03.csv
OPT3 | 3 |  | -0.6 | 1 | 1.7 | 505.33 | 507,505,504 | 1.527525 | 4t2c_opt_0905_000253_c03.csv
OPT3 | 3 |  | -0.6 | 1 | 1.8 | 543.33 | 541,540,549 | 4.932883 | 4t2c_opt_0905_000253_c03.csv
OPT3 | 3 |  | -0.3 | 1 | -0.4 | 509 | 505,511,511 | 3.464102 | 4t2c_opt_0905_000253_c03.csv
OPT3 | 3 |  | -0.3 | 1 | -0.3 | 473.67 | 476,467,478 | 5.859465 | 4t2c_opt_0905_000253_c03.csv
OPT3 | 3 |  | -0.3 | 1 | -0.2 | 451.33 | 449,456,449 | 4.041452 | 4t2c_opt_0905_000253_c03.csv
OPT3 | 3 |  | -0.3 | 1 | -0.1 | 417.33 | 420,415,417 | 2.516611 | 4t2c_opt_0905_000253_c03.csv
OPT3 | 3 |  | -0.3 | 1 | 0 | 399.67 | 395,408,396 | 7.234178 | 4t2c_opt_0905_000253_c03.csv
OPT3 | 3 |  | -0.3 | 1 | 0.1 | 383.67 | 384,383,384 | 0.5773503 | 4t2c_opt_0905_000253_c03.csv
OPT3 | 3 |  | -0.3 | 1 | 0.2 | 369.67 | 364,371,374 | 5.131601 | 4t2c_opt_0905_000253_c03.csv
OPT3 | 3 |  | -0.3 | 1 | 0.3 | 363 | 360,361,368 | 4.358899 | 4t2c_opt_0905_000253_c03.csv
OPT3 | 3 |  | -0.3 | 1 | 0.4 | 355 | 348,363,354 | 7.549834 | 4t2c_opt_0905_000253_c03.csv
OPT3 | 3 |  | -0.3 | 1 | 0.5 | 357.67 | 353,368,352 | 8.962886 | 4t2c_opt_0905_000253_c03.csv
OPT3 | 3 |  | -0.3 | 1 | 0.6 | 372.67 | 376,374,368 | 4.163332 | 4t2c_opt_0905_000253_c03.csv
OPT3 | 3 |  | -0.3 | 1 | 0.7 | 379 | 381,376,380 | 2.645751 | 4t2c_opt_0905_000253_c03.csv
OPT3 | 3 |  | -0.3 | 1 | 0.8 | 394 | 396,391,395 | 2.645751 | 4t2c_opt_0905_000253_c03.csv
OPT3 | 3 |  | -0.3 | 1 | 0.9 | 411.67 | 412,412,411 | 0.5773503 | 4t2c_opt_0905_000253_c03.csv
OPT3 | 3 |  | -0.3 | 1 | 1 | 440 | 441,444,435 | 4.582576 | 4t2c_opt_0905_000253_c03.csv
OPT3 | 3 |  | -0.3 | 1 | 1.1 | 468.67 | 479,460,467 | 9.609024 | 4t2c_opt_0905_000253_c03.csv
OPT3 | 3 |  | -0.3 | 1 | 1.2 | 501.33 | 504,499,501 | 2.516611 | 4t2c_opt_0905_000253_c03.csv
OPT3 | 3 |  | 0 | 1 | -0.9 | 510 | 513,508,509 | 2.645751 | 4t2c_opt_0905_000253_c03.csv
OPT3 | 3 |  | 0 | 1 | -0.8 | 479.67 | 480,479,480 | 0.5773503 | 4t2c_opt_0905_000253_c03.csv
OPT3 | 3 |  | 0 | 1 | -0.7 | 449.67 | 449,456,444 | 6.027714 | 4t2c_opt_0905_000253_c03.csv
OPT3 | 3 |  | 0 | 1 | -0.6 | 421.67 | 424,421,420 | 2.081666 | 4t2c_opt_0905_000253_c03.csv
OPT3 | 3 |  | 0 | 1 | -0.5 | 399.67 | 400,400,399 | 0.5773503 | 4t2c_opt_0905_000253_c03.csv
OPT3 | 3 |  | 0 | 1 | -0.4 | 391.33 | 385,390,399 | 7.094599 | 4t2c_opt_0905_000253_c03.csv
OPT3 | 3 |  | 0 | 1 | -0.3 | 366 | 368,362,368 | 3.464102 | 4t2c_opt_0905_000253_c03.csv
OPT3 | 3 |  | 0 | 1 | -0.2 | 362.67 | 361,359,368 | 4.725816 | 4t2c_opt_0905_000253_c03.csv
OPT3 | 3 |  | 0 | 1 | -0.1 | 359.67 | 359,357,363 | 3.05505 | 4t2c_opt_0905_000253_c03.csv
OPT3 | 3 |  | 0 | 1 | 0 | 358.67 | 358,355,363 | 4.041452 | 4t2c_opt_0905_000253_c03.csv
OPT3 | 3 |  | 0 | 1 | 0.1 | 363.33 | 355,364,371 | 8.020806 | 4t2c_opt_0905_000253_c03.csv
OPT3 | 3 |  | 0 | 1 | 0.2 | 373.33 | 371,373,376 | 2.516611 | 4t2c_opt_0905_000253_c03.csv
OPT3 | 3 |  | 0 | 1 | 0.3 | 389.33 | 388,389,391 | 1.527525 | 4t2c_opt_0905_000253_c03.csv
OPT3 | 3 |  | 0 | 1 | 0.4 | 409 | 408,410,409 | 1 | 4t2c_opt_0905_000253_c03.csv
OPT3 | 3 |  | 0 | 1 | 0.5 | 430.33 | 424,432,435 | 5.686241 | 4t2c_opt_0905_000253_c03.csv
OPT3 | 3 |  | 0 | 1 | 0.6 | 464.33 | 467,464,462 | 2.516611 | 4t2c_opt_0905_000253_c03.csv
OPT3 | 3 |  | 0 | 1 | 0.7 | 491 | 496,487,490 | 4.582576 | 4t2c_opt_0905_000253_c03.csv
OPT3 | 3 |  | 0 | 1 | 0.8 | 527.33 | 520,526,536 | 8.082904 | 4t2c_opt_0905_000253_c03.csv
OPT3 | 3 |  | 0.3 | 1 | -1.4 | 509.67 | 513,504,512 | 4.932883 | 4t2c_opt_0905_000253_c03.csv
OPT3 | 3 |  | 0.3 | 1 | -1.3 | 478.33 | 479,484,472 | 6.027714 | 4t2c_opt_0905_000253_c03.csv
OPT3 | 3 |  | 0.3 | 1 | -1.2 | 452 | 456,452,448 | 4 | 4t2c_opt_0905_000253_c03.csv
OPT3 | 3 |  | 0.3 | 1 | -1.1 | 427.33 | 425,425,432 | 4.041452 | 4t2c_opt_0905_000253_c03.csv
OPT3 | 3 |  | 0.3 | 1 | -1 | 400 | 399,402,399 | 1.732051 | 4t2c_opt_0905_000253_c03.csv
OPT3 | 3 |  | 0.3 | 1 | -0.9 | 385.67 | 387,386,384 | 1.527525 | 4t2c_opt_0905_000253_c03.csv
OPT3 | 3 |  | 0.3 | 1 | -0.8 | 363 | 364,369,356 | 6.557439 | 4t2c_opt_0905_000253_c03.csv
OPT3 | 3 |  | 0.3 | 1 | -0.7 | 365.67 | 370,370,357 | 7.505553 | 4t2c_opt_0905_000253_c03.csv
OPT3 | 3 |  | 0.3 | 1 | -0.6 | 356.67 | 360,359,351 | 4.932883 | 4t2c_opt_0905_000253_c03.csv
OPT3 | 3 |  | 0.3 | 1 | -0.5 | 360.67 | 360,365,357 | 4.041452 | 4t2c_opt_0905_000253_c03.csv
OPT3 | 3 |  | 0.3 | 1 | -0.4 | 370 | 376,366,368 | 5.291503 | 4t2c_opt_0905_000253_c03.csv
OPT3 | 3 |  | 0.3 | 1 | -0.3 | 376 | 376,375,377 | 1 | 4t2c_opt_0905_000253_c03.csv
OPT3 | 3 |  | 0.3 | 1 | -0.2 | 386.33 | 385,385,389 | 2.309401 | 4t2c_opt_0905_000253_c03.csv
OPT3 | 3 |  | 0.3 | 1 | -0.1 | 408.33 | 412,406,407 | 3.21455 | 4t2c_opt_0905_000253_c03.csv
OPT3 | 3 |  | 0.3 | 1 | 0 | 439.33 | 435,438,445 | 5.131601 | 4t2c_opt_0905_000253_c03.csv
OPT3 | 3 |  | 0.3 | 1 | 0.1 | 461.33 | 457,472,455 | 9.291573 | 4t2c_opt_0905_000253_c03.csv
OPT3 | 3 |  | 0.3 | 1 | 0.2 | 501.67 | 500,503,502 | 1.527525 | 4t2c_opt_0905_000253_c03.csv
OPT3 | 3 |  | 0.6 | 1 | -1.9 | 530.67 | 535,531,526 | 4.50925 | 4t2c_opt_0905_000253_c03.csv
OPT3 | 3 |  | 0.6 | 1 | -1.8 | 500.33 | 499,498,504 | 3.21455 | 4t2c_opt_0905_000253_c03.csv
OPT3 | 3 |  | 0.6 | 1 | -1.7 | 466.33 | 463,470,466 | 3.511885 | 4t2c_opt_0905_000253_c03.csv
OPT3 | 3 |  | 0.6 | 1 | -1.6 | 444.67 | 444,446,444 | 1.154701 | 4t2c_opt_0905_000253_c03.csv
OPT3 | 3 |  | 0.6 | 1 | -1.5 | 419.33 | 422,416,420 | 3.05505 | 4t2c_opt_0905_000253_c03.csv
OPT3 | 3 |  | 0.6 | 1 | -1.4 | 400.33 | 399,395,407 | 6.110101 | 4t2c_opt_0905_000253_c03.csv
OPT3 | 3 |  | 0.6 | 1 | -1.3 | 379.67 | 383,384,372 | 6.658328 | 4t2c_opt_0905_000253_c03.csv
OPT3 | 3 |  | 0.6 | 1 | -1.2 | 375.67 | 377,374,376 | 1.527525 | 4t2c_opt_0905_000253_c03.csv
OPT3 | 3 |  | 0.6 | 1 | -1.1 | 363.67 | 364,364,363 | 0.5773503 | 4t2c_opt_0905_000253_c03.csv
OPT3 | 3 |  | 0.6 | 1 | -1 | 369.33 | 367,373,368 | 3.21455 | 4t2c_opt_0905_000253_c03.csv
OPT3 | 3 |  | 0.6 | 1 | -0.9 | 370.33 | 374,368,369 | 3.21455 | 4t2c_opt_0905_000253_c03.csv
OPT3 | 3 |  | 0.6 | 1 | -0.8 | 384.67 | 382,380,392 | 6.429101 | 4t2c_opt_0905_000253_c03.csv
OPT3 | 3 |  | 0.6 | 1 | -0.7 | 390 | 391,392,387 | 2.645751 | 4t2c_opt_0905_000253_c03.csv
OPT3 | 3 |  | 0.6 | 1 | -0.6 | 412.33 | 412,412,413 | 0.5773503 | 4t2c_opt_0905_000253_c03.csv
OPT3 | 3 |  | 0.6 | 1 | -0.5 | 436 | 438,438,432 | 3.464102 | 4t2c_opt_0905_000253_c03.csv
OPT3 | 3 |  | 0.6 | 1 | -0.4 | 473 | 472,480,467 | 6.557439 | 4t2c_opt_0905_000253_c03.csv
OPT3 | 3 |  | 0.6 | 1 | -0.3 | 499 | 496,499,502 | 3 | 4t2c_opt_0905_000253_c03.csv
OPT3 | 3 |  | 0.6 | 1 | -0.2 | 534 | 537,536,529 | 4.358899 | 4t2c_opt_0905_000253_c03.csv
OPT3 | 3 |  | 1 | 1 | -2.5 | 556.67 | 556,556,558 | 1.154701 | 4t2c_opt_0905_000253_c03.csv
OPT3 | 3 |  | 1 | 1 | -2.4 | 522.67 | 525,515,528 | 6.806859 | 4t2c_opt_0905_000253_c03.csv
OPT3 | 3 |  | 1 | 1 | -2.3 | 492.67 | 488,496,494 | 4.163332 | 4t2c_opt_0905_000253_c03.csv
OPT3 | 3 |  | 1 | 1 | -2.2 | 463.67 | 468,464,459 | 4.50925 | 4t2c_opt_0905_000253_c03.csv
OPT3 | 3 |  | 1 | 1 | -2.1 | 438.67 | 444,435,437 | 4.725816 | 4t2c_opt_0905_000253_c03.csv
OPT3 | 3 |  | 1 | 1 | -2 | 419 | 422,414,421 | 4.358899 | 4t2c_opt_0905_000253_c03.csv
OPT3 | 3 |  | 1 | 1 | -1.9 | 401.67 | 401,401,403 | 1.154701 | 4t2c_opt_0905_000253_c03.csv
OPT3 | 3 |  | 1 | 1 | -1.8 | 394 | 389,401,392 | 6.244998 | 4t2c_opt_0905_000253_c03.csv
OPT3 | 3 |  | 1 | 1 | -1.7 | 384.33 | 384,384,385 | 0.5773503 | 4t2c_opt_0905_000253_c03.csv
OPT3 | 3 |  | 1 | 1 | -1.6 | 383.33 | 384,382,384 | 1.154701 | 4t2c_opt_0905_000253_c03.csv
OPT3 | 3 |  | 1 | 1 | -1.5 | 388.67 | 387,389,390 | 1.527525 | 4t2c_opt_0905_000253_c03.csv
OPT3 | 3 |  | 1 | 1 | -1.4 | 400 | 396,402,402 | 3.464102 | 4t2c_opt_0905_000253_c03.csv
OPT3 | 3 |  | 1 | 1 | -1.3 | 412.33 | 417,412,408 | 4.50925 | 4t2c_opt_0905_000253_c03.csv
OPT3 | 3 |  | 1 | 1 | -1.2 | 427 | 432,425,424 | 4.358899 | 4t2c_opt_0905_000253_c03.csv
OPT3 | 3 |  | 1 | 1 | -1.1 | 449 | 450,449,448 | 1 | 4t2c_opt_0905_000253_c03.csv
OPT3 | 3 |  | 1 | 1 | -1 | 483 | 478,490,481 | 6.244998 | 4t2c_opt_0905_000253_c03.csv
OPT3 | 3 |  | 1 | 1 | -0.9 | 510 | 510,508,512 | 2 | 4t2c_opt_0905_000253_c03.csv
OPT3 | 3 |  | 1 | 1 | -0.8 | 538.67 | 536,535,545 | 5.507571 | 4t2c_opt_0905_000253_c03.csv
OPT3 | 3 |  | 1 | 1 | -0.7 | 581.33 | 575,582,587 | 6.027714 | 4t2c_opt_0905_000253_c03.csv
OPT3 | 3 |  | 1.5 | 1 | -2.9 | 486 | 483,487,488 | 2.645751 | 4t2c_opt_0905_000253_c03.csv
OPT3 | 3 |  | 1.5 | 1 | -2.8 | 449.67 | 446,447,456 | 5.507571 | 4t2c_opt_0905_000253_c03.csv
OPT3 | 3 |  | 1.5 | 1 | -2.7 | 426 | 423,431,424 | 4.358899 | 4t2c_opt_0905_000253_c03.csv
OPT3 | 3 |  | 1.5 | 1 | -2.6 | 396.33 | 396,393,400 | 3.511885 | 4t2c_opt_0905_000253_c03.csv
OPT3 | 3 |  | 1.5 | 1 | -2.5 | 374 | 376,377,369 | 4.358899 | 4t2c_opt_0905_000253_c03.csv
OPT3 | 3 |  | 1.5 | 1 | -2.4 | 354.33 | 353,359,351 | 4.163332 | 4t2c_opt_0905_000253_c03.csv
OPT3 | 3 |  | 1.5 | 1 | -2.3 | 343.67 | 340,344,347 | 3.511885 | 4t2c_opt_0905_000253_c03.csv
OPT3 | 3 |  | 1.5 | 1 | -2.2 | 331 | 337,328,328 | 5.196152 | 4t2c_opt_0905_000253_c03.csv
OPT3 | 3 |  | 1.5 | 1 | -2.1 | 326.33 | 318,327,334 | 8.020806 | 4t2c_opt_0905_000253_c03.csv
OPT3 | 3 |  | 1.5 | 1 | -2 | 327 | 325,324,332 | 4.358899 | 4t2c_opt_0905_000253_c03.csv
OPT3 | 3 |  | 1.5 | 1 | -1.9 | 332 | 331,323,342 | 9.539392 | 4t2c_opt_0905_000253_c03.csv
OPT3 | 3 |  | 1.5 | 1 | -1.8 | 335.67 | 331,336,340 | 4.50925 | 4t2c_opt_0905_000253_c03.csv
OPT3 | 3 |  | 1.5 | 1 | -1.7 | 360.33 | 361,364,356 | 4.041452 | 4t2c_opt_0905_000253_c03.csv
OPT3 | 3 |  | 1.5 | 1 | -1.6 | 371.33 | 374,368,372 | 3.05505 | 4t2c_opt_0905_000253_c03.csv
OPT3 | 3 |  | 1.5 | 1 | -1.5 | 387.33 | 393,384,385 | 4.932883 | 4t2c_opt_0905_000253_c03.csv
OPT3 | 3 |  | 1.5 | 1 | -1.4 | 412.67 | 418,412,408 | 5.033223 | 4t2c_opt_0905_000253_c03.csv
OPT3 | 3 |  | 1.5 | 1 | -1.3 | 437.33 | 428,443,441 | 8.144528 | 4t2c_opt_0905_000253_c03.csv
OPT3 | 3 |  | 1.5 | 1 | -1.2 | 479.67 | 476,483,480 | 3.511885 | 4t2c_opt_0905_000253_c03.csv
OPT3 | 4 |  | -1.5 | 1 | 1.3 | 401.67 | 399,398,408 | 5.507571 | 4t2c_opt_0905_000253_c04.csv
OPT3 | 4 |  | -1.5 | 1 | 1.4 | 378 | 371,379,384 | 6.557439 | 4t2c_opt_0905_000253_c04.csv
OPT3 | 4 |  | -1.5 | 1 | 1.5 | 358 | 360,356,358 | 2 | 4t2c_opt_0905_000253_c04.csv
OPT3 | 4 |  | -1.5 | 1 | 1.6 | 346.67 | 350,352,338 | 7.571878 | 4t2c_opt_0905_000253_c04.csv
OPT3 | 4 |  | -1.5 | 1 | 1.7 | 334 | 332,334,336 | 2 | 4t2c_opt_0905_000253_c04.csv
OPT3 | 4 |  | -1.5 | 1 | 1.8 | 323 | 325,324,320 | 2.645751 | 4t2c_opt_0905_000253_c04.csv
OPT3 | 4 |  | -1.5 | 1 | 1.9 | 325.67 | 333,319,325 | 7.023769 | 4t2c_opt_0905_000253_c04.csv
OPT3 | 4 |  | -1.5 | 1 | 2 | 325 | 321,326,328 | 3.605551 | 4t2c_opt_0905_000253_c04.csv
OPT3 | 4 |  | -1.5 | 1 | 2.1 | 335.67 | 342,333,332 | 5.507571 | 4t2c_opt_0905_000253_c04.csv
OPT3 | 4 |  | -1.5 | 1 | 2.2 | 344 | 338,346,348 | 5.291503 | 4t2c_opt_0905_000253_c04.csv
OPT3 | 4 |  | -1.5 | 1 | 2.3 | 364.33 | 369,364,360 | 4.50925 | 4t2c_opt_0905_000253_c04.csv
OPT3 | 4 |  | -1.5 | 1 | 2.4 | 380.67 | 383,377,382 | 3.21455 | 4t2c_opt_0905_000253_c04.csv
OPT3 | 4 |  | -1.5 | 1 | 2.5 | 407 | 408,410,403 | 3.605551 | 4t2c_opt_0905_000253_c04.csv
OPT3 | 4 |  | -1 | 1 | 0.9 | 466.33 | 463,465,471 | 4.163332 | 4t2c_opt_0905_000253_c04.csv
OPT3 | 4 |  | -1 | 1 | 1 | 441.67 | 440,440,445 | 2.886751 | 4t2c_opt_0905_000253_c04.csv
OPT3 | 4 |  | -1 | 1 | 1.1 | 417.67 | 415,414,424 | 5.507571 | 4t2c_opt_0905_000253_c04.csv
OPT3 | 4 |  | -1 | 1 | 1.2 | 399 | 399,400,398 | 1 | 4t2c_opt_0905_000253_c04.csv
OPT3 | 4 |  | -1 | 1 | 1.3 | 391.67 | 388,388,399 | 6.350853 | 4t2c_opt_0905_000253_c04.csv
OPT3 | 4 |  | -1 | 1 | 1.4 | 383.67 | 384,383,384 | 0.5773503 | 4t2c_opt_0905_000253_c04.csv
OPT3 | 4 |  | -1 | 1 | 1.5 | 383.33 | 383,384,383 | 0.5773503 | 4t2c_opt_0905_000253_c04.csv
OPT3 | 4 |  | -1 | 1 | 1.6 | 388 | 391,388,385 | 3 | 4t2c_opt_0905_000253_c04.csv
OPT3 | 4 |  | -1 | 1 | 1.7 | 392.67 | 396,391,391 | 2.886751 | 4t2c_opt_0905_000253_c04.csv
OPT3 | 4 |  | -1 | 1 | 1.8 | 405.67 | 409,408,400 | 4.932883 | 4t2c_opt_0905_000253_c04.csv
OPT3 | 4 |  | -1 | 1 | 1.9 | 416.67 | 415,419,416 | 2.081666 | 4t2c_opt_0905_000253_c04.csv
OPT3 | 4 |  | -1 | 1 | 2 | 446.33 | 447,446,446 | 0.5773503 | 4t2c_opt_0905_000253_c04.csv
OPT3 | 4 |  | -1 | 2 | 0.9 | 458.67 | 462,454,460 | 4.163332 | 4t2c_opt_0905_000253_c04.csv
OPT3 | 4 |  | -1 | 2 | 1 | 431.33 | 428,441,425 | 8.504901 | 4t2c_opt_0905_000253_c04.csv
OPT3 | 4 |  | -1 | 2 | 1.1 | 408.67 | 406,408,412 | 3.05505 | 4t2c_opt_0905_000253_c04.csv
OPT3 | 4 |  | -1 | 2 | 1.2 | 401.33 | 409,396,399 | 6.806859 | 4t2c_opt_0905_000253_c04.csv
OPT3 | 4 |  | -1 | 2 | 1.3 | 386 | 387,387,384 | 1.732051 | 4t2c_opt_0905_000253_c04.csv
OPT3 | 4 |  | -1 | 2 | 1.4 | 388.67 | 382,383,401 | 10.69268 | 4t2c_opt_0905_000253_c04.csv
OPT3 | 4 |  | -1 | 2 | 1.5 | 375 | 377,372,376 | 2.645751 | 4t2c_opt_0905_000253_c04.csv
OPT3 | 4 |  | -1 | 2 | 1.6 | 386.33 | 384,389,386 | 2.516611 | 4t2c_opt_0905_000253_c04.csv
OPT3 | 4 |  | -1 | 2 | 1.7 | 404 | 387,428,397 | 21.37756 | 4t2c_opt_0905_000253_c04.csv
OPT3 | 4 |  | -1 | 2 | 1.8 | 411.67 | 409,408,418 | 5.507571 | 4t2c_opt_0905_000253_c04.csv
OPT3 | 4 |  | -1 | 2 | 1.9 | 427.67 | 424,426,433 | 4.725816 | 4t2c_opt_0905_000253_c04.csv
OPT3 | 4 |  | -1 | 2 | 2 | 459 | 462,455,460 | 3.605551 | 4t2c_opt_0905_000253_c04.csv
OPT3 | 4 |  | -0.6 | 1 | 0.3 | 446.33 | 440,449,450 | 5.507571 | 4t2c_opt_0905_000253_c04.csv
OPT3 | 4 |  | -0.6 | 1 | 0.4 | 421 | 422,416,425 | 4.582576 | 4t2c_opt_0905_000253_c04.csv
OPT3 | 4 |  | -0.6 | 1 | 0.5 | 396 | 400,396,392 | 4 | 4t2c_opt_0905_000253_c04.csv
OPT3 | 4 |  | -0.6 | 1 | 0.6 | 386 | 384,399,375 | 12.12436 | 4t2c_opt_0905_000253_c04.csv
OPT3 | 4 |  | -0.6 | 1 | 0.7 | 374.67 | 379,374,371 | 4.041452 | 4t2c_opt_0905_000253_c04.csv
OPT3 | 4 |  | -0.6 | 1 | 0.8 | 368.67 | 360,378,368 | 9.0185 | 4t2c_opt_0905_000253_c04.csv
OPT3 | 4 |  | -0.6 | 1 | 0.9 | 364 | 364,364,364 | 0 | 4t2c_opt_0905_000253_c04.csv
OPT3 | 4 |  | -0.6 | 1 | 1 | 367.67 | 367,368,368 | 0.5773503 | 4t2c_opt_0905_000253_c04.csv
OPT3 | 4 |  | -0.6 | 1 | 1.1 | 375.33 | 376,374,376 | 1.154701 | 4t2c_opt_0905_000253_c04.csv
OPT3 | 4 |  | -0.6 | 1 | 1.2 | 383.67 | 387,384,380 | 3.511885 | 4t2c_opt_0905_000253_c04.csv
OPT3 | 4 |  | -0.6 | 1 | 1.3 | 401.67 | 398,406,401 | 4.041452 | 4t2c_opt_0905_000253_c04.csv
OPT3 | 4 |  | -0.6 | 1 | 1.4 | 420 | 419,426,415 | 5.567764 | 4t2c_opt_0905_000253_c04.csv
OPT3 | 4 |  | -0.6 | 1 | 1.5 | 456.33 | 460,452,457 | 4.041452 | 4t2c_opt_0905_000253_c04.csv
OPT3 | 4 |  | -0.3 | 1 | -0.1 | 426 | 428,426,424 | 2 | 4t2c_opt_0905_000253_c04.csv
OPT3 | 4 |  | -0.3 | 1 | 0 | 406.67 | 411,398,411 | 7.505553 | 4t2c_opt_0905_000253_c04.csv
OPT3 | 4 |  | -0.3 | 1 | 0.1 | 382.33 | 375,387,385 | 6.429101 | 4t2c_opt_0905_000253_c04.csv
OPT3 | 4 |  | -0.3 | 1 | 0.2 | 372 | 372,365,379 | 7 | 4t2c_opt_0905_000253_c04.csv
OPT3 | 4 |  | -0.3 | 1 | 0.3 | 360 | 362,360,358 | 2 | 4t2c_opt_0905_000253_c04.csv
OPT3 | 4 |  | -0.3 | 1 | 0.4 | 364.67 | 368,371,355 | 8.504901 | 4t2c_opt_0905_000253_c04.csv
OPT3 | 4 |  | -0.3 | 1 | 0.5 | 354.33 | 352,358,353 | 3.21455 | 4t2c_opt_0905_000253_c04.csv
OPT3 | 4 |  | -0.3 | 1 | 0.6 | 366 | 365,356,377 | 10.53565 | 4t2c_opt_0905_000253_c04.csv
OPT3 | 4 |  | -0.3 | 1 | 0.7 | 377.67 | 380,374,379 | 3.21455 | 4t2c_opt_0905_000253_c04.csv
OPT3 | 4 |  | -0.3 | 1 | 0.8 | 385.33 | 387,385,384 | 1.527525 | 4t2c_opt_0905_000253_c04.csv
OPT3 | 4 |  | -0.3 | 1 | 0.9 | 414.33 | 412,416,415 | 2.081666 | 4t2c_opt_0905_000253_c04.csv
OPT3 | 4 |  | -0.3 | 1 | 1 | 434.33 | 435,433,435 | 1.154701 | 4t2c_opt_0905_000253_c04.csv
OPT3 | 4 |  | 0 | 1 | -0.7 | 449.67 | 451,435,463 | 14.04754 | 4t2c_opt_0905_000253_c04.csv
OPT3 | 4 |  | 0 | 1 | -0.6 | 422.67 | 424,423,421 | 1.527525 | 4t2c_opt_0905_000253_c04.csv
OPT3 | 4 |  | 0 | 1 | -0.5 | 401.33 | 397,402,405 | 4.041452 | 4t2c_opt_0905_000253_c04.csv
OPT3 | 4 |  | 0 | 1 | -0.4 | 384.33 | 375,396,382 | 10.69268 | 4t2c_opt_0905_000253_c04.csv
OPT3 | 4 |  | 0 | 1 | -0.3 | 366.33 | 360,369,370 | 5.507571 | 4t2c_opt_0905_000253_c04.csv
OPT3 | 4 |  | 0 | 1 | -0.2 | 362.33 | 367,359,361 | 4.163332 | 4t2c_opt_0905_000253_c04.csv
OPT3 | 4 |  | 0 | 1 | -0.1 | 362.33 | 361,363,363 | 1.154701 | 4t2c_opt_0905_000253_c04.csv
OPT3 | 4 |  | 0 | 1 | 0 | 358.67 | 357,363,356 | 3.785939 | 4t2c_opt_0905_000253_c04.csv
OPT3 | 4 |  | 0 | 1 | 0.1 | 371.67 | 383,361,371 | 11.01514 | 4t2c_opt_0905_000253_c04.csv
OPT3 | 4 |  | 0 | 1 | 0.2 | 375.33 | 380,383,363 | 10.78579 | 4t2c_opt_0905_000253_c04.csv
OPT3 | 4 |  | 0 | 1 | 0.3 | 391.67 | 398,393,384 | 7.094599 | 4t2c_opt_0905_000253_c04.csv
OPT3 | 4 |  | 0 | 1 | 0.4 | 416 | 432,408,408 | 13.85641 | 4t2c_opt_0905_000253_c04.csv
OPT3 | 4 |  | 0 | 1 | 0.5 | 434 | 432,432,438 | 3.464102 | 4t2c_opt_0905_000253_c04.csv
OPT3 | 4 |  | 0.3 | 1 | -1.1 | 429.33 | 431,425,432 | 3.785939 | 4t2c_opt_0905_000253_c04.csv
OPT3 | 4 |  | 0.3 | 1 | -1 | 407 | 412,397,412 | 8.660254 | 4t2c_opt_0905_000253_c04.csv
OPT3 | 4 |  | 0.3 | 1 | -0.9 | 391 | 391,391,391 | 0 | 4t2c_opt_0905_000253_c04.csv
OPT3 | 4 |  | 0.3 | 1 | -0.8 | 369.33 | 362,373,373 | 6.350853 | 4t2c_opt_0905_000253_c04.csv
OPT3 | 4 |  | 0.3 | 1 | -0.7 | 361.67 | 364,361,360 | 2.081666 | 4t2c_opt_0905_000253_c04.csv
OPT3 | 4 |  | 0.3 | 1 | -0.6 | 363.33 | 363,367,360 | 3.511885 | 4t2c_opt_0905_000253_c04.csv
OPT3 | 4 |  | 0.3 | 1 | -0.5 | 355 | 351,359,355 | 4 | 4t2c_opt_0905_000253_c04.csv
OPT3 | 4 |  | 0.3 | 1 | -0.4 | 361.67 | 369,362,354 | 7.505553 | 4t2c_opt_0905_000253_c04.csv
OPT3 | 4 |  | 0.3 | 1 | -0.3 | 379.67 | 376,379,384 | 4.041452 | 4t2c_opt_0905_000253_c04.csv
OPT3 | 4 |  | 0.3 | 1 | -0.2 | 389.67 | 385,392,392 | 4.041452 | 4t2c_opt_0905_000253_c04.csv
OPT3 | 4 |  | 0.3 | 1 | -0.1 | 405.33 | 408,405,403 | 2.516611 | 4t2c_opt_0905_000253_c04.csv
OPT3 | 4 |  | 0.3 | 1 | 0 | 435 | 437,436,432 | 2.645751 | 4t2c_opt_0905_000253_c04.csv
OPT3 | 4 |  | 0.6 | 1 | -1.6 | 443.33 | 448,441,441 | 4.041452 | 4t2c_opt_0905_000253_c04.csv
OPT3 | 4 |  | 0.6 | 1 | -1.5 | 419.67 | 419,425,415 | 5.033223 | 4t2c_opt_0905_000253_c04.csv
OPT3 | 4 |  | 0.6 | 1 | -1.4 | 395 | 384,402,399 | 9.643651 | 4t2c_opt_0905_000253_c04.csv
OPT3 | 4 |  | 0.6 | 1 | -1.3 | 385 | 387,384,384 | 1.732051 | 4t2c_opt_0905_000253_c04.csv
OPT3 | 4 |  | 0.6 | 1 | -1.2 | 374.67 | 367,377,380 | 6.806859 | 4t2c_opt_0905_000253_c04.csv
OPT3 | 4 |  | 0.6 | 1 | -1.1 | 367.33 | 368,368,366 | 1.154701 | 4t2c_opt_0905_000253_c04.csv
OPT3 | 4 |  | 0.6 | 1 | -1 | 368.67 | 368,370,368 | 1.154701 | 4t2c_opt_0905_000253_c04.csv
OPT3 | 4 |  | 0.6 | 1 | -0.9 | 375 | 375,374,376 | 1 | 4t2c_opt_0905_000253_c04.csv
OPT3 | 4 |  | 0.6 | 1 | -0.8 | 372.67 | 371,367,380 | 6.658328 | 4t2c_opt_0905_000253_c04.csv
OPT3 | 4 |  | 0.6 | 1 | -0.7 | 400.67 | 402,408,392 | 8.082904 | 4t2c_opt_0905_000253_c04.csv
OPT3 | 4 |  | 0.6 | 1 | -0.6 | 414.67 | 408,412,424 | 8.326664 | 4t2c_opt_0905_000253_c04.csv
OPT3 | 4 |  | 0.6 | 1 | -0.5 | 437 | 437,440,434 | 3 | 4t2c_opt_0905_000253_c04.csv
OPT3 | 4 |  | 1 | 1 | -2.2 | 471 | 461,485,467 | 12.49 | 4t2c_opt_0905_000253_c04.csv
OPT3 | 4 |  | 1 | 1 | -2.1 | 442.33 | 445,435,447 | 6.429101 | 4t2c_opt_0905_000253_c04.csv
OPT3 | 4 |  | 1 | 1 | -2 | 424.33 | 424,425,424 | 0.5773503 | 4t2c_opt_0905_000253_c04.csv
OPT3 | 4 |  | 1 | 1 | -1.9 | 408 | 407,413,404 | 4.582576 | 4t2c_opt_0905_000253_c04.csv
OPT3 | 4 |  | 1 | 1 | -1.8 | 397.33 | 393,398,401 | 4.041452 | 4t2c_opt_0905_000253_c04.csv
OPT3 | 4 |  | 1 | 1 | -1.7 | 389 | 388,392,387 | 2.645751 | 4t2c_opt_0905_000253_c04.csv
OPT3 | 4 |  | 1 | 1 | -1.6 | 392.33 | 396,392,389 | 3.511885 | 4t2c_opt_0905_000253_c04.csv
OPT3 | 4 |  | 1 | 1 | -1.5 | 395 | 393,396,396 | 1.732051 | 4t2c_opt_0905_000253_c04.csv
OPT3 | 4 |  | 1 | 1 | -1.4 | 397 | 401,389,401 | 6.928203 | 4t2c_opt_0905_000253_c04.csv
OPT3 | 4 |  | 1 | 1 | -1.3 | 411.67 | 411,412,412 | 0.5773503 | 4t2c_opt_0905_000253_c04.csv
OPT3 | 4 |  | 1 | 1 | -1.2 | 431 | 428,432,433 | 2.645751 | 4t2c_opt_0905_000253_c04.csv
OPT3 | 4 |  | 1 | 1 | -1.1 | 457.33 | 454,459,459 | 2.886751 | 4t2c_opt_0905_000253_c04.csv
OPT3 | 4 |  | 1.5 | 1 | -2.8 | 453.67 | 448,457,456 | 4.932883 | 4t2c_opt_0905_000253_c04.csv
OPT3 | 4 |  | 1.5 | 1 | -2.7 | 426.33 | 423,431,425 | 4.163332 | 4t2c_opt_0905_000253_c04.csv
OPT3 | 4 |  | 1.5 | 1 | -2.6 | 397 | 396,404,391 | 6.557439 | 4t2c_opt_0905_000253_c04.csv
OPT3 | 4 |  | 1.5 | 1 | -2.5 | 378 | 378,372,384 | 6 | 4t2c_opt_0905_000253_c04.csv
OPT3 | 4 |  | 1.5 | 1 | -2.4 | 358.67 | 354,369,353 | 8.962886 | 4t2c_opt_0905_000253_c04.csv
OPT3 | 4 |  | 1.5 | 1 | -2.3 | 341.67 | 345,343,337 | 4.163332 | 4t2c_opt_0905_000253_c04.csv
OPT3 | 4 |  | 1.5 | 1 | -2.2 | 335 | 335,333,337 | 2 | 4t2c_opt_0905_000253_c04.csv
OPT3 | 4 |  | 1.5 | 1 | -2.1 | 331 | 347,326,320 | 14.17745 | 4t2c_opt_0905_000253_c04.csv
OPT3 | 4 |  | 1.5 | 1 | -2 | 321.67 | 319,314,332 | 9.291573 | 4t2c_opt_0905_000253_c04.csv
OPT3 | 4 |  | 1.5 | 1 | -1.9 | 332 | 331,344,321 | 11.53256 | 4t2c_opt_0905_000253_c04.csv
OPT3 | 4 |  | 1.5 | 1 | -1.8 | 336 | 335,330,343 | 6.557439 | 4t2c_opt_0905_000253_c04.csv
OPT3 | 4 |  | 1.5 | 1 | -1.7 | 349.67 | 350,348,351 | 1.527525 | 4t2c_opt_0905_000253_c04.csv
OPT3 | 4 |  | 1.5 | 1 | -1.6 | 370 | 368,371,371 | 1.732051 | 4t2c_opt_0905_000253_c04.csv
OPT3 | 4 |  | 1.5 | 1 | -1.5 | 386 | 385,384,389 | 2.645751 | 4t2c_opt_0905_000253_c04.csv
OPT3 | 5 |  | -1.5 | 1 | 0.9 | 678.67 | 677,684,675 | 4.725816 | 4t2c_opt_0905_000253_c05.csv
OPT3 | 5 |  | -1.5 | 1 | 1 | 635.67 | 636,640,631 | 4.50925 | 4t2c_opt_0905_000253_c05.csv
OPT3 | 5 |  | -1.5 | 1 | 1.1 | 609.33 | 609,608,611 | 1.527525 | 4t2c_opt_0905_000253_c05.csv
OPT3 | 5 |  | -1.5 | 1 | 1.2 | 573.33 | 576,575,569 | 3.785939 | 4t2c_opt_0905_000253_c05.csv
OPT3 | 5 |  | -1.5 | 1 | 1.3 | 553.67 | 545,560,556 | 7.767453 | 4t2c_opt_0905_000253_c05.csv
OPT3 | 5 |  | -1.5 | 1 | 1.4 | 528.33 | 539,522,524 | 9.291573 | 4t2c_opt_0905_000253_c05.csv
OPT3 | 5 |  | -1.5 | 1 | 1.5 | 509.33 | 511,508,509 | 1.527525 | 4t2c_opt_0905_000253_c05.csv
OPT3 | 5 |  | -1.5 | 1 | 1.6 | 497.67 | 502,504,487 | 9.291573 | 4t2c_opt_0905_000253_c05.csv
OPT3 | 5 |  | -1.5 | 1 | 1.7 | 478.67 | 475,478,483 | 4.041452 | 4t2c_opt_0905_000253_c05.csv
OPT3 | 5 |  | -1.5 | 1 | 1.8 | 475 | 476,479,470 | 4.582576 | 4t2c_opt_0905_000253_c05.csv
OPT3 | 5 |  | -1.5 | 1 | 1.9 | 474 | 472,472,478 | 3.464102 | 4t2c_opt_0905_000253_c05.csv
OPT3 | 5 |  | -1.5 | 1 | 2 | 476.67 | 483,472,475 | 5.686241 | 4t2c_opt_0905_000253_c05.csv
OPT3 | 5 |  | -1.5 | 1 | 2.1 | 487 | 492,486,483 | 4.582576 | 4t2c_opt_0905_000253_c05.csv
OPT3 | 5 |  | -1.5 | 1 | 2.2 | 503.33 | 504,499,507 | 4.041452 | 4t2c_opt_0905_000253_c05.csv
OPT3 | 5 |  | -1.5 | 1 | 2.3 | 513 | 515,513,511 | 2 | 4t2c_opt_0905_000253_c05.csv
OPT3 | 5 |  | -1.5 | 1 | 2.4 | 532.33 | 532,532,533 | 0.5773503 | 4t2c_opt_0905_000253_c05.csv
OPT3 | 5 |  | -1.5 | 1 | 2.5 | 560.67 | 556,568,558 | 6.429101 | 4t2c_opt_0905_000253_c05.csv
OPT3 | 5 |  | -1.5 | 1 | 2.6 | 581.33 | 576,591,577 | 8.386497 | 4t2c_opt_0905_000253_c05.csv
OPT3 | 5 |  | -1.5 | 1 | 2.7 | 624 | 632,624,616 | 8 | 4t2c_opt_0905_000253_c05.csv
OPT3 | 5 |  | -1.5 | 1 | 2.8 | 650.33 | 663,648,640 | 11.67619 | 4t2c_opt_0905_000253_c05.csv
OPT3 | 5 |  | -1.5 | 1 | 2.9 | 703.67 | 709,689,713 | 12.8582 | 4t2c_opt_0905_000253_c05.csv
OPT3 | 5 |  | -1 | 1 | 0.2 | 858.33 | 864,860,851 | 6.658328 | 4t2c_opt_0905_000253_c05.csv
OPT3 | 5 |  | -1 | 1 | 0.3 | 824.33 | 822,824,827 | 2.516611 | 4t2c_opt_0905_000253_c05.csv
OPT3 | 5 |  | -1 | 1 | 0.4 | 785.33 | 785,787,784 | 1.527525 | 4t2c_opt_0905_000253_c05.csv
OPT3 | 5 |  | -1 | 1 | 0.5 | 752 | 752,755,749 | 3 | 4t2c_opt_0905_000253_c05.csv
OPT3 | 5 |  | -1 | 1 | 0.6 | 729.33 | 724,736,728 | 6.110101 | 4t2c_opt_0905_000253_c05.csv
OPT3 | 5 |  | -1 | 1 | 0.7 | 706 | 691,704,723 | 16.09348 | 4t2c_opt_0905_000253_c05.csv
OPT3 | 5 |  | -1 | 1 | 0.8 | 674.67 | 668,685,671 | 9.073772 | 4t2c_opt_0905_000253_c05.csv
OPT3 | 5 |  | -1 | 1 | 0.9 | 645.67 | 648,649,640 | 4.932883 | 4t2c_opt_0905_000253_c05.csv
OPT3 | 5 |  | -1 | 1 | 1 | 632 | 636,622,638 | 8.717798 | 4t2c_opt_0905_000253_c05.csv
OPT3 | 5 |  | -1 | 1 | 1.1 | 610.67 | 609,611,612 | 1.527525 | 4t2c_opt_0905_000253_c05.csv
OPT3 | 5 |  | -1 | 1 | 1.2 | 599 | 595,595,607 | 6.928203 | 4t2c_opt_0905_000253_c05.csv
OPT3 | 5 |  | -1 | 1 | 1.3 | 581.33 | 580,582,582 | 1.154701 | 4t2c_opt_0905_000253_c05.csv
OPT3 | 5 |  | -1 | 1 | 1.4 | 581.67 | 575,591,579 | 8.326664 | 4t2c_opt_0905_000253_c05.csv
OPT3 | 5 |  | -1 | 1 | 1.5 | 581.33 | 585,582,577 | 4.041452 | 4t2c_opt_0905_000253_c05.csv
OPT3 | 5 |  | -1 | 1 | 1.6 | 587 | 580,593,588 | 6.557439 | 4t2c_opt_0905_000253_c05.csv
OPT3 | 5 |  | -1 | 1 | 1.7 | 587.67 | 583,598,582 | 8.962886 | 4t2c_opt_0905_000253_c05.csv
OPT3 | 5 |  | -1 | 1 | 1.8 | 600 | 600,603,597 | 3 | 4t2c_opt_0905_000253_c05.csv
OPT3 | 5 |  | -1 | 1 | 1.9 | 615 | 609,625,611 | 8.717798 | 4t2c_opt_0905_000253_c05.csv
OPT3 | 5 |  | -1 | 1 | 2 | 638.67 | 640,640,636 | 2.309401 | 4t2c_opt_0905_000253_c05.csv
OPT3 | 5 |  | -1 | 1 | 2.1 | 654.33 | 652,659,652 | 4.041452 | 4t2c_opt_0905_000253_c05.csv
OPT3 | 5 |  | -1 | 1 | 2.2 | 682 | 676,681,689 | 6.557439 | 4t2c_opt_0905_000253_c05.csv
OPT3 | 5 |  | -1 | 1 | 2.3 | 703 | 704,700,705 | 2.645751 | 4t2c_opt_0905_000253_c05.csv
OPT3 | 5 |  | -1 | 1 | 2.4 | 750.67 | 743,757,752 | 7.094599 | 4t2c_opt_0905_000253_c05.csv
OPT3 | 5 |  | -1 | 1 | 2.5 | 767 | 766,769,766 | 1.732051 | 4t2c_opt_0905_000253_c05.csv
OPT3 | 5 |  | -1 | 1 | 2.6 | 795 | 799,798,788 | 6.082763 | 4t2c_opt_0905_000253_c05.csv
OPT3 | 5 |  | -1 | 1 | 2.7 | 828.67 | 824,827,835 | 5.686241 | 4t2c_opt_0905_000253_c05.csv
OPT3 | 5 |  | -1 | 1 | 2.8 | 874 | 867,888,867 | 12.12436 | 4t2c_opt_0905_000253_c05.csv
OPT3 | 5 |  | -1 | 2 | 0.2 | 841 | 840,844,839 | 2.645751 | 4t2c_opt_0905_000253_c05.csv
OPT3 | 5 |  | -1 | 2 | 0.3 | 813 | 812,807,820 | 6.557439 | 4t2c_opt_0905_000253_c05.csv
OPT3 | 5 |  | -1 | 2 | 0.4 | 775 | 768,782,775 | 7 | 4t2c_opt_0905_000253_c05.csv
OPT3 | 5 |  | -1 | 2 | 0.5 | 743.67 | 744,743,744 | 0.5773503 | 4t2c_opt_0905_000253_c05.csv
OPT3 | 5 |  | -1 | 2 | 0.6 | 722.33 | 719,732,716 | 8.504901 | 4t2c_opt_0905_000253_c05.csv
OPT3 | 5 |  | -1 | 2 | 0.7 | 690 | 700,691,679 | 10.53565 | 4t2c_opt_0905_000253_c05.csv
OPT3 | 5 |  | -1 | 2 | 0.8 | 662.33 | 663,662,662 | 0.5773503 | 4t2c_opt_0905_000253_c05.csv
OPT3 | 5 |  | -1 | 2 | 0.9 | 644 | 645,646,641 | 2.645751 | 4t2c_opt_0905_000253_c05.csv
OPT3 | 5 |  | -1 | 2 | 1 | 624.33 | 616,628,629 | 7.234178 | 4t2c_opt_0905_000253_c05.csv
OPT3 | 5 |  | -1 | 2 | 1.1 | 602.67 | 603,601,604 | 1.527525 | 4t2c_opt_0905_000253_c05.csv
OPT3 | 5 |  | -1 | 2 | 1.2 | 600.33 | 599,604,598 | 3.21455 | 4t2c_opt_0905_000253_c05.csv
OPT3 | 5 |  | -1 | 2 | 1.3 | 580 | 579,579,582 | 1.732051 | 4t2c_opt_0905_000253_c05.csv
OPT3 | 5 |  | -1 | 2 | 1.4 | 586.33 | 588,587,584 | 2.081666 | 4t2c_opt_0905_000253_c05.csv
OPT3 | 5 |  | -1 | 2 | 1.5 | 590.67 | 592,588,592 | 2.309401 | 4t2c_opt_0905_000253_c05.csv
OPT3 | 5 |  | -1 | 2 | 1.6 | 583.67 | 583,580,588 | 4.041452 | 4t2c_opt_0905_000253_c05.csv
OPT3 | 5 |  | -1 | 2 | 1.7 | 607.33 | 602,614,606 | 6.110101 | 4t2c_opt_0905_000253_c05.csv
OPT3 | 5 |  | -1 | 2 | 1.8 | 612.67 | 614,616,608 | 4.163332 | 4t2c_opt_0905_000253_c05.csv
OPT3 | 5 |  | -1 | 2 | 1.9 | 632 | 633,627,636 | 4.582576 | 4t2c_opt_0905_000253_c05.csv
OPT3 | 5 |  | -1 | 2 | 2 | 652.33 | 665,644,648 | 11.15049 | 4t2c_opt_0905_000253_c05.csv
OPT3 | 5 |  | -1 | 2 | 2.1 | 673 | 655,696,668 | 20.95233 | 4t2c_opt_0905_000253_c05.csv
OPT3 | 5 |  | -1 | 2 | 2.2 | 691.33 | 691,692,691 | 0.5773503 | 4t2c_opt_0905_000253_c05.csv
OPT3 | 5 |  | -1 | 2 | 2.3 | 722.33 | 724,723,720 | 2.081666 | 4t2c_opt_0905_000253_c05.csv
OPT3 | 5 |  | -1 | 2 | 2.4 | 749.33 | 748,748,752 | 2.309401 | 4t2c_opt_0905_000253_c05.csv
OPT3 | 5 |  | -1 | 2 | 2.5 | 776.67 | 776,771,783 | 6.027714 | 4t2c_opt_0905_000253_c05.csv
OPT3 | 5 |  | -1 | 2 | 2.6 | 819 | 816,822,819 | 3 | 4t2c_opt_0905_000253_c05.csv
OPT3 | 5 |  | -1 | 2 | 2.7 | 847.33 | 841,839,862 | 12.74101 | 4t2c_opt_0905_000253_c05.csv
OPT3 | 5 |  | -0.6 | 1 | -0.3 | 807 | 799,813,809 | 7.211103 | 4t2c_opt_0905_000253_c05.csv
OPT3 | 5 |  | -0.6 | 1 | -0.2 | 778.33 | 768,792,775 | 12.34234 | 4t2c_opt_0905_000253_c05.csv
OPT3 | 5 |  | -0.6 | 1 | -0.1 | 742.67 | 737,747,744 | 5.131601 | 4t2c_opt_0905_000253_c05.csv
OPT3 | 5 |  | -0.6 | 1 | 0 | 706 | 707,704,707 | 1.732051 | 4t2c_opt_0905_000253_c05.csv
OPT3 | 5 |  | -0.6 | 1 | 0.1 | 679 | 679,679,679 | 0 | 4t2c_opt_0905_000253_c05.csv
OPT3 | 5 |  | -0.6 | 1 | 0.2 | 653.33 | 648,653,659 | 5.507571 | 4t2c_opt_0905_000253_c05.csv
OPT3 | 5 |  | -0.6 | 1 | 0.3 | 635.33 | 643,632,631 | 6.658328 | 4t2c_opt_0905_000253_c05.csv
OPT3 | 5 |  | -0.6 | 1 | 0.4 | 604 | 604,592,616 | 12 | 4t2c_opt_0905_000253_c05.csv
OPT3 | 5 |  | -0.6 | 1 | 0.5 | 584 | 592,575,585 | 8.544004 | 4t2c_opt_0905_000253_c05.csv
OPT3 | 5 |  | -0.6 | 1 | 0.6 | 574.33 | 573,583,567 | 8.082904 | 4t2c_opt_0905_000253_c05.csv
OPT3 | 5 |  | -0.6 | 1 | 0.7 | 580.33 | 589,576,576 | 7.505553 | 4t2c_opt_0905_000253_c05.csv
OPT3 | 5 |  | -0.6 | 1 | 0.8 | 554.33 | 560,552,551 | 4.932883 | 4t2c_opt_0905_000253_c05.csv
OPT3 | 5 |  | -0.6 | 1 | 0.9 | 554 | 556,555,551 | 2.645751 | 4t2c_opt_0905_000253_c05.csv
OPT3 | 5 |  | -0.6 | 1 | 1 | 570.67 | 571,572,569 | 1.527525 | 4t2c_opt_0905_000253_c05.csv
OPT3 | 5 |  | -0.6 | 1 | 1.1 | 564.67 | 563,571,560 | 5.686241 | 4t2c_opt_0905_000253_c05.csv
OPT3 | 5 |  | -0.6 | 1 | 1.2 | 587.67 | 592,590,581 | 5.859465 | 4t2c_opt_0905_000253_c05.csv
OPT3 | 5 |  | -0.6 | 1 | 1.3 | 596 | 584,600,604 | 10.58301 | 4t2c_opt_0905_000253_c05.csv
OPT3 | 5 |  | -0.6 | 1 | 1.4 | 609.67 | 604,608,617 | 6.658328 | 4t2c_opt_0905_000253_c05.csv
OPT3 | 5 |  | -0.6 | 1 | 1.5 | 628.67 | 633,620,633 | 7.505553 | 4t2c_opt_0905_000253_c05.csv
OPT3 | 5 |  | -0.6 | 1 | 1.6 | 650.33 | 651,652,648 | 2.081666 | 4t2c_opt_0905_000253_c05.csv
OPT3 | 5 |  | -0.6 | 1 | 1.7 | 682.67 | 680,688,680 | 4.618802 | 4t2c_opt_0905_000253_c05.csv
OPT3 | 5 |  | -0.6 | 1 | 1.8 | 704.33 | 705,708,700 | 4.041452 | 4t2c_opt_0905_000253_c05.csv
OPT3 | 5 |  | -0.6 | 1 | 1.9 | 742 | 743,744,739 | 2.645751 | 4t2c_opt_0905_000253_c05.csv
OPT3 | 5 |  | -0.6 | 1 | 2 | 770 | 771,768,771 | 1.732051 | 4t2c_opt_0905_000253_c05.csv
OPT3 | 5 |  | -0.6 | 1 | 2.1 | 806.33 | 803,812,804 | 4.932883 | 4t2c_opt_0905_000253_c05.csv
OPT3 | 5 |  | -0.3 | 1 | -0.7 | 778 | 771,787,776 | 8.185353 | 4t2c_opt_0905_000253_c05.csv
OPT3 | 5 |  | -0.3 | 1 | -0.6 | 735 | 727,739,739 | 6.928203 | 4t2c_opt_0905_000253_c05.csv
OPT3 | 5 |  | -0.3 | 1 | -0.5 | 717.67 | 711,737,705 | 17.0098 | 4t2c_opt_0905_000253_c05.csv
OPT3 | 5 |  | -0.3 | 1 | -0.4 | 679.67 | 673,685,681 | 6.110101 | 4t2c_opt_0905_000253_c05.csv
OPT3 | 5 |  | -0.3 | 1 | -0.3 | 653 | 652,659,648 | 5.567764 | 4t2c_opt_0905_000253_c05.csv
OPT3 | 5 |  | -0.3 | 1 | -0.2 | 624 | 623,617,632 | 7.549834 | 4t2c_opt_0905_000253_c05.csv
OPT3 | 5 |  | -0.3 | 1 | -0.1 | 599.67 | 608,603,588 | 10.40833 | 4t2c_opt_0905_000253_c05.csv
OPT3 | 5 |  | -0.3 | 1 | 0 | 582.33 | 583,580,584 | 2.081666 | 4t2c_opt_0905_000253_c05.csv
OPT3 | 5 |  | -0.3 | 1 | 0.1 | 562.67 | 557,568,563 | 5.507571 | 4t2c_opt_0905_000253_c05.csv
OPT3 | 5 |  | -0.3 | 1 | 0.2 | 551.67 | 555,552,548 | 3.511885 | 4t2c_opt_0905_000253_c05.csv
OPT3 | 5 |  | -0.3 | 1 | 0.3 | 555.33 | 555,560,551 | 4.50925 | 4t2c_opt_0905_000253_c05.csv
OPT3 | 5 |  | -0.3 | 1 | 0.4 | 540.33 | 541,539,541 | 1.154701 | 4t2c_opt_0905_000253_c05.csv
OPT3 | 5 |  | -0.3 | 1 | 0.5 | 541 | 541,545,537 | 4 | 4t2c_opt_0905_000253_c05.csv
OPT3 | 5 |  | -0.3 | 1 | 0.6 | 548.33 | 543,550,552 | 4.725816 | 4t2c_opt_0905_000253_c05.csv
OPT3 | 5 |  | -0.3 | 1 | 0.7 | 560.33 | 553,575,553 | 12.70171 | 4t2c_opt_0905_000253_c05.csv
OPT3 | 5 |  | -0.3 | 1 | 0.8 | 572.67 | 575,574,569 | 3.21455 | 4t2c_opt_0905_000253_c05.csv
OPT3 | 5 |  | -0.3 | 1 | 0.9 | 592 | 595,589,592 | 3 | 4t2c_opt_0905_000253_c05.csv
OPT3 | 5 |  | -0.3 | 1 | 1 | 616 | 616,624,608 | 8 | 4t2c_opt_0905_000253_c05.csv
OPT3 | 5 |  | -0.3 | 1 | 1.1 | 636.33 | 635,639,635 | 2.309401 | 4t2c_opt_0905_000253_c05.csv
OPT3 | 5 |  | -0.3 | 1 | 1.2 | 663 | 663,664,662 | 1 | 4t2c_opt_0905_000253_c05.csv
OPT3 | 5 |  | -0.3 | 1 | 1.3 | 698.67 | 696,704,696 | 4.618802 | 4t2c_opt_0905_000253_c05.csv
OPT3 | 5 |  | -0.3 | 1 | 1.4 | 726.33 | 728,723,728 | 2.886751 | 4t2c_opt_0905_000253_c05.csv
OPT3 | 5 |  | -0.3 | 1 | 1.5 | 766.33 | 763,768,768 | 2.886751 | 4t2c_opt_0905_000253_c05.csv
OPT3 | 5 |  | -0.3 | 1 | 1.6 | 797.67 | 787,807,799 | 10.06645 | 4t2c_opt_0905_000253_c05.csv
OPT3 | 5 |  | 0 | 1 | -1.2 | 771.67 | 768,776,771 | 4.041452 | 4t2c_opt_0905_000253_c05.csv
OPT3 | 5 |  | 0 | 1 | -1.1 | 741.33 | 732,743,749 | 8.621678 | 4t2c_opt_0905_000253_c05.csv
OPT3 | 5 |  | 0 | 1 | -1 | 718.33 | 743,705,707 | 21.38535 | 4t2c_opt_0905_000253_c05.csv
OPT3 | 5 |  | 0 | 1 | -0.9 | 675.33 | 679,672,675 | 3.511885 | 4t2c_opt_0905_000253_c05.csv
OPT3 | 5 |  | 0 | 1 | -0.8 | 658.67 | 647,670,659 | 11.50362 | 4t2c_opt_0905_000253_c05.csv
OPT3 | 5 |  | 0 | 1 | -0.7 | 623.33 | 620,625,625 | 2.886751 | 4t2c_opt_0905_000253_c05.csv
OPT3 | 5 |  | 0 | 1 | -0.6 | 599.67 | 604,595,600 | 4.50925 | 4t2c_opt_0905_000253_c05.csv
OPT3 | 5 |  | 0 | 1 | -0.5 | 578 | 579,579,576 | 1.732051 | 4t2c_opt_0905_000253_c05.csv
OPT3 | 5 |  | 0 | 1 | -0.4 | 565.33 | 571,566,559 | 6.027714 | 4t2c_opt_0905_000253_c05.csv
OPT3 | 5 |  | 0 | 1 | -0.3 | 548.67 | 547,549,550 | 1.527525 | 4t2c_opt_0905_000253_c05.csv
OPT3 | 5 |  | 0 | 1 | -0.2 | 550 | 550,547,553 | 3 | 4t2c_opt_0905_000253_c05.csv
OPT3 | 5 |  | 0 | 1 | -0.1 | 540.67 | 536,552,534 | 9.865766 | 4t2c_opt_0905_000253_c05.csv
OPT3 | 5 |  | 0 | 1 | 0 | 536 | 532,547,529 | 9.643651 | 4t2c_opt_0905_000253_c05.csv
OPT3 | 5 |  | 0 | 1 | 0.1 | 546.67 | 542,547,551 | 4.50925 | 4t2c_opt_0905_000253_c05.csv
OPT3 | 5 |  | 0 | 1 | 0.2 | 558.33 | 563,555,557 | 4.163332 | 4t2c_opt_0905_000253_c05.csv
OPT3 | 5 |  | 0 | 1 | 0.3 | 568 | 574,563,567 | 5.567764 | 4t2c_opt_0905_000253_c05.csv
OPT3 | 5 |  | 0 | 1 | 0.4 | 584 | 593,576,583 | 8.544004 | 4t2c_opt_0905_000253_c05.csv
OPT3 | 5 |  | 0 | 1 | 0.5 | 610.67 | 615,609,608 | 3.785939 | 4t2c_opt_0905_000253_c05.csv
OPT3 | 5 |  | 0 | 1 | 0.6 | 635 | 636,637,632 | 2.645751 | 4t2c_opt_0905_000253_c05.csv
OPT3 | 5 |  | 0 | 1 | 0.7 | 662.67 | 664,669,655 | 7.094599 | 4t2c_opt_0905_000253_c05.csv
OPT3 | 5 |  | 0 | 1 | 0.8 | 689.33 | 697,683,688 | 7.094599 | 4t2c_opt_0905_000253_c05.csv
OPT3 | 5 |  | 0 | 1 | 0.9 | 724.67 | 728,721,725 | 3.511885 | 4t2c_opt_0905_000253_c05.csv
OPT3 | 5 |  | 0 | 1 | 1 | 757.67 | 760,760,753 | 4.041452 | 4t2c_opt_0905_000253_c05.csv
OPT3 | 5 |  | 0 | 1 | 1.1 | 793.33 | 787,796,797 | 5.507571 | 4t2c_opt_0905_000253_c05.csv
OPT3 | 5 |  | 0.3 | 1 | -1.7 | 776.33 | 776,777,776 | 0.5773503 | 4t2c_opt_0905_000253_c05.csv
OPT3 | 5 |  | 0.3 | 1 | -1.6 | 744 | 739,745,748 | 4.582576 | 4t2c_opt_0905_000253_c05.csv
OPT3 | 5 |  | 0.3 | 1 | -1.5 | 716.67 | 716,716,718 | 1.154701 | 4t2c_opt_0905_000253_c05.csv
OPT3 | 5 |  | 0.3 | 1 | -1.4 | 680 | 679,670,691 | 10.53565 | 4t2c_opt_0905_000253_c05.csv
OPT3 | 5 |  | 0.3 | 1 | -1.3 | 645 | 647,647,641 | 3.464102 | 4t2c_opt_0905_000253_c05.csv
OPT3 | 5 |  | 0.3 | 1 | -1.2 | 629 | 630,630,627 | 1.732051 | 4t2c_opt_0905_000253_c05.csv
OPT3 | 5 |  | 0.3 | 1 | -1.1 | 609.67 | 616,606,607 | 5.507571 | 4t2c_opt_0905_000253_c05.csv
OPT3 | 5 |  | 0.3 | 1 | -1 | 583.67 | 580,587,584 | 3.511885 | 4t2c_opt_0905_000253_c05.csv
OPT3 | 5 |  | 0.3 | 1 | -0.9 | 556.67 | 552,571,547 | 12.66228 | 4t2c_opt_0905_000253_c05.csv
OPT3 | 5 |  | 0.3 | 1 | -0.8 | 549.67 | 547,551,551 | 2.309401 | 4t2c_opt_0905_000253_c05.csv
OPT3 | 5 |  | 0.3 | 1 | -0.7 | 545.33 | 545,540,551 | 5.507571 | 4t2c_opt_0905_000253_c05.csv
OPT3 | 5 |  | 0.3 | 1 | -0.6 | 537.67 | 534,539,540 | 3.21455 | 4t2c_opt_0905_000253_c05.csv
OPT3 | 5 |  | 0.3 | 1 | -0.5 | 545.33 | 558,544,534 | 12.05543 | 4t2c_opt_0905_000253_c05.csv
OPT3 | 5 |  | 0.3 | 1 | -0.4 | 550 | 560,543,547 | 8.888194 | 4t2c_opt_0905_000253_c05.csv
OPT3 | 5 |  | 0.3 | 1 | -0.3 | 560.67 | 571,543,568 | 15.37314 | 4t2c_opt_0905_000253_c05.csv
OPT3 | 5 |  | 0.3 | 1 | -0.2 | 566.67 | 560,576,564 | 8.326664 | 4t2c_opt_0905_000253_c05.csv
OPT3 | 5 |  | 0.3 | 1 | -0.1 | 598.33 | 591,588,616 | 15.37314 | 4t2c_opt_0905_000253_c05.csv
OPT3 | 5 |  | 0.3 | 1 | 0 | 605.67 | 607,605,605 | 1.154701 | 4t2c_opt_0905_000253_c05.csv
OPT3 | 5 |  | 0.3 | 1 | 0.1 | 637 | 639,639,633 | 3.464102 | 4t2c_opt_0905_000253_c05.csv
OPT3 | 5 |  | 0.3 | 1 | 0.2 | 656 | 657,654,657 | 1.732051 | 4t2c_opt_0905_000253_c05.csv
OPT3 | 5 |  | 0.3 | 1 | 0.3 | 688.67 | 688,689,689 | 0.5773503 | 4t2c_opt_0905_000253_c05.csv
OPT3 | 5 |  | 0.3 | 1 | 0.4 | 722.33 | 728,716,723 | 6.027714 | 4t2c_opt_0905_000253_c05.csv
OPT3 | 5 |  | 0.3 | 1 | 0.5 | 758.33 | 759,756,760 | 2.081666 | 4t2c_opt_0905_000253_c05.csv
OPT3 | 5 |  | 0.3 | 1 | 0.6 | 790.67 | 789,784,799 | 7.637626 | 4t2c_opt_0905_000253_c05.csv
OPT3 | 5 |  | 0.6 | 1 | -2.2 | 808 | 808,816,800 | 8 | 4t2c_opt_0905_000253_c05.csv
OPT3 | 5 |  | 0.6 | 1 | -2.1 | 770.33 | 772,771,768 | 2.081666 | 4t2c_opt_0905_000253_c05.csv
OPT3 | 5 |  | 0.6 | 1 | -2 | 745 | 748,752,735 | 8.888194 | 4t2c_opt_0905_000253_c05.csv
OPT3 | 5 |  | 0.6 | 1 | -1.9 | 703.33 | 704,699,707 | 4.041452 | 4t2c_opt_0905_000253_c05.csv
OPT3 | 5 |  | 0.6 | 1 | -1.8 | 671.67 | 672,675,668 | 3.511885 | 4t2c_opt_0905_000253_c05.csv
OPT3 | 5 |  | 0.6 | 1 | -1.7 | 646.67 | 659,638,643 | 10.96966 | 4t2c_opt_0905_000253_c05.csv
OPT3 | 5 |  | 0.6 | 1 | -1.6 | 629.67 | 639,631,619 | 10.06645 | 4t2c_opt_0905_000253_c05.csv
OPT3 | 5 |  | 0.6 | 1 | -1.5 | 610.33 | 607,604,620 | 8.504901 | 4t2c_opt_0905_000253_c05.csv
OPT3 | 5 |  | 0.6 | 1 | -1.4 | 592.67 | 599,588,591 | 5.686241 | 4t2c_opt_0905_000253_c05.csv
OPT3 | 5 |  | 0.6 | 1 | -1.3 | 583.67 | 582,582,587 | 2.886751 | 4t2c_opt_0905_000253_c05.csv
OPT3 | 5 |  | 0.6 | 1 | -1.2 | 563.67 | 564,566,561 | 2.516611 | 4t2c_opt_0905_000253_c05.csv
OPT3 | 5 |  | 0.6 | 1 | -1.1 | 561.33 | 560,555,569 | 7.094599 | 4t2c_opt_0905_000253_c05.csv
OPT3 | 5 |  | 0.6 | 1 | -1 | 554 | 551,560,551 | 5.196152 | 4t2c_opt_0905_000253_c05.csv
OPT3 | 5 |  | 0.6 | 1 | -0.9 | 566 | 563,560,575 | 7.937254 | 4t2c_opt_0905_000253_c05.csv
OPT3 | 5 |  | 0.6 | 1 | -0.8 | 573.67 | 569,568,584 | 8.962886 | 4t2c_opt_0905_000253_c05.csv
OPT3 | 5 |  | 0.6 | 1 | -0.7 | 582 | 576,588,582 | 6 | 4t2c_opt_0905_000253_c05.csv
OPT3 | 5 |  | 0.6 | 1 | -0.6 | 599.67 | 593,600,606 | 6.506407 | 4t2c_opt_0905_000253_c05.csv
OPT3 | 5 |  | 0.6 | 1 | -0.5 | 615.33 | 616,614,616 | 1.154701 | 4t2c_opt_0905_000253_c05.csv
OPT3 | 5 |  | 0.6 | 1 | -0.4 | 640 | 640,640,640 | 0 | 4t2c_opt_0905_000253_c05.csv
OPT3 | 5 |  | 0.6 | 1 | -0.3 | 667.33 | 664,667,671 | 3.511885 | 4t2c_opt_0905_000253_c05.csv
OPT3 | 5 |  | 0.6 | 1 | -0.2 | 700.67 | 691,691,720 | 16.74316 | 4t2c_opt_0905_000253_c05.csv
OPT3 | 5 |  | 0.6 | 1 | -0.1 | 722.67 | 726,719,723 | 3.511885 | 4t2c_opt_0905_000253_c05.csv
OPT3 | 5 |  | 0.6 | 1 | 0 | 770.67 | 792,759,761 | 18.50225 | 4t2c_opt_0905_000253_c05.csv
OPT3 | 5 |  | 0.6 | 1 | 0.1 | 802 | 815,796,795 | 11.26943 | 4t2c_opt_0905_000253_c05.csv
OPT3 | 5 |  | 1 | 1 | -2.9 | 861.67 | 854,860,871 | 8.621678 | 4t2c_opt_0905_000253_c05.csv
OPT3 | 5 |  | 1 | 1 | -2.8 | 829 | 824,835,828 | 5.567764 | 4t2c_opt_0905_000253_c05.csv
OPT3 | 5 |  | 1 | 1 | -2.7 | 796.33 | 800,793,796 | 3.511885 | 4t2c_opt_0905_000253_c05.csv
OPT3 | 5 |  | 1 | 1 | -2.6 | 764 | 764,768,760 | 4 | 4t2c_opt_0905_000253_c05.csv
OPT3 | 5 |  | 1 | 1 | -2.5 | 738 | 728,744,742 | 8.717798 | 4t2c_opt_0905_000253_c05.csv
OPT3 | 5 |  | 1 | 1 | -2.4 | 704 | 713,700,699 | 7.81025 | 4t2c_opt_0905_000253_c05.csv
OPT3 | 5 |  | 1 | 1 | -2.3 | 683 | 691,680,678 | 7 | 4t2c_opt_0905_000253_c05.csv
OPT3 | 5 |  | 1 | 1 | -2.2 | 648.67 | 643,652,651 | 4.932883 | 4t2c_opt_0905_000253_c05.csv
OPT3 | 5 |  | 1 | 1 | -2.1 | 633.33 | 636,639,625 | 7.371115 | 4t2c_opt_0905_000253_c05.csv
OPT3 | 5 |  | 1 | 1 | -2 | 625.33 | 619,635,622 | 8.504901 | 4t2c_opt_0905_000253_c05.csv
OPT3 | 5 |  | 1 | 1 | -1.9 | 618.67 | 613,638,605 | 17.21434 | 4t2c_opt_0905_000253_c05.csv
OPT3 | 5 |  | 1 | 1 | -1.8 | 595.67 | 606,591,590 | 8.962886 | 4t2c_opt_0905_000253_c05.csv
OPT3 | 5 |  | 1 | 1 | -1.7 | 589.67 | 588,594,587 | 3.785939 | 4t2c_opt_0905_000253_c05.csv
OPT3 | 5 |  | 1 | 1 | -1.6 | 592.33 | 592,597,588 | 4.50925 | 4t2c_opt_0905_000253_c05.csv
OPT3 | 5 |  | 1 | 1 | -1.5 | 593 | 600,595,584 | 8.185353 | 4t2c_opt_0905_000253_c05.csv
OPT3 | 5 |  | 1 | 1 | -1.4 | 602 | 595,611,600 | 8.185353 | 4t2c_opt_0905_000253_c05.csv
OPT3 | 5 |  | 1 | 1 | -1.3 | 606.67 | 600,608,612 | 6.110101 | 4t2c_opt_0905_000253_c05.csv
OPT3 | 5 |  | 1 | 1 | -1.2 | 632 | 624,646,626 | 12.16553 | 4t2c_opt_0905_000253_c05.csv
OPT3 | 5 |  | 1 | 1 | -1.1 | 645.33 | 640,647,649 | 4.725816 | 4t2c_opt_0905_000253_c05.csv
OPT3 | 5 |  | 1 | 1 | -1 | 666.67 | 663,675,662 | 7.234178 | 4t2c_opt_0905_000253_c05.csv
OPT3 | 5 |  | 1 | 1 | -0.9 | 691 | 688,696,689 | 4.358899 | 4t2c_opt_0905_000253_c05.csv
OPT3 | 5 |  | 1 | 1 | -0.8 | 710.33 | 701,710,720 | 9.504385 | 4t2c_opt_0905_000253_c05.csv
OPT3 | 5 |  | 1 | 1 | -0.7 | 739.33 | 740,743,735 | 4.041452 | 4t2c_opt_0905_000253_c05.csv
OPT3 | 5 |  | 1 | 1 | -0.6 | 770.33 | 771,769,771 | 1.154701 | 4t2c_opt_0905_000253_c05.csv
OPT3 | 5 |  | 1 | 1 | -0.5 | 804.33 | 801,803,809 | 4.163332 | 4t2c_opt_0905_000253_c05.csv
OPT3 | 5 |  | 1 | 1 | -0.4 | 843.33 | 835,851,844 | 8.020806 | 4t2c_opt_0905_000253_c05.csv
OPT3 | 5 |  | 1.5 | 1 | -3 | 676.67 | 671,680,679 | 4.932883 | 4t2c_opt_0905_000253_c05.csv
OPT3 | 5 |  | 1.5 | 1 | -2.9 | 648.33 | 640,648,657 | 8.504901 | 4t2c_opt_0905_000253_c05.csv
OPT3 | 5 |  | 1.5 | 1 | -2.8 | 618 | 624,616,614 | 5.291503 | 4t2c_opt_0905_000253_c05.csv
OPT3 | 5 |  | 1.5 | 1 | -2.7 | 585.33 | 587,585,584 | 1.527525 | 4t2c_opt_0905_000253_c05.csv
OPT3 | 5 |  | 1.5 | 1 | -2.6 | 560.33 | 555,575,551 | 12.8582 | 4t2c_opt_0905_000253_c05.csv
OPT3 | 5 |  | 1.5 | 1 | -2.5 | 537 | 527,529,555 | 15.6205 | 4t2c_opt_0905_000253_c05.csv
OPT3 | 5 |  | 1.5 | 1 | -2.4 | 507.67 | 496,516,511 | 10.40833 | 4t2c_opt_0905_000253_c05.csv
OPT3 | 5 |  | 1.5 | 1 | -2.3 | 498.67 | 508,496,492 | 8.326664 | 4t2c_opt_0905_000253_c05.csv
OPT3 | 5 |  | 1.5 | 1 | -2.2 | 489.67 | 496,497,476 | 11.84624 | 4t2c_opt_0905_000253_c05.csv
OPT3 | 5 |  | 1.5 | 1 | -2.1 | 477 | 471,480,480 | 5.196152 | 4t2c_opt_0905_000253_c05.csv
OPT3 | 5 |  | 1.5 | 1 | -2 | 477.67 | 484,473,476 | 5.686241 | 4t2c_opt_0905_000253_c05.csv
OPT3 | 5 |  | 1.5 | 1 | -1.9 | 482.33 | 487,484,476 | 5.686241 | 4t2c_opt_0905_000253_c05.csv
OPT3 | 5 |  | 1.5 | 1 | -1.8 | 485.33 | 480,487,489 | 4.725816 | 4t2c_opt_0905_000253_c05.csv
OPT3 | 5 |  | 1.5 | 1 | -1.7 | 500.33 | 498,500,503 | 2.516611 | 4t2c_opt_0905_000253_c05.csv
OPT3 | 5 |  | 1.5 | 1 | -1.6 | 523.33 | 523,531,516 | 7.505553 | 4t2c_opt_0905_000253_c05.csv
OPT3 | 5 |  | 1.5 | 1 | -1.5 | 549.33 | 553,547,548 | 3.21455 | 4t2c_opt_0905_000253_c05.csv
OPT3 | 5 |  | 1.5 | 1 | -1.4 | 563 | 562,571,556 | 7.549834 | 4t2c_opt_0905_000253_c05.csv
OPT3 | 5 |  | 1.5 | 1 | -1.3 | 590.33 | 596,590,585 | 5.507571 | 4t2c_opt_0905_000253_c05.csv
OPT3 | 5 |  | 1.5 | 1 | -1.2 | 622.67 | 619,627,622 | 4.041452 | 4t2c_opt_0905_000253_c05.csv
OPT3 | 5 |  | 1.5 | 1 | -1.1 | 656.33 | 659,655,655 | 2.309401 | 4t2c_opt_0905_000253_c05.csv
OPT3 | 5 |  | 1.5 | 1 | -1 | 690.33 | 700,680,691 | 10.01665 | 4t2c_opt_0905_000253_c05.csv
OPT3 | 6 |  | -1.5 | 1 | 0.6 | 621 | 620,627,616 | 5.567764 | 4t2c_opt_0905_000253_c06.csv
OPT3 | 6 |  | -1.5 | 1 | 0.7 | 579.67 | 587,573,579 | 7.023769 | 4t2c_opt_0905_000253_c06.csv
OPT3 | 6 |  | -1.5 | 1 | 0.8 | 552.33 | 542,554,561 | 9.609024 | 4t2c_opt_0905_000253_c06.csv
OPT3 | 6 |  | -1.5 | 1 | 0.9 | 515 | 516,516,513 | 1.732051 | 4t2c_opt_0905_000253_c06.csv
OPT3 | 6 |  | -1.5 | 1 | 1 | 489 | 486,489,492 | 3 | 4t2c_opt_0905_000253_c06.csv
OPT3 | 6 |  | -1.5 | 1 | 1.1 | 454.67 | 448,460,456 | 6.110101 | 4t2c_opt_0905_000253_c06.csv
OPT3 | 6 |  | -1.5 | 1 | 1.2 | 429.33 | 428,425,435 | 5.131601 | 4t2c_opt_0905_000253_c06.csv
OPT3 | 6 |  | -1.5 | 1 | 1.3 | 396.67 | 390,407,393 | 9.073772 | 4t2c_opt_0905_000253_c06.csv
OPT3 | 6 |  | -1.5 | 1 | 1.4 | 375 | 376,377,372 | 2.645751 | 4t2c_opt_0905_000253_c06.csv
OPT3 | 6 |  | -1.5 | 1 | 1.5 | 365.67 | 352,374,371 | 11.93035 | 4t2c_opt_0905_000253_c06.csv
OPT3 | 6 |  | -1.5 | 1 | 1.6 | 344.33 | 344,345,344 | 0.5773503 | 4t2c_opt_0905_000253_c06.csv
OPT3 | 6 |  | -1.5 | 1 | 1.7 | 330.33 | 330,327,334 | 3.511885 | 4t2c_opt_0905_000253_c06.csv
OPT3 | 6 |  | -1.5 | 1 | 1.8 | 324.33 | 326,316,331 | 7.637626 | 4t2c_opt_0905_000253_c06.csv
OPT3 | 6 |  | -1.5 | 1 | 1.9 | 324.33 | 313,333,327 | 10.2632 | 4t2c_opt_0905_000253_c06.csv
OPT3 | 6 |  | -1.5 | 1 | 2 | 321.67 | 327,322,316 | 5.507571 | 4t2c_opt_0905_000253_c06.csv
OPT3 | 6 |  | -1.5 | 1 | 2.1 | 334.67 | 339,328,337 | 5.859465 | 4t2c_opt_0905_000253_c06.csv
OPT3 | 6 |  | -1.5 | 1 | 2.2 | 345.67 | 351,348,338 | 6.806859 | 4t2c_opt_0905_000253_c06.csv
OPT3 | 6 |  | -1.5 | 1 | 2.3 | 363 | 364,365,360 | 2.645751 | 4t2c_opt_0905_000253_c06.csv
OPT3 | 6 |  | -1.5 | 1 | 2.4 | 377.33 | 382,367,383 | 8.962886 | 4t2c_opt_0905_000253_c06.csv
OPT3 | 6 |  | -1.5 | 1 | 2.5 | 410 | 404,411,415 | 5.567764 | 4t2c_opt_0905_000253_c06.csv
OPT3 | 6 |  | -1.5 | 1 | 2.6 | 441.33 | 444,440,440 | 2.309401 | 4t2c_opt_0905_000253_c06.csv
OPT3 | 6 |  | -1.5 | 1 | 2.7 | 469.67 | 471,460,478 | 9.073772 | 4t2c_opt_0905_000253_c06.csv
OPT3 | 6 |  | -1.5 | 1 | 2.8 | 496.67 | 506,489,495 | 8.621678 | 4t2c_opt_0905_000253_c06.csv
OPT3 | 6 |  | -1.5 | 1 | 2.9 | 526.67 | 529,531,520 | 5.859465 | 4t2c_opt_0905_000253_c06.csv
OPT3 | 6 |  | -1.5 | 1 | 3 | 564 | 561,568,563 | 3.605551 | 4t2c_opt_0905_000253_c06.csv
OPT3 | 6 |  | -1 | 1 | 0.1 | 744 | 744,752,736 | 8 | 4t2c_opt_0905_000253_c06.csv
OPT3 | 6 |  | -1 | 1 | 0.2 | 705 | 711,704,700 | 5.567764 | 4t2c_opt_0905_000253_c06.csv
OPT3 | 6 |  | -1 | 1 | 0.3 | 660.67 | 659,664,659 | 2.886751 | 4t2c_opt_0905_000253_c06.csv
OPT3 | 6 |  | -1 | 1 | 0.4 | 626.33 | 627,620,632 | 6.027714 | 4t2c_opt_0905_000253_c06.csv
OPT3 | 6 |  | -1 | 1 | 0.5 | 594.33 | 600,588,595 | 6.027714 | 4t2c_opt_0905_000253_c06.csv
OPT3 | 6 |  | -1 | 1 | 0.6 | 563 | 560,568,561 | 4.358899 | 4t2c_opt_0905_000253_c06.csv
OPT3 | 6 |  | -1 | 1 | 0.7 | 525.67 | 525,523,529 | 3.05505 | 4t2c_opt_0905_000253_c06.csv
OPT3 | 6 |  | -1 | 1 | 0.8 | 495.67 | 492,500,495 | 4.041452 | 4t2c_opt_0905_000253_c06.csv
OPT3 | 6 |  | -1 | 1 | 0.9 | 464.33 | 476,465,452 | 12.01388 | 4t2c_opt_0905_000253_c06.csv
OPT3 | 6 |  | -1 | 1 | 1 | 448.67 | 440,454,452 | 7.571878 | 4t2c_opt_0905_000253_c06.csv
OPT3 | 6 |  | -1 | 1 | 1.1 | 421.33 | 419,423,422 | 2.081666 | 4t2c_opt_0905_000253_c06.csv
OPT3 | 6 |  | -1 | 1 | 1.2 | 416 | 415,419,414 | 2.645751 | 4t2c_opt_0905_000253_c06.csv
OPT3 | 6 |  | -1 | 1 | 1.3 | 390.67 | 398,387,387 | 6.350853 | 4t2c_opt_0905_000253_c06.csv
OPT3 | 6 |  | -1 | 1 | 1.4 | 387.67 | 389,392,382 | 5.131601 | 4t2c_opt_0905_000253_c06.csv
OPT3 | 6 |  | -1 | 1 | 1.5 | 388 | 395,384,385 | 6.082763 | 4t2c_opt_0905_000253_c06.csv
OPT3 | 6 |  | -1 | 1 | 1.6 | 386 | 384,390,384 | 3.464102 | 4t2c_opt_0905_000253_c06.csv
OPT3 | 6 |  | -1 | 1 | 1.7 | 392.33 | 396,393,388 | 4.041452 | 4t2c_opt_0905_000253_c06.csv
OPT3 | 6 |  | -1 | 1 | 1.8 | 407.67 | 403,408,412 | 4.50925 | 4t2c_opt_0905_000253_c06.csv
OPT3 | 6 |  | -1 | 1 | 1.9 | 425 | 418,429,428 | 6.082763 | 4t2c_opt_0905_000253_c06.csv
OPT3 | 6 |  | -1 | 1 | 2 | 448 | 453,447,444 | 4.582576 | 4t2c_opt_0905_000253_c06.csv
OPT3 | 6 |  | -1 | 1 | 2.1 | 476.67 | 484,469,477 | 7.505553 | 4t2c_opt_0905_000253_c06.csv
OPT3 | 6 |  | -1 | 1 | 2.2 | 501 | 499,499,505 | 3.464102 | 4t2c_opt_0905_000253_c06.csv
OPT3 | 6 |  | -1 | 1 | 2.3 | 531.67 | 536,527,532 | 4.50925 | 4t2c_opt_0905_000253_c06.csv
OPT3 | 6 |  | -1 | 1 | 2.4 | 565 | 574,565,556 | 9 | 4t2c_opt_0905_000253_c06.csv
OPT3 | 6 |  | -1 | 1 | 2.5 | 603.33 | 611,600,599 | 6.658328 | 4t2c_opt_0905_000253_c06.csv
OPT3 | 6 |  | -1 | 1 | 2.6 | 634 | 640,632,630 | 5.291503 | 4t2c_opt_0905_000253_c06.csv
OPT3 | 6 |  | -1 | 1 | 2.7 | 671 | 671,671,671 | 0 | 4t2c_opt_0905_000253_c06.csv
OPT3 | 6 |  | -1 | 1 | 2.8 | 706.67 | 700,713,707 | 6.506407 | 4t2c_opt_0905_000253_c06.csv
OPT3 | 6 |  | -1 | 1 | 2.9 | 742 | 747,735,744 | 6.244998 | 4t2c_opt_0905_000253_c06.csv
OPT3 | 6 |  | -1 | 2 | 0.1 | 722.67 | 721,728,719 | 4.725816 | 4t2c_opt_0905_000253_c06.csv
OPT3 | 6 |  | -1 | 2 | 0.2 | 683.67 | 684,687,680 | 3.511885 | 4t2c_opt_0905_000253_c06.csv
OPT3 | 6 |  | -1 | 2 | 0.3 | 651.33 | 645,652,657 | 6.027714 | 4t2c_opt_0905_000253_c06.csv
OPT3 | 6 |  | -1 | 2 | 0.4 | 617.33 | 611,624,617 | 6.506407 | 4t2c_opt_0905_000253_c06.csv
OPT3 | 6 |  | -1 | 2 | 0.5 | 572.33 | 567,575,575 | 4.618802 | 4t2c_opt_0905_000253_c06.csv
OPT3 | 6 |  | -1 | 2 | 0.6 | 549.33 | 543,549,556 | 6.506407 | 4t2c_opt_0905_000253_c06.csv
OPT3 | 6 |  | -1 | 2 | 0.7 | 514.67 | 521,519,504 | 9.291573 | 4t2c_opt_0905_000253_c06.csv
OPT3 | 6 |  | -1 | 2 | 0.8 | 486 | 484,483,491 | 4.358899 | 4t2c_opt_0905_000253_c06.csv
OPT3 | 6 |  | -1 | 2 | 0.9 | 460.67 | 467,469,446 | 12.74101 | 4t2c_opt_0905_000253_c06.csv
OPT3 | 6 |  | -1 | 2 | 1 | 436 | 433,435,440 | 3.605551 | 4t2c_opt_0905_000253_c06.csv
OPT3 | 6 |  | -1 | 2 | 1.1 | 417.33 | 421,414,417 | 3.511885 | 4t2c_opt_0905_000253_c06.csv
OPT3 | 6 |  | -1 | 2 | 1.2 | 397.67 | 393,397,403 | 5.033223 | 4t2c_opt_0905_000253_c06.csv
OPT3 | 6 |  | -1 | 2 | 1.3 | 390.67 | 385,389,398 | 6.658328 | 4t2c_opt_0905_000253_c06.csv
OPT3 | 6 |  | -1 | 2 | 1.4 | 382 | 387,384,375 | 6.244998 | 4t2c_opt_0905_000253_c06.csv
OPT3 | 6 |  | -1 | 2 | 1.5 | 386.33 | 385,387,387 | 1.154701 | 4t2c_opt_0905_000253_c06.csv
OPT3 | 6 |  | -1 | 2 | 1.6 | 388 | 392,393,379 | 7.81025 | 4t2c_opt_0905_000253_c06.csv
OPT3 | 6 |  | -1 | 2 | 1.7 | 398.67 | 398,399,399 | 0.5773503 | 4t2c_opt_0905_000253_c06.csv
OPT3 | 6 |  | -1 | 2 | 1.8 | 411.67 | 406,412,417 | 5.507571 | 4t2c_opt_0905_000253_c06.csv
OPT3 | 6 |  | -1 | 2 | 1.9 | 429 | 428,437,422 | 7.549834 | 4t2c_opt_0905_000253_c06.csv
OPT3 | 6 |  | -1 | 2 | 2 | 453.33 | 452,455,453 | 1.527525 | 4t2c_opt_0905_000253_c06.csv
OPT3 | 6 |  | -1 | 2 | 2.1 | 478 | 478,484,472 | 6 | 4t2c_opt_0905_000253_c06.csv
OPT3 | 6 |  | -1 | 2 | 2.2 | 508 | 513,514,497 | 9.539392 | 4t2c_opt_0905_000253_c06.csv
OPT3 | 6 |  | -1 | 2 | 2.3 | 543.67 | 537,544,550 | 6.506407 | 4t2c_opt_0905_000253_c06.csv
OPT3 | 6 |  | -1 | 2 | 2.4 | 581 | 580,577,586 | 4.582576 | 4t2c_opt_0905_000253_c06.csv
OPT3 | 6 |  | -1 | 2 | 2.5 | 621 | 617,630,616 | 7.81025 | 4t2c_opt_0905_000253_c06.csv
OPT3 | 6 |  | -1 | 2 | 2.6 | 651.33 | 647,657,650 | 5.131601 | 4t2c_opt_0905_000253_c06.csv
OPT3 | 6 |  | -1 | 2 | 2.7 | 686 | 684,691,683 | 4.358899 | 4t2c_opt_0905_000253_c06.csv
OPT3 | 6 |  | -1 | 2 | 2.8 | 728 | 724,732,728 | 4 | 4t2c_opt_0905_000253_c06.csv
OPT3 | 6 |  | -0.6 | 1 | -0.4 | 704.67 | 700,707,707 | 4.041452 | 4t2c_opt_0905_000253_c06.csv
OPT3 | 6 |  | -0.6 | 1 | -0.3 | 662.33 | 664,664,659 | 2.886751 | 4t2c_opt_0905_000253_c06.csv
OPT3 | 6 |  | -0.6 | 1 | -0.2 | 626.33 | 620,628,631 | 5.686241 | 4t2c_opt_0905_000253_c06.csv
OPT3 | 6 |  | -0.6 | 1 | -0.1 | 581 | 584,579,580 | 2.645751 | 4t2c_opt_0905_000253_c06.csv
OPT3 | 6 |  | -0.6 | 1 | 0 | 544 | 543,539,550 | 5.567764 | 4t2c_opt_0905_000253_c06.csv
OPT3 | 6 |  | -0.6 | 1 | 0.1 | 513.33 | 513,512,515 | 1.527525 | 4t2c_opt_0905_000253_c06.csv
OPT3 | 6 |  | -0.6 | 1 | 0.2 | 478 | 481,477,476 | 2.645751 | 4t2c_opt_0905_000253_c06.csv
OPT3 | 6 |  | -0.6 | 1 | 0.3 | 456.67 | 451,459,460 | 4.932883 | 4t2c_opt_0905_000253_c06.csv
OPT3 | 6 |  | -0.6 | 1 | 0.4 | 423.33 | 427,424,419 | 4.041452 | 4t2c_opt_0905_000253_c06.csv
OPT3 | 6 |  | -0.6 | 1 | 0.5 | 403.33 | 405,414,391 | 11.59023 | 4t2c_opt_0905_000253_c06.csv
OPT3 | 6 |  | -0.6 | 1 | 0.6 | 387.67 | 386,390,387 | 2.081666 | 4t2c_opt_0905_000253_c06.csv
OPT3 | 6 |  | -0.6 | 1 | 0.7 | 370.33 | 364,371,376 | 6.027714 | 4t2c_opt_0905_000253_c06.csv
OPT3 | 6 |  | -0.6 | 1 | 0.8 | 366 | 359,371,368 | 6.244998 | 4t2c_opt_0905_000253_c06.csv
OPT3 | 6 |  | -0.6 | 1 | 0.9 | 362.33 | 366,357,364 | 4.725816 | 4t2c_opt_0905_000253_c06.csv
OPT3 | 6 |  | -0.6 | 1 | 1 | 368.33 | 368,373,364 | 4.50925 | 4t2c_opt_0905_000253_c06.csv
OPT3 | 6 |  | -0.6 | 1 | 1.1 | 365.33 | 359,366,371 | 6.027714 | 4t2c_opt_0905_000253_c06.csv
OPT3 | 6 |  | -0.6 | 1 | 1.2 | 384.67 | 390,384,380 | 5.033223 | 4t2c_opt_0905_000253_c06.csv
OPT3 | 6 |  | -0.6 | 1 | 1.3 | 397.67 | 402,400,391 | 5.859465 | 4t2c_opt_0905_000253_c06.csv
OPT3 | 6 |  | -0.6 | 1 | 1.4 | 429 | 435,428,424 | 5.567764 | 4t2c_opt_0905_000253_c06.csv
OPT3 | 6 |  | -0.6 | 1 | 1.5 | 444.67 | 444,450,440 | 5.033223 | 4t2c_opt_0905_000253_c06.csv
OPT3 | 6 |  | -0.6 | 1 | 1.6 | 477.33 | 479,473,480 | 3.785939 | 4t2c_opt_0905_000253_c06.csv
OPT3 | 6 |  | -0.6 | 1 | 1.7 | 506.67 | 504,504,512 | 4.618802 | 4t2c_opt_0905_000253_c06.csv
OPT3 | 6 |  | -0.6 | 1 | 1.8 | 538.33 | 536,543,536 | 4.041452 | 4t2c_opt_0905_000253_c06.csv
OPT3 | 6 |  | -0.6 | 1 | 1.9 | 574 | 569,575,578 | 4.582576 | 4t2c_opt_0905_000253_c06.csv
OPT3 | 6 |  | -0.6 | 1 | 2 | 607.67 | 612,603,608 | 4.50925 | 4t2c_opt_0905_000253_c06.csv
OPT3 | 6 |  | -0.6 | 1 | 2.1 | 644 | 643,641,648 | 3.605551 | 4t2c_opt_0905_000253_c06.csv
OPT3 | 6 |  | -0.6 | 1 | 2.2 | 683 | 684,689,676 | 6.557439 | 4t2c_opt_0905_000253_c06.csv
OPT3 | 6 |  | -0.3 | 1 | -0.9 | 717 | 723,700,728 | 14.93318 | 4t2c_opt_0905_000253_c06.csv
OPT3 | 6 |  | -0.3 | 1 | -0.8 | 661.67 | 665,656,664 | 4.932883 | 4t2c_opt_0905_000253_c06.csv
OPT3 | 6 |  | -0.3 | 1 | -0.7 | 627.33 | 623,620,639 | 10.21437 | 4t2c_opt_0905_000253_c06.csv
OPT3 | 6 |  | -0.3 | 1 | -0.6 | 585.33 | 588,580,588 | 4.618802 | 4t2c_opt_0905_000253_c06.csv
OPT3 | 6 |  | -0.3 | 1 | -0.5 | 537 | 540,531,540 | 5.196152 | 4t2c_opt_0905_000253_c06.csv
OPT3 | 6 |  | -0.3 | 1 | -0.4 | 509.33 | 511,505,512 | 3.785939 | 4t2c_opt_0905_000253_c06.csv
OPT3 | 6 |  | -0.3 | 1 | -0.3 | 483 | 489,484,476 | 6.557439 | 4t2c_opt_0905_000253_c06.csv
OPT3 | 6 |  | -0.3 | 1 | -0.2 | 450.33 | 464,443,444 | 11.84624 | 4t2c_opt_0905_000253_c06.csv
OPT3 | 6 |  | -0.3 | 1 | -0.1 | 423.67 | 423,419,429 | 5.033223 | 4t2c_opt_0905_000253_c06.csv
OPT3 | 6 |  | -0.3 | 1 | 0 | 406.67 | 408,407,405 | 1.527525 | 4t2c_opt_0905_000253_c06.csv
OPT3 | 6 |  | -0.3 | 1 | 0.1 | 388 | 384,384,396 | 6.928203 | 4t2c_opt_0905_000253_c06.csv
OPT3 | 6 |  | -0.3 | 1 | 0.2 | 370.33 | 372,368,371 | 2.081666 | 4t2c_opt_0905_000253_c06.csv
OPT3 | 6 |  | -0.3 | 1 | 0.3 | 365.33 | 363,368,365 | 2.516611 | 4t2c_opt_0905_000253_c06.csv
OPT3 | 6 |  | -0.3 | 1 | 0.4 | 356.33 | 363,360,346 | 9.073772 | 4t2c_opt_0905_000253_c06.csv
OPT3 | 6 |  | -0.3 | 1 | 0.5 | 355.67 | 363,352,352 | 6.350853 | 4t2c_opt_0905_000253_c06.csv
OPT3 | 6 |  | -0.3 | 1 | 0.6 | 370.33 | 371,377,363 | 7.023769 | 4t2c_opt_0905_000253_c06.csv
OPT3 | 6 |  | -0.3 | 1 | 0.7 | 382 | 388,382,376 | 6 | 4t2c_opt_0905_000253_c06.csv
OPT3 | 6 |  | -0.3 | 1 | 0.8 | 396.67 | 399,395,396 | 2.081666 | 4t2c_opt_0905_000253_c06.csv
OPT3 | 6 |  | -0.3 | 1 | 0.9 | 418 | 411,422,421 | 6.082763 | 4t2c_opt_0905_000253_c06.csv
OPT3 | 6 |  | -0.3 | 1 | 1 | 439 | 441,440,436 | 2.645751 | 4t2c_opt_0905_000253_c06.csv
OPT3 | 6 |  | -0.3 | 1 | 1.1 | 463 | 452,462,475 | 11.53256 | 4t2c_opt_0905_000253_c06.csv
OPT3 | 6 |  | -0.3 | 1 | 1.2 | 499 | 504,492,501 | 6.244998 | 4t2c_opt_0905_000253_c06.csv
OPT3 | 6 |  | -0.3 | 1 | 1.3 | 527 | 532,523,526 | 4.582576 | 4t2c_opt_0905_000253_c06.csv
OPT3 | 6 |  | -0.3 | 1 | 1.4 | 565 | 560,567,568 | 4.358899 | 4t2c_opt_0905_000253_c06.csv
OPT3 | 6 |  | -0.3 | 1 | 1.5 | 602.67 | 595,604,609 | 7.094599 | 4t2c_opt_0905_000253_c06.csv
OPT3 | 6 |  | -0.3 | 1 | 1.6 | 635.33 | 643,633,630 | 6.806859 | 4t2c_opt_0905_000253_c06.csv
OPT3 | 6 |  | -0.3 | 1 | 1.7 | 675.33 | 675,673,678 | 2.516611 | 4t2c_opt_0905_000253_c06.csv
OPT3 | 6 |  | 0 | 1 | -1.4 | 699.67 | 699,704,696 | 4.041452 | 4t2c_opt_0905_000253_c06.csv
OPT3 | 6 |  | 0 | 1 | -1.3 | 655.67 | 652,659,656 | 3.511885 | 4t2c_opt_0905_000253_c06.csv
OPT3 | 6 |  | 0 | 1 | -1.2 | 617 | 619,616,616 | 1.732051 | 4t2c_opt_0905_000253_c06.csv
OPT3 | 6 |  | 0 | 1 | -1.1 | 580.67 | 584,575,583 | 4.932883 | 4t2c_opt_0905_000253_c06.csv
OPT3 | 6 |  | 0 | 1 | -1 | 549.33 | 547,548,553 | 3.21455 | 4t2c_opt_0905_000253_c06.csv
OPT3 | 6 |  | 0 | 1 | -0.9 | 509.33 | 512,512,504 | 4.618802 | 4t2c_opt_0905_000253_c06.csv
OPT3 | 6 |  | 0 | 1 | -0.8 | 479.67 | 483,476,480 | 3.511885 | 4t2c_opt_0905_000253_c06.csv
OPT3 | 6 |  | 0 | 1 | -0.7 | 448 | 441,457,446 | 8.185353 | 4t2c_opt_0905_000253_c06.csv
OPT3 | 6 |  | 0 | 1 | -0.6 | 429.33 | 421,439,428 | 9.073772 | 4t2c_opt_0905_000253_c06.csv
OPT3 | 6 |  | 0 | 1 | -0.5 | 403.67 | 415,395,401 | 10.2632 | 4t2c_opt_0905_000253_c06.csv
OPT3 | 6 |  | 0 | 1 | -0.4 | 385 | 384,384,387 | 1.732051 | 4t2c_opt_0905_000253_c06.csv
OPT3 | 6 |  | 0 | 1 | -0.3 | 375.67 | 384,364,379 | 10.40833 | 4t2c_opt_0905_000253_c06.csv
OPT3 | 6 |  | 0 | 1 | -0.2 | 370.67 | 368,367,377 | 5.507571 | 4t2c_opt_0905_000253_c06.csv
OPT3 | 6 |  | 0 | 1 | -0.1 | 353.67 | 349,358,354 | 4.50925 | 4t2c_opt_0905_000253_c06.csv
OPT3 | 6 |  | 0 | 1 | 0 | 366.33 | 369,371,359 | 6.429101 | 4t2c_opt_0905_000253_c06.csv
OPT3 | 6 |  | 0 | 1 | 0.1 | 365.67 | 361,376,360 | 8.962886 | 4t2c_opt_0905_000253_c06.csv
OPT3 | 6 |  | 0 | 1 | 0.2 | 370 | 368,366,376 | 5.291503 | 4t2c_opt_0905_000253_c06.csv
OPT3 | 6 |  | 0 | 1 | 0.3 | 390.67 | 395,390,387 | 4.041452 | 4t2c_opt_0905_000253_c06.csv
OPT3 | 6 |  | 0 | 1 | 0.4 | 406.33 | 404,408,407 | 2.081666 | 4t2c_opt_0905_000253_c06.csv
OPT3 | 6 |  | 0 | 1 | 0.5 | 435.67 | 425,439,443 | 9.451631 | 4t2c_opt_0905_000253_c06.csv
OPT3 | 6 |  | 0 | 1 | 0.6 | 468.67 | 464,467,475 | 5.686241 | 4t2c_opt_0905_000253_c06.csv
OPT3 | 6 |  | 0 | 1 | 0.7 | 495.67 | 496,504,487 | 8.504901 | 4t2c_opt_0905_000253_c06.csv
OPT3 | 6 |  | 0 | 1 | 0.8 | 530 | 524,531,535 | 5.567764 | 4t2c_opt_0905_000253_c06.csv
OPT3 | 6 |  | 0 | 1 | 0.9 | 562.33 | 576,555,556 | 11.84624 | 4t2c_opt_0905_000253_c06.csv
OPT3 | 6 |  | 0 | 1 | 1 | 609.67 | 608,609,612 | 2.081666 | 4t2c_opt_0905_000253_c06.csv
OPT3 | 6 |  | 0 | 1 | 1.1 | 665.33 | 667,664,665 | 1.527525 | 4t2c_opt_0905_000253_c06.csv
OPT3 | 6 |  | 0.3 | 1 | -1.9 | 688.67 | 691,681,694 | 6.806859 | 4t2c_opt_0905_000253_c06.csv
OPT3 | 6 |  | 0.3 | 1 | -1.8 | 661.33 | 664,664,656 | 4.618802 | 4t2c_opt_0905_000253_c06.csv
OPT3 | 6 |  | 0.3 | 1 | -1.7 | 615.33 | 608,623,615 | 7.505553 | 4t2c_opt_0905_000253_c06.csv
OPT3 | 6 |  | 0.3 | 1 | -1.6 | 582.67 | 587,577,584 | 5.131601 | 4t2c_opt_0905_000253_c06.csv
OPT3 | 6 |  | 0.3 | 1 | -1.5 | 555.67 | 556,560,551 | 4.50925 | 4t2c_opt_0905_000253_c06.csv
OPT3 | 6 |  | 0.3 | 1 | -1.4 | 521 | 524,512,527 | 7.937254 | 4t2c_opt_0905_000253_c06.csv
OPT3 | 6 |  | 0.3 | 1 | -1.3 | 478 | 486,470,478 | 8 | 4t2c_opt_0905_000253_c06.csv
OPT3 | 6 |  | 0.3 | 1 | -1.2 | 457.67 | 467,457,449 | 9.0185 | 4t2c_opt_0905_000253_c06.csv
OPT3 | 6 |  | 0.3 | 1 | -1.1 | 432 | 440,428,428 | 6.928203 | 4t2c_opt_0905_000253_c06.csv
OPT3 | 6 |  | 0.3 | 1 | -1 | 406 | 405,401,412 | 5.567764 | 4t2c_opt_0905_000253_c06.csv
OPT3 | 6 |  | 0.3 | 1 | -0.9 | 385.33 | 387,384,385 | 1.527525 | 4t2c_opt_0905_000253_c06.csv
OPT3 | 6 |  | 0.3 | 1 | -0.8 | 372.67 | 372,371,375 | 2.081666 | 4t2c_opt_0905_000253_c06.csv
OPT3 | 6 |  | 0.3 | 1 | -0.7 | 363.67 | 369,361,361 | 4.618802 | 4t2c_opt_0905_000253_c06.csv
OPT3 | 6 |  | 0.3 | 1 | -0.6 | 359 | 360,358,359 | 1 | 4t2c_opt_0905_000253_c06.csv
OPT3 | 6 |  | 0.3 | 1 | -0.5 | 357.33 | 345,359,368 | 11.59023 | 4t2c_opt_0905_000253_c06.csv
OPT3 | 6 |  | 0.3 | 1 | -0.4 | 368.33 | 364,367,374 | 5.131601 | 4t2c_opt_0905_000253_c06.csv
OPT3 | 6 |  | 0.3 | 1 | -0.3 | 373.67 | 371,379,371 | 4.618802 | 4t2c_opt_0905_000253_c06.csv
OPT3 | 6 |  | 0.3 | 1 | -0.2 | 390.33 | 387,396,388 | 4.932883 | 4t2c_opt_0905_000253_c06.csv
OPT3 | 6 |  | 0.3 | 1 | -0.1 | 409.33 | 396,417,415 | 11.59023 | 4t2c_opt_0905_000253_c06.csv
OPT3 | 6 |  | 0.3 | 1 | 0 | 432 | 432,432,432 | 0 | 4t2c_opt_0905_000253_c06.csv
OPT3 | 6 |  | 0.3 | 1 | 0.1 | 467.67 | 463,468,472 | 4.50925 | 4t2c_opt_0905_000253_c06.csv
OPT3 | 6 |  | 0.3 | 1 | 0.2 | 497.67 | 504,491,498 | 6.506407 | 4t2c_opt_0905_000253_c06.csv
OPT3 | 6 |  | 0.3 | 1 | 0.3 | 536 | 543,536,529 | 7 | 4t2c_opt_0905_000253_c06.csv
OPT3 | 6 |  | 0.3 | 1 | 0.4 | 583.67 | 588,581,582 | 3.785939 | 4t2c_opt_0905_000253_c06.csv
OPT3 | 6 |  | 0.3 | 1 | 0.5 | 631.33 | 640,629,625 | 7.767453 | 4t2c_opt_0905_000253_c06.csv
OPT3 | 6 |  | 0.3 | 1 | 0.6 | 673 | 668,680,671 | 6.244998 | 4t2c_opt_0905_000253_c06.csv
OPT3 | 6 |  | 0.6 | 1 | -2.4 | 713.67 | 715,719,707 | 6.110101 | 4t2c_opt_0905_000253_c06.csv
OPT3 | 6 |  | 0.6 | 1 | -2.3 | 679.33 | 675,679,684 | 4.50925 | 4t2c_opt_0905_000253_c06.csv
OPT3 | 6 |  | 0.6 | 1 | -2.2 | 645 | 652,643,640 | 6.244998 | 4t2c_opt_0905_000253_c06.csv
OPT3 | 6 |  | 0.6 | 1 | -2.1 | 610.67 | 608,612,612 | 2.309401 | 4t2c_opt_0905_000253_c06.csv
OPT3 | 6 |  | 0.6 | 1 | -2 | 570.67 | 563,572,577 | 7.094599 | 4t2c_opt_0905_000253_c06.csv
OPT3 | 6 |  | 0.6 | 1 | -1.9 | 542 | 547,543,536 | 5.567764 | 4t2c_opt_0905_000253_c06.csv
OPT3 | 6 |  | 0.6 | 1 | -1.8 | 506.33 | 499,507,513 | 7.023769 | 4t2c_opt_0905_000253_c06.csv
OPT3 | 6 |  | 0.6 | 1 | -1.7 | 479 | 480,481,476 | 2.645751 | 4t2c_opt_0905_000253_c06.csv
OPT3 | 6 |  | 0.6 | 1 | -1.6 | 449.67 | 441,451,457 | 8.082904 | 4t2c_opt_0905_000253_c06.csv
OPT3 | 6 |  | 0.6 | 1 | -1.5 | 417 | 419,412,420 | 4.358899 | 4t2c_opt_0905_000253_c06.csv
OPT3 | 6 |  | 0.6 | 1 | -1.4 | 400.33 | 411,390,400 | 10.50397 | 4t2c_opt_0905_000253_c06.csv
OPT3 | 6 |  | 0.6 | 1 | -1.3 | 390.67 | 384,394,394 | 5.773503 | 4t2c_opt_0905_000253_c06.csv
OPT3 | 6 |  | 0.6 | 1 | -1.2 | 380 | 384,385,371 | 7.81025 | 4t2c_opt_0905_000253_c06.csv
OPT3 | 6 |  | 0.6 | 1 | -1.1 | 371 | 372,380,361 | 9.539392 | 4t2c_opt_0905_000253_c06.csv
OPT3 | 6 |  | 0.6 | 1 | -1 | 366.33 | 368,371,360 | 5.686241 | 4t2c_opt_0905_000253_c06.csv
OPT3 | 6 |  | 0.6 | 1 | -0.9 | 373.33 | 376,360,384 | 12.2202 | 4t2c_opt_0905_000253_c06.csv
OPT3 | 6 |  | 0.6 | 1 | -0.8 | 379.67 | 379,376,384 | 4.041452 | 4t2c_opt_0905_000253_c06.csv
OPT3 | 6 |  | 0.6 | 1 | -0.7 | 396.33 | 396,390,403 | 6.506407 | 4t2c_opt_0905_000253_c06.csv
OPT3 | 6 |  | 0.6 | 1 | -0.6 | 409 | 412,404,411 | 4.358899 | 4t2c_opt_0905_000253_c06.csv
OPT3 | 6 |  | 0.6 | 1 | -0.5 | 435.33 | 439,435,432 | 3.511885 | 4t2c_opt_0905_000253_c06.csv
OPT3 | 6 |  | 0.6 | 1 | -0.4 | 471.67 | 465,472,478 | 6.506407 | 4t2c_opt_0905_000253_c06.csv
OPT3 | 6 |  | 0.6 | 1 | -0.3 | 495.67 | 496,496,495 | 0.5773503 | 4t2c_opt_0905_000253_c06.csv
OPT3 | 6 |  | 0.6 | 1 | -0.2 | 531.67 | 526,543,526 | 9.814955 | 4t2c_opt_0905_000253_c06.csv
OPT3 | 6 |  | 0.6 | 1 | -0.1 | 572.67 | 574,572,572 | 1.154701 | 4t2c_opt_0905_000253_c06.csv
OPT3 | 6 |  | 0.6 | 1 | 0 | 611.33 | 608,612,614 | 3.05505 | 4t2c_opt_0905_000253_c06.csv
OPT3 | 6 |  | 0.6 | 1 | 0.1 | 652.33 | 656,655,646 | 5.507571 | 4t2c_opt_0905_000253_c06.csv
OPT3 | 6 |  | 0.6 | 1 | 0.2 | 695.33 | 702,692,692 | 5.773503 | 4t2c_opt_0905_000253_c06.csv
OPT3 | 6 |  | 1 | 1 | -3 | 739.67 | 752,735,732 | 10.78579 | 4t2c_opt_0905_000253_c06.csv
OPT3 | 6 |  | 1 | 1 | -2.9 | 702.67 | 704,711,693 | 9.073772 | 4t2c_opt_0905_000253_c06.csv
OPT3 | 6 |  | 1 | 1 | -2.8 | 664.33 | 662,664,667 | 2.516611 | 4t2c_opt_0905_000253_c06.csv
OPT3 | 6 |  | 1 | 1 | -2.7 | 634.67 | 632,640,632 | 4.618802 | 4t2c_opt_0905_000253_c06.csv
OPT3 | 6 |  | 1 | 1 | -2.6 | 585.67 | 588,585,584 | 2.081666 | 4t2c_opt_0905_000253_c06.csv
OPT3 | 6 |  | 1 | 1 | -2.5 | 559.33 | 556,563,559 | 3.511885 | 4t2c_opt_0905_000253_c06.csv
OPT3 | 6 |  | 1 | 1 | -2.4 | 527.33 | 516,534,532 | 9.865766 | 4t2c_opt_0905_000253_c06.csv
OPT3 | 6 |  | 1 | 1 | -2.3 | 496.67 | 499,499,492 | 4.041452 | 4t2c_opt_0905_000253_c06.csv
OPT3 | 6 |  | 1 | 1 | -2.2 | 476.33 | 478,473,478 | 2.886751 | 4t2c_opt_0905_000253_c06.csv
OPT3 | 6 |  | 1 | 1 | -2.1 | 450.67 | 447,448,457 | 5.507571 | 4t2c_opt_0905_000253_c06.csv
OPT3 | 6 |  | 1 | 1 | -2 | 427.33 | 417,435,430 | 9.291573 | 4t2c_opt_0905_000253_c06.csv
OPT3 | 6 |  | 1 | 1 | -1.9 | 414.33 | 417,411,415 | 3.05505 | 4t2c_opt_0905_000253_c06.csv
OPT3 | 6 |  | 1 | 1 | -1.8 | 395.67 | 392,395,400 | 4.041452 | 4t2c_opt_0905_000253_c06.csv
OPT3 | 6 |  | 1 | 1 | -1.7 | 391.33 | 396,387,391 | 4.50925 | 4t2c_opt_0905_000253_c06.csv
OPT3 | 6 |  | 1 | 1 | -1.6 | 382.67 | 376,384,388 | 6.110101 | 4t2c_opt_0905_000253_c06.csv
OPT3 | 6 |  | 1 | 1 | -1.5 | 391.67 | 394,385,396 | 5.859465 | 4t2c_opt_0905_000253_c06.csv
OPT3 | 6 |  | 1 | 1 | -1.4 | 399.67 | 395,409,395 | 8.082904 | 4t2c_opt_0905_000253_c06.csv
OPT3 | 6 |  | 1 | 1 | -1.3 | 413 | 410,414,415 | 2.645751 | 4t2c_opt_0905_000253_c06.csv
OPT3 | 6 |  | 1 | 1 | -1.2 | 423.33 | 420,423,427 | 3.511885 | 4t2c_opt_0905_000253_c06.csv
OPT3 | 6 |  | 1 | 1 | -1.1 | 454.33 | 448,465,450 | 9.291573 | 4t2c_opt_0905_000253_c06.csv
OPT3 | 6 |  | 1 | 1 | -1 | 479.33 | 483,483,472 | 6.350853 | 4t2c_opt_0905_000253_c06.csv
OPT3 | 6 |  | 1 | 1 | -0.9 | 506.67 | 508,504,508 | 2.309401 | 4t2c_opt_0905_000253_c06.csv
OPT3 | 6 |  | 1 | 1 | -0.8 | 539 | 531,543,543 | 6.928203 | 4t2c_opt_0905_000253_c06.csv
OPT3 | 6 |  | 1 | 1 | -0.7 | 573.33 | 572,576,572 | 2.309401 | 4t2c_opt_0905_000253_c06.csv
OPT3 | 6 |  | 1 | 1 | -0.6 | 607.67 | 608,609,606 | 1.527525 | 4t2c_opt_0905_000253_c06.csv
OPT3 | 6 |  | 1 | 1 | -0.5 | 642.33 | 652,640,635 | 8.736895 | 4t2c_opt_0905_000253_c06.csv
OPT3 | 6 |  | 1 | 1 | -0.4 | 676.67 | 676,681,673 | 4.041452 | 4t2c_opt_0905_000253_c06.csv
OPT3 | 6 |  | 1 | 1 | -0.3 | 718.33 | 723,720,712 | 5.686241 | 4t2c_opt_0905_000253_c06.csv
OPT3 | 6 |  | 1 | 1 | -0.2 | 752 | 760,739,757 | 11.35782 | 4t2c_opt_0905_000253_c06.csv
OPT3 | 6 |  | 1.5 | 1 | -3 | 532.33 | 529,528,540 | 6.658328 | 4t2c_opt_0905_000253_c06.csv
OPT3 | 6 |  | 1.5 | 1 | -2.9 | 488.33 | 492,484,489 | 4.041452 | 4t2c_opt_0905_000253_c06.csv
OPT3 | 6 |  | 1.5 | 1 | -2.8 | 451.33 | 452,456,446 | 5.033223 | 4t2c_opt_0905_000253_c06.csv
OPT3 | 6 |  | 1.5 | 1 | -2.7 | 430 | 424,430,436 | 6 | 4t2c_opt_0905_000253_c06.csv
OPT3 | 6 |  | 1.5 | 1 | -2.6 | 397.67 | 398,397,398 | 0.5773503 | 4t2c_opt_0905_000253_c06.csv
OPT3 | 6 |  | 1.5 | 1 | -2.5 | 373.33 | 376,364,380 | 8.326664 | 4t2c_opt_0905_000253_c06.csv
OPT3 | 6 |  | 1.5 | 1 | -2.4 | 363 | 362,366,361 | 2.645751 | 4t2c_opt_0905_000253_c06.csv
OPT3 | 6 |  | 1.5 | 1 | -2.3 | 343 | 344,344,341 | 1.732051 | 4t2c_opt_0905_000253_c06.csv
OPT3 | 6 |  | 1.5 | 1 | -2.2 | 328.67 | 335,330,321 | 7.094599 | 4t2c_opt_0905_000253_c06.csv
OPT3 | 6 |  | 1.5 | 1 | -2.1 | 331.33 | 326,341,327 | 8.386497 | 4t2c_opt_0905_000253_c06.csv
OPT3 | 6 |  | 1.5 | 1 | -2 | 329 | 329,327,331 | 2 | 4t2c_opt_0905_000253_c06.csv
OPT3 | 6 |  | 1.5 | 1 | -1.9 | 321 | 326,320,317 | 4.582576 | 4t2c_opt_0905_000253_c06.csv
OPT3 | 6 |  | 1.5 | 1 | -1.8 | 337 | 340,336,335 | 2.645751 | 4t2c_opt_0905_000253_c06.csv
OPT3 | 6 |  | 1.5 | 1 | -1.7 | 347.67 | 355,337,351 | 9.451631 | 4t2c_opt_0905_000253_c06.csv
OPT3 | 6 |  | 1.5 | 1 | -1.6 | 360 | 366,360,354 | 6 | 4t2c_opt_0905_000253_c06.csv
OPT3 | 6 |  | 1.5 | 1 | -1.5 | 387.67 | 384,379,400 | 10.96966 | 4t2c_opt_0905_000253_c06.csv
OPT3 | 6 |  | 1.5 | 1 | -1.4 | 407.33 | 412,402,408 | 5.033223 | 4t2c_opt_0905_000253_c06.csv
OPT3 | 6 |  | 1.5 | 1 | -1.3 | 427.67 | 423,428,432 | 4.50925 | 4t2c_opt_0905_000253_c06.csv
OPT3 | 6 |  | 1.5 | 1 | -1.2 | 462.67 | 460,466,462 | 3.05505 | 4t2c_opt_0905_000253_c06.csv
OPT3 | 6 |  | 1.5 | 1 | -1.1 | 502 | 500,508,498 | 5.291503 | 4t2c_opt_0905_000253_c06.csv
OPT3 | 6 |  | 1.5 | 1 | -1 | 525.67 | 534,516,527 | 9.073772 | 4t2c_opt_0905_000253_c06.csv
OPT3 | 6 |  | 1.5 | 1 | -0.9 | 563.33 | 566,564,560 | 3.05505 | 4t2c_opt_0905_000253_c06.csv
OPT3 | 6 |  | 1.5 | 1 | -0.8 | 596.67 | 595,600,595 | 2.886751 | 4t2c_opt_0905_000253_c06.csv
OPT3 | 6 |  | 1.5 | 1 | -0.7 | 638 | 637,637,640 | 1.732051 | 4t2c_opt_0905_000253_c06.csv
OPT3 | 7 |  | -1.5 | 1 | 1.1 | 384 | 383,387,382 | 2.645751 | 4t2c_opt_0905_000253_c07.csv
OPT3 | 7 |  | -1.5 | 1 | 1.2 | 355.33 | 358,352,356 | 3.05505 | 4t2c_opt_0905_000253_c07.csv
OPT3 | 7 |  | -1.5 | 1 | 1.3 | 337.33 | 337,328,347 | 9.504385 | 4t2c_opt_0905_000253_c07.csv
OPT3 | 7 |  | -1.5 | 1 | 1.4 | 318.67 | 320,316,320 | 2.309401 | 4t2c_opt_0905_000253_c07.csv
OPT3 | 7 |  | -1.5 | 1 | 1.5 | 300.33 | 294,304,303 | 5.507571 | 4t2c_opt_0905_000253_c07.csv
OPT3 | 7 |  | -1.5 | 1 | 1.6 | 288.33 | 291,286,288 | 2.516611 | 4t2c_opt_0905_000253_c07.csv
OPT3 | 7 |  | -1.5 | 1 | 1.7 | 284.33 | 280,280,293 | 7.505553 | 4t2c_opt_0905_000253_c07.csv
OPT3 | 7 |  | -1.5 | 1 | 1.8 | 282.33 | 290,284,273 | 8.621678 | 4t2c_opt_0905_000253_c07.csv
OPT3 | 7 |  | -1.5 | 1 | 1.9 | 272.67 | 273,277,268 | 4.50925 | 4t2c_opt_0905_000253_c07.csv
OPT3 | 7 |  | -1.5 | 1 | 2 | 276.67 | 271,277,282 | 5.507571 | 4t2c_opt_0905_000253_c07.csv
OPT3 | 7 |  | -1.5 | 1 | 2.1 | 280.33 | 280,286,275 | 5.507571 | 4t2c_opt_0905_000253_c07.csv
OPT3 | 7 |  | -1.5 | 1 | 2.2 | 297.67 | 294,293,306 | 7.234178 | 4t2c_opt_0905_000253_c07.csv
OPT3 | 7 |  | -1.5 | 1 | 2.3 | 307.67 | 307,306,310 | 2.081666 | 4t2c_opt_0905_000253_c07.csv
OPT3 | 7 |  | -1.5 | 1 | 2.4 | 318.67 | 320,320,316 | 2.309401 | 4t2c_opt_0905_000253_c07.csv
OPT3 | 7 |  | -1.5 | 1 | 2.5 | 342.33 | 332,350,345 | 9.291573 | 4t2c_opt_0905_000253_c07.csv
OPT3 | 7 |  | -1.5 | 1 | 2.6 | 363.67 | 352,367,372 | 10.40833 | 4t2c_opt_0905_000253_c07.csv
OPT3 | 7 |  | -1.5 | 1 | 2.7 | 388 | 385,392,387 | 3.605551 | 4t2c_opt_0905_000253_c07.csv
OPT3 | 7 |  | -1 | 1 | 0.7 | 456.33 | 456,453,460 | 3.511885 | 4t2c_opt_0905_000253_c07.csv
OPT3 | 7 |  | -1 | 1 | 0.8 | 421.33 | 427,415,422 | 6.027714 | 4t2c_opt_0905_000253_c07.csv
OPT3 | 7 |  | -1 | 1 | 0.9 | 396.67 | 396,399,395 | 2.081666 | 4t2c_opt_0905_000253_c07.csv
OPT3 | 7 |  | -1 | 1 | 1 | 377.67 | 377,380,376 | 2.081666 | 4t2c_opt_0905_000253_c07.csv
OPT3 | 7 |  | -1 | 1 | 1.1 | 356.67 | 352,359,359 | 4.041452 | 4t2c_opt_0905_000253_c07.csv
OPT3 | 7 |  | -1 | 1 | 1.2 | 332 | 327,337,332 | 5 | 4t2c_opt_0905_000253_c07.csv
OPT3 | 7 |  | -1 | 1 | 1.3 | 327.33 | 328,328,326 | 1.154701 | 4t2c_opt_0905_000253_c07.csv
OPT3 | 7 |  | -1 | 1 | 1.4 | 316.33 | 312,320,317 | 4.041452 | 4t2c_opt_0905_000253_c07.csv
OPT3 | 7 |  | -1 | 1 | 1.5 | 317 | 319,314,318 | 2.645751 | 4t2c_opt_0905_000253_c07.csv
OPT3 | 7 |  | -1 | 1 | 1.6 | 320 | 319,320,321 | 1 | 4t2c_opt_0905_000253_c07.csv
OPT3 | 7 |  | -1 | 1 | 1.7 | 320.67 | 331,318,313 | 9.291573 | 4t2c_opt_0905_000253_c07.csv
OPT3 | 7 |  | -1 | 1 | 1.8 | 338.33 | 338,326,351 | 12.50333 | 4t2c_opt_0905_000253_c07.csv
OPT3 | 7 |  | -1 | 1 | 1.9 | 355.67 | 361,351,355 | 5.033223 | 4t2c_opt_0905_000253_c07.csv
OPT3 | 7 |  | -1 | 1 | 2 | 373 | 376,364,379 | 7.937254 | 4t2c_opt_0905_000253_c07.csv
OPT3 | 7 |  | -1 | 1 | 2.1 | 395.33 | 398,392,396 | 3.05505 | 4t2c_opt_0905_000253_c07.csv
OPT3 | 7 |  | -1 | 1 | 2.2 | 420.67 | 419,420,423 | 2.081666 | 4t2c_opt_0905_000253_c07.csv
OPT3 | 7 |  | -1 | 1 | 2.3 | 452.33 | 455,443,459 | 8.326664 | 4t2c_opt_0905_000253_c07.csv
OPT3 | 7 |  | -1 | 2 | 0.6 | 469 | 469,470,468 | 1 | 4t2c_opt_0905_000253_c07.csv
OPT3 | 7 |  | -1 | 2 | 0.7 | 436.33 | 429,440,440 | 6.350853 | 4t2c_opt_0905_000253_c07.csv
OPT3 | 7 |  | -1 | 2 | 0.8 | 411.33 | 410,424,400 | 12.05543 | 4t2c_opt_0905_000253_c07.csv
OPT3 | 7 |  | -1 | 2 | 0.9 | 389 | 379,387,401 | 11.13553 | 4t2c_opt_0905_000253_c07.csv
OPT3 | 7 |  | -1 | 2 | 1 | 367.33 | 370,364,368 | 3.05505 | 4t2c_opt_0905_000253_c07.csv
OPT3 | 7 |  | -1 | 2 | 1.1 | 350.33 | 346,354,351 | 4.041452 | 4t2c_opt_0905_000253_c07.csv
OPT3 | 7 |  | -1 | 2 | 1.2 | 324.67 | 321,327,326 | 3.21455 | 4t2c_opt_0905_000253_c07.csv
OPT3 | 7 |  | -1 | 2 | 1.3 | 326 | 327,319,332 | 6.557439 | 4t2c_opt_0905_000253_c07.csv
OPT3 | 7 |  | -1 | 2 | 1.4 | 317.67 | 307,323,323 | 9.237604 | 4t2c_opt_0905_000253_c07.csv
OPT3 | 7 |  | -1 | 2 | 1.5 | 317.33 | 319,312,321 | 4.725816 | 4t2c_opt_0905_000253_c07.csv
OPT3 | 7 |  | -1 | 2 | 1.6 | 319 | 311,326,320 | 7.549834 | 4t2c_opt_0905_000253_c07.csv
OPT3 | 7 |  | -1 | 2 | 1.7 | 334.67 | 337,338,329 | 4.932883 | 4t2c_opt_0905_000253_c07.csv
OPT3 | 7 |  | -1 | 2 | 1.8 | 345.33 | 339,345,352 | 6.506407 | 4t2c_opt_0905_000253_c07.csv
OPT3 | 7 |  | -1 | 2 | 1.9 | 362.33 | 368,355,364 | 6.658328 | 4t2c_opt_0905_000253_c07.csv
OPT3 | 7 |  | -1 | 2 | 2 | 384.67 | 387,380,387 | 4.041452 | 4t2c_opt_0905_000253_c07.csv
OPT3 | 7 |  | -1 | 2 | 2.1 | 407.33 | 419,401,402 | 10.11599 | 4t2c_opt_0905_000253_c07.csv
OPT3 | 7 |  | -1 | 2 | 2.2 | 437.67 | 448,432,433 | 8.962886 | 4t2c_opt_0905_000253_c07.csv
OPT3 | 7 |  | -1 | 2 | 2.3 | 469.67 | 467,470,472 | 2.516611 | 4t2c_opt_0905_000253_c07.csv
OPT3 | 7 |  | -0.6 | 1 | 0.1 | 441 | 441,443,439 | 2 | 4t2c_opt_0905_000253_c07.csv
OPT3 | 7 |  | -0.6 | 1 | 0.2 | 414.33 | 415,424,404 | 10.01665 | 4t2c_opt_0905_000253_c07.csv
OPT3 | 7 |  | -0.6 | 1 | 0.3 | 385 | 388,377,390 | 7 | 4t2c_opt_0905_000253_c07.csv
OPT3 | 7 |  | -0.6 | 1 | 0.4 | 364.33 | 366,363,364 | 1.527525 | 4t2c_opt_0905_000253_c07.csv
OPT3 | 7 |  | -0.6 | 1 | 0.5 | 345.67 | 344,350,343 | 3.785939 | 4t2c_opt_0905_000253_c07.csv
OPT3 | 7 |  | -0.6 | 1 | 0.6 | 324 | 312,335,325 | 11.53256 | 4t2c_opt_0905_000253_c07.csv
OPT3 | 7 |  | -0.6 | 1 | 0.7 | 315 | 310,315,320 | 5 | 4t2c_opt_0905_000253_c07.csv
OPT3 | 7 |  | -0.6 | 1 | 0.8 | 314.33 | 311,312,320 | 4.932883 | 4t2c_opt_0905_000253_c07.csv
OPT3 | 7 |  | -0.6 | 1 | 0.9 | 304 | 307,304,301 | 3 | 4t2c_opt_0905_000253_c07.csv
OPT3 | 7 |  | -0.6 | 1 | 1 | 305.33 | 312,309,295 | 9.073772 | 4t2c_opt_0905_000253_c07.csv
OPT3 | 7 |  | -0.6 | 1 | 1.1 | 318 | 323,316,315 | 4.358899 | 4t2c_opt_0905_000253_c07.csv
OPT3 | 7 |  | -0.6 | 1 | 1.2 | 322.33 | 321,323,323 | 1.154701 | 4t2c_opt_0905_000253_c07.csv
OPT3 | 7 |  | -0.6 | 1 | 1.3 | 337.33 | 343,332,337 | 5.507571 | 4t2c_opt_0905_000253_c07.csv
OPT3 | 7 |  | -0.6 | 1 | 1.4 | 359.33 | 360,360,358 | 1.154701 | 4t2c_opt_0905_000253_c07.csv
OPT3 | 7 |  | -0.6 | 1 | 1.5 | 376.33 | 384,377,368 | 8.020806 | 4t2c_opt_0905_000253_c07.csv
OPT3 | 7 |  | -0.6 | 1 | 1.6 | 404.33 | 401,407,405 | 3.05505 | 4t2c_opt_0905_000253_c07.csv
OPT3 | 7 |  | -0.6 | 1 | 1.7 | 428.67 | 433,432,421 | 6.658328 | 4t2c_opt_0905_000253_c07.csv
OPT3 | 7 |  | -0.3 | 1 | -0.4 | 439.67 | 446,433,440 | 6.506407 | 4t2c_opt_0905_000253_c07.csv
OPT3 | 7 |  | -0.3 | 1 | -0.3 | 403.67 | 409,400,402 | 4.725816 | 4t2c_opt_0905_000253_c07.csv
OPT3 | 7 |  | -0.3 | 1 | -0.2 | 384.67 | 389,383,382 | 3.785939 | 4t2c_opt_0905_000253_c07.csv
OPT3 | 7 |  | -0.3 | 1 | -0.1 | 361 | 360,364,359 | 2.645751 | 4t2c_opt_0905_000253_c07.csv
OPT3 | 7 |  | -0.3 | 1 | 0 | 338.33 | 338,332,345 | 6.506407 | 4t2c_opt_0905_000253_c07.csv
OPT3 | 7 |  | -0.3 | 1 | 0.1 | 327 | 325,332,324 | 4.358899 | 4t2c_opt_0905_000253_c07.csv
OPT3 | 7 |  | -0.3 | 1 | 0.2 | 313 | 315,320,304 | 8.185353 | 4t2c_opt_0905_000253_c07.csv
OPT3 | 7 |  | -0.3 | 1 | 0.3 | 302.67 | 302,309,297 | 6.027714 | 4t2c_opt_0905_000253_c07.csv
OPT3 | 7 |  | -0.3 | 1 | 0.4 | 297.67 | 295,296,302 | 3.785939 | 4t2c_opt_0905_000253_c07.csv
OPT3 | 7 |  | -0.3 | 1 | 0.5 | 297.33 | 309,296,287 | 11.06044 | 4t2c_opt_0905_000253_c07.csv
OPT3 | 7 |  | -0.3 | 1 | 0.6 | 310 | 313,310,307 | 3 | 4t2c_opt_0905_000253_c07.csv
OPT3 | 7 |  | -0.3 | 1 | 0.7 | 316 | 313,316,319 | 3 | 4t2c_opt_0905_000253_c07.csv
OPT3 | 7 |  | -0.3 | 1 | 0.8 | 334.67 | 326,336,342 | 8.082904 | 4t2c_opt_0905_000253_c07.csv
OPT3 | 7 |  | -0.3 | 1 | 0.9 | 349.67 | 358,344,347 | 7.371115 | 4t2c_opt_0905_000253_c07.csv
OPT3 | 7 |  | -0.3 | 1 | 1 | 370.67 | 377,369,366 | 5.686241 | 4t2c_opt_0905_000253_c07.csv
OPT3 | 7 |  | -0.3 | 1 | 1.1 | 392 | 396,393,387 | 4.582576 | 4t2c_opt_0905_000253_c07.csv
OPT3 | 7 |  | -0.3 | 1 | 1.2 | 417 | 415,419,417 | 2 | 4t2c_opt_0905_000253_c07.csv
OPT3 | 7 |  | -0.3 | 1 | 1.3 | 451.33 | 449,453,452 | 2.081666 | 4t2c_opt_0905_000253_c07.csv
OPT3 | 7 |  | 0 | 1 | -0.9 | 434 | 426,449,427 | 13 | 4t2c_opt_0905_000253_c07.csv
OPT3 | 7 |  | 0 | 1 | -0.8 | 416 | 414,417,417 | 1.732051 | 4t2c_opt_0905_000253_c07.csv
OPT3 | 7 |  | 0 | 1 | -0.7 | 385.67 | 387,388,382 | 3.21455 | 4t2c_opt_0905_000253_c07.csv
OPT3 | 7 |  | 0 | 1 | -0.6 | 367 | 372,364,365 | 4.358899 | 4t2c_opt_0905_000253_c07.csv
OPT3 | 7 |  | 0 | 1 | -0.5 | 338.33 | 331,340,344 | 6.658328 | 4t2c_opt_0905_000253_c07.csv
OPT3 | 7 |  | 0 | 1 | -0.4 | 328.67 | 321,337,328 | 8.020806 | 4t2c_opt_0905_000253_c07.csv
OPT3 | 7 |  | 0 | 1 | -0.3 | 312 | 314,305,317 | 6.244998 | 4t2c_opt_0905_000253_c07.csv
OPT3 | 7 |  | 0 | 1 | -0.2 | 313 | 316,318,305 | 7 | 4t2c_opt_0905_000253_c07.csv
OPT3 | 7 |  | 0 | 1 | -0.1 | 301.67 | 302,301,302 | 0.5773503 | 4t2c_opt_0905_000253_c07.csv
OPT3 | 7 |  | 0 | 1 | 0 | 301.33 | 304,291,309 | 9.291573 | 4t2c_opt_0905_000253_c07.csv
OPT3 | 7 |  | 0 | 1 | 0.1 | 302.33 | 305,303,299 | 3.05505 | 4t2c_opt_0905_000253_c07.csv
OPT3 | 7 |  | 0 | 1 | 0.2 | 317.67 | 313,319,321 | 4.163332 | 4t2c_opt_0905_000253_c07.csv
OPT3 | 7 |  | 0 | 1 | 0.3 | 329.67 | 328,333,328 | 2.886751 | 4t2c_opt_0905_000253_c07.csv
OPT3 | 7 |  | 0 | 1 | 0.4 | 346.33 | 348,347,344 | 2.081666 | 4t2c_opt_0905_000253_c07.csv
OPT3 | 7 |  | 0 | 1 | 0.5 | 366.67 | 360,371,369 | 5.859465 | 4t2c_opt_0905_000253_c07.csv
OPT3 | 7 |  | 0 | 1 | 0.6 | 395.67 | 399,392,396 | 3.511885 | 4t2c_opt_0905_000253_c07.csv
OPT3 | 7 |  | 0 | 1 | 0.7 | 427.67 | 424,430,429 | 3.21455 | 4t2c_opt_0905_000253_c07.csv
OPT3 | 7 |  | 0.3 | 1 | -1.4 | 442.33 | 437,444,446 | 4.725816 | 4t2c_opt_0905_000253_c07.csv
OPT3 | 7 |  | 0.3 | 1 | -1.3 | 411.33 | 408,419,407 | 6.658328 | 4t2c_opt_0905_000253_c07.csv
OPT3 | 7 |  | 0.3 | 1 | -1.2 | 387.33 | 388,387,387 | 0.5773503 | 4t2c_opt_0905_000253_c07.csv
OPT3 | 7 |  | 0.3 | 1 | -1.1 | 365 | 370,361,364 | 4.582576 | 4t2c_opt_0905_000253_c07.csv
OPT3 | 7 |  | 0.3 | 1 | -1 | 345.67 | 345,345,347 | 1.154701 | 4t2c_opt_0905_000253_c07.csv
OPT3 | 7 |  | 0.3 | 1 | -0.9 | 327.33 | 331,335,316 | 10.01665 | 4t2c_opt_0905_000253_c07.csv
OPT3 | 7 |  | 0.3 | 1 | -0.8 | 317.33 | 318,316,318 | 1.154701 | 4t2c_opt_0905_000253_c07.csv
OPT3 | 7 |  | 0.3 | 1 | -0.7 | 304.33 | 305,313,295 | 9.0185 | 4t2c_opt_0905_000253_c07.csv
OPT3 | 7 |  | 0.3 | 1 | -0.6 | 301 | 310,296,297 | 7.81025 | 4t2c_opt_0905_000253_c07.csv
OPT3 | 7 |  | 0.3 | 1 | -0.5 | 303 | 302,304,303 | 1 | 4t2c_opt_0905_000253_c07.csv
OPT3 | 7 |  | 0.3 | 1 | -0.4 | 312.67 | 314,308,316 | 4.163332 | 4t2c_opt_0905_000253_c07.csv
OPT3 | 7 |  | 0.3 | 1 | -0.3 | 316.33 | 312,312,325 | 7.505553 | 4t2c_opt_0905_000253_c07.csv
OPT3 | 7 |  | 0.3 | 1 | -0.2 | 328.67 | 330,327,329 | 1.527525 | 4t2c_opt_0905_000253_c07.csv
OPT3 | 7 |  | 0.3 | 1 | -0.1 | 347.67 | 349,339,355 | 8.082904 | 4t2c_opt_0905_000253_c07.csv
OPT3 | 7 |  | 0.3 | 1 | 0 | 374.67 | 383,369,372 | 7.371115 | 4t2c_opt_0905_000253_c07.csv
OPT3 | 7 |  | 0.3 | 1 | 0.1 | 405 | 403,398,414 | 8.185353 | 4t2c_opt_0905_000253_c07.csv
OPT3 | 7 |  | 0.3 | 1 | 0.2 | 441.33 | 440,440,444 | 2.309401 | 4t2c_opt_0905_000253_c07.csv
OPT3 | 7 |  | 0.6 | 1 | -1.8 | 438.67 | 440,438,438 | 1.154701 | 4t2c_opt_0905_000253_c07.csv
OPT3 | 7 |  | 0.6 | 1 | -1.7 | 402 | 400,398,408 | 5.291503 | 4t2c_opt_0905_000253_c07.csv
OPT3 | 7 |  | 0.6 | 1 | -1.6 | 382 | 383,379,384 | 2.645751 | 4t2c_opt_0905_000253_c07.csv
OPT3 | 7 |  | 0.6 | 1 | -1.5 | 359.67 | 363,359,357 | 3.05505 | 4t2c_opt_0905_000253_c07.csv
OPT3 | 7 |  | 0.6 | 1 | -1.4 | 343 | 343,342,344 | 1 | 4t2c_opt_0905_000253_c07.csv
OPT3 | 7 |  | 0.6 | 1 | -1.3 | 325.33 | 324,318,334 | 8.082904 | 4t2c_opt_0905_000253_c07.csv
OPT3 | 7 |  | 0.6 | 1 | -1.2 | 311.33 | 304,317,313 | 6.658328 | 4t2c_opt_0905_000253_c07.csv
OPT3 | 7 |  | 0.6 | 1 | -1.1 | 306.67 | 303,310,307 | 3.511885 | 4t2c_opt_0905_000253_c07.csv
OPT3 | 7 |  | 0.6 | 1 | -1 | 308 | 304,313,307 | 4.582576 | 4t2c_opt_0905_000253_c07.csv
OPT3 | 7 |  | 0.6 | 1 | -0.9 | 304.67 | 311,302,301 | 5.507571 | 4t2c_opt_0905_000253_c07.csv
OPT3 | 7 |  | 0.6 | 1 | -0.8 | 315.67 | 324,304,319 | 10.40833 | 4t2c_opt_0905_000253_c07.csv
OPT3 | 7 |  | 0.6 | 1 | -0.7 | 332 | 332,344,320 | 12 | 4t2c_opt_0905_000253_c07.csv
OPT3 | 7 |  | 0.6 | 1 | -0.6 | 350 | 348,352,350 | 2 | 4t2c_opt_0905_000253_c07.csv
OPT3 | 7 |  | 0.6 | 1 | -0.5 | 378 | 378,376,380 | 2 | 4t2c_opt_0905_000253_c07.csv
OPT3 | 7 |  | 0.6 | 1 | -0.4 | 406.33 | 403,400,416 | 8.504901 | 4t2c_opt_0905_000253_c07.csv
OPT3 | 7 |  | 0.6 | 1 | -0.3 | 428.67 | 424,431,431 | 4.041452 | 4t2c_opt_0905_000253_c07.csv
OPT3 | 7 |  | 0.6 | 1 | -0.2 | 460.67 | 458,470,454 | 8.326664 | 4t2c_opt_0905_000253_c07.csv
OPT3 | 7 |  | 1 | 1 | -2.4 | 453.33 | 452,452,456 | 2.309401 | 4t2c_opt_0905_000253_c07.csv
OPT3 | 7 |  | 1 | 1 | -2.3 | 424 | 432,420,420 | 6.928203 | 4t2c_opt_0905_000253_c07.csv
OPT3 | 7 |  | 1 | 1 | -2.2 | 395 | 398,392,395 | 3 | 4t2c_opt_0905_000253_c07.csv
OPT3 | 7 |  | 1 | 1 | -2.1 | 372 | 372,365,379 | 7 | 4t2c_opt_0905_000253_c07.csv
OPT3 | 7 |  | 1 | 1 | -2 | 353 | 342,361,356 | 9.848858 | 4t2c_opt_0905_000253_c07.csv
OPT3 | 7 |  | 1 | 1 | -1.9 | 335.67 | 336,332,339 | 3.511885 | 4t2c_opt_0905_000253_c07.csv
OPT3 | 7 |  | 1 | 1 | -1.8 | 324 | 327,320,325 | 3.605551 | 4t2c_opt_0905_000253_c07.csv
OPT3 | 7 |  | 1 | 1 | -1.7 | 324.33 | 326,328,319 | 4.725816 | 4t2c_opt_0905_000253_c07.csv
OPT3 | 7 |  | 1 | 1 | -1.6 | 312.33 | 323,306,308 | 9.291573 | 4t2c_opt_0905_000253_c07.csv
OPT3 | 7 |  | 1 | 1 | -1.5 | 317 | 320,318,313 | 3.605551 | 4t2c_opt_0905_000253_c07.csv
OPT3 | 7 |  | 1 | 1 | -1.4 | 324 | 323,327,322 | 2.645751 | 4t2c_opt_0905_000253_c07.csv
OPT3 | 7 |  | 1 | 1 | -1.3 | 338 | 335,328,351 | 11.78983 | 4t2c_opt_0905_000253_c07.csv
OPT3 | 7 |  | 1 | 1 | -1.2 | 358 | 364,350,360 | 7.211103 | 4t2c_opt_0905_000253_c07.csv
OPT3 | 7 |  | 1 | 1 | -1.1 | 378.67 | 379,383,374 | 4.50925 | 4t2c_opt_0905_000253_c07.csv
OPT3 | 7 |  | 1 | 1 | -1 | 401.33 | 409,399,396 | 6.806859 | 4t2c_opt_0905_000253_c07.csv
OPT3 | 7 |  | 1 | 1 | -0.9 | 431 | 432,425,436 | 5.567764 | 4t2c_opt_0905_000253_c07.csv
OPT3 | 7 |  | 1 | 1 | -0.8 | 459.33 | 465,465,448 | 9.814955 | 4t2c_opt_0905_000253_c07.csv
OPT3 | 7 |  | 1.5 | 1 | -2.8 | 391 | 389,393,391 | 2 | 4t2c_opt_0905_000253_c07.csv
OPT3 | 7 |  | 1.5 | 1 | -2.7 | 363 | 364,364,361 | 1.732051 | 4t2c_opt_0905_000253_c07.csv
OPT3 | 7 |  | 1.5 | 1 | -2.6 | 340.67 | 332,344,346 | 7.571878 | 4t2c_opt_0905_000253_c07.csv
OPT3 | 7 |  | 1.5 | 1 | -2.5 | 323.67 | 315,322,334 | 9.609024 | 4t2c_opt_0905_000253_c07.csv
OPT3 | 7 |  | 1.5 | 1 | -2.4 | 305.33 | 311,310,295 | 8.962886 | 4t2c_opt_0905_000253_c07.csv
OPT3 | 7 |  | 1.5 | 1 | -2.3 | 295 | 296,294,295 | 1 | 4t2c_opt_0905_000253_c07.csv
OPT3 | 7 |  | 1.5 | 1 | -2.2 | 282 | 272,288,286 | 8.717798 | 4t2c_opt_0905_000253_c07.csv
OPT3 | 7 |  | 1.5 | 1 | -2.1 | 282.67 | 288,273,287 | 8.386497 | 4t2c_opt_0905_000253_c07.csv
OPT3 | 7 |  | 1.5 | 1 | -2 | 272.67 | 279,271,268 | 5.686241 | 4t2c_opt_0905_000253_c07.csv
OPT3 | 7 |  | 1.5 | 1 | -1.9 | 278.67 | 272,280,284 | 6.110101 | 4t2c_opt_0905_000253_c07.csv
OPT3 | 7 |  | 1.5 | 1 | -1.8 | 287.67 | 284,288,291 | 3.511885 | 4t2c_opt_0905_000253_c07.csv
OPT3 | 7 |  | 1.5 | 1 | -1.7 | 299 | 302,301,294 | 4.358899 | 4t2c_opt_0905_000253_c07.csv
OPT3 | 7 |  | 1.5 | 1 | -1.6 | 311.33 | 317,304,313 | 6.658328 | 4t2c_opt_0905_000253_c07.csv
OPT3 | 7 |  | 1.5 | 1 | -1.5 | 327 | 330,327,324 | 3 | 4t2c_opt_0905_000253_c07.csv
OPT3 | 7 |  | 1.5 | 1 | -1.4 | 346.33 | 344,347,348 | 2.081666 | 4t2c_opt_0905_000253_c07.csv
OPT3 | 7 |  | 1.5 | 1 | -1.3 | 374 | 371,384,367 | 8.888194 | 4t2c_opt_0905_000253_c07.csv
OPT3 | 7 |  | 1.5 | 1 | -1.2 | 400.33 | 401,408,392 | 8.020806 | 4t2c_opt_0905_000253_c07.csv
OPT3 | 8 |  | -1.5 | 1 | 0.3 | 1663 | 1663,1663,1663 | 0 | 4t2c_opt_0905_000253_c08.csv
OPT3 | 8 |  | -1.5 | 1 | 0.4 | 1614.33 | 1616,1624,1603 | 10.59874 | 4t2c_opt_0905_000253_c08.csv
OPT3 | 8 |  | -1.5 | 1 | 0.5 | 1559 | 1561,1551,1565 | 7.211103 | 4t2c_opt_0905_000253_c08.csv
OPT3 | 8 |  | -1.5 | 1 | 0.6 | 1518 | 1520,1513,1521 | 4.358899 | 4t2c_opt_0905_000253_c08.csv
OPT3 | 8 |  | -1.5 | 1 | 0.7 | 1474 | 1484,1481,1457 | 14.79865 | 4t2c_opt_0905_000253_c08.csv
OPT3 | 8 |  | -1.5 | 1 | 0.8 | 1427.67 | 1439,1422,1422 | 9.814955 | 4t2c_opt_0905_000253_c08.csv
OPT3 | 8 |  | -1.5 | 1 | 0.9 | 1385 | 1384,1388,1383 | 2.645751 | 4t2c_opt_0905_000253_c08.csv
OPT3 | 8 |  | -1.5 | 1 | 1 | 1339.33 | 1340,1336,1342 | 3.05505 | 4t2c_opt_0905_000253_c08.csv
OPT3 | 8 |  | -1.5 | 1 | 1.1 | 1301.67 | 1304,1297,1304 | 4.041452 | 4t2c_opt_0905_000253_c08.csv
OPT3 | 8 |  | -1.5 | 1 | 1.2 | 1270.67 | 1262,1278,1272 | 8.082904 | 4t2c_opt_0905_000253_c08.csv
OPT3 | 8 |  | -1.5 | 1 | 1.3 | 1241.67 | 1255,1232,1238 | 11.93035 | 4t2c_opt_0905_000253_c08.csv
OPT3 | 8 |  | -1.5 | 1 | 1.4 | 1225 | 1211,1224,1240 | 14.52584 | 4t2c_opt_0905_000253_c08.csv
OPT3 | 8 |  | -1.5 | 1 | 1.5 | 1194.67 | 1191,1196,1197 | 3.21455 | 4t2c_opt_0905_000253_c08.csv
OPT3 | 8 |  | -1.5 | 1 | 1.6 | 1179.33 | 1177,1179,1182 | 2.516611 | 4t2c_opt_0905_000253_c08.csv
OPT3 | 8 |  | -1.5 | 1 | 1.7 | 1165.67 | 1158,1171,1168 | 6.806859 | 4t2c_opt_0905_000253_c08.csv
OPT3 | 8 |  | -1.5 | 1 | 1.8 | 1150.67 | 1152,1148,1152 | 2.309401 | 4t2c_opt_0905_000253_c08.csv
OPT3 | 8 |  | -1.5 | 1 | 1.9 | 1152 | 1156,1152,1148 | 4 | 4t2c_opt_0905_000253_c08.csv
OPT3 | 8 |  | -1.5 | 1 | 2 | 1165.67 | 1160,1174,1163 | 7.371115 | 4t2c_opt_0905_000253_c08.csv
OPT3 | 8 |  | -1.5 | 1 | 2.1 | 1166.67 | 1174,1166,1160 | 7.023769 | 4t2c_opt_0905_000253_c08.csv
OPT3 | 8 |  | -1.5 | 1 | 2.2 | 1176 | 1180,1171,1177 | 4.582576 | 4t2c_opt_0905_000253_c08.csv
OPT3 | 8 |  | -1.5 | 1 | 2.3 | 1197.67 | 1187,1200,1206 | 9.712535 | 4t2c_opt_0905_000253_c08.csv
OPT3 | 8 |  | -1.5 | 1 | 2.4 | 1221 | 1219,1217,1227 | 5.291503 | 4t2c_opt_0905_000253_c08.csv
OPT3 | 8 |  | -1.5 | 1 | 2.5 | 1255.33 | 1255,1260,1251 | 4.50925 | 4t2c_opt_0905_000253_c08.csv
OPT3 | 8 |  | -1.5 | 1 | 2.6 | 1283.33 | 1292,1286,1272 | 10.2632 | 4t2c_opt_0905_000253_c08.csv
OPT3 | 8 |  | -1.5 | 1 | 2.7 | 1315.33 | 1311,1315,1320 | 4.50925 | 4t2c_opt_0905_000253_c08.csv
OPT3 | 8 |  | -1.5 | 1 | 2.8 | 1361.67 | 1368,1353,1364 | 7.767453 | 4t2c_opt_0905_000253_c08.csv
OPT3 | 8 |  | -1.5 | 1 | 2.9 | 1400 | 1384,1407,1409 | 13.89244 | 4t2c_opt_0905_000253_c08.csv
OPT3 | 8 |  | -1.5 | 1 | 3 | 1464 | 1464,1456,1472 | 8 | 4t2c_opt_0905_000253_c08.csv
OPT3 | 8 |  | -1 | 1 | -0.5 | 1961 | 1968,1951,1964 | 8.888194 | 4t2c_opt_0905_000253_c08.csv
OPT3 | 8 |  | -1 | 1 | -0.4 | 1925 | 1920,1920,1935 | 8.660254 | 4t2c_opt_0905_000253_c08.csv
OPT3 | 8 |  | -1 | 1 | -0.3 | 1884 | 1884,1888,1880 | 4 | 4t2c_opt_0905_000253_c08.csv
OPT3 | 8 |  | -1 | 1 | -0.2 | 1824.33 | 1827,1823,1823 | 2.309401 | 4t2c_opt_0905_000253_c08.csv
OPT3 | 8 |  | -1 | 1 | -0.1 | 1781.33 | 1772,1784,1788 | 8.326664 | 4t2c_opt_0905_000253_c08.csv
OPT3 | 8 |  | -1 | 1 | 0 | 1739.67 | 1736,1743,1740 | 3.511885 | 4t2c_opt_0905_000253_c08.csv
OPT3 | 8 |  | -1 | 1 | 0.1 | 1691.67 | 1683,1699,1693 | 8.082904 | 4t2c_opt_0905_000253_c08.csv
OPT3 | 8 |  | -1 | 1 | 0.2 | 1650 | 1651,1648,1651 | 1.732051 | 4t2c_opt_0905_000253_c08.csv
OPT3 | 8 |  | -1 | 1 | 0.3 | 1615 | 1614,1615,1616 | 1 | 4t2c_opt_0905_000253_c08.csv
OPT3 | 8 |  | -1 | 1 | 0.4 | 1567.33 | 1567,1567,1568 | 0.5773503 | 4t2c_opt_0905_000253_c08.csv
OPT3 | 8 |  | -1 | 1 | 0.5 | 1536 | 1537,1535,1536 | 1 | 4t2c_opt_0905_000253_c08.csv
OPT3 | 8 |  | -1 | 1 | 0.6 | 1501 | 1488,1511,1504 | 11.78983 | 4t2c_opt_0905_000253_c08.csv
OPT3 | 8 |  | -1 | 1 | 0.7 | 1467.67 | 1464,1475,1464 | 6.350853 | 4t2c_opt_0905_000253_c08.csv
OPT3 | 8 |  | -1 | 1 | 0.8 | 1430 | 1427,1427,1436 | 5.196152 | 4t2c_opt_0905_000253_c08.csv
OPT3 | 8 |  | -1 | 1 | 0.9 | 1406.33 | 1408,1411,1400 | 5.686241 | 4t2c_opt_0905_000253_c08.csv
OPT3 | 8 |  | -1 | 1 | 1 | 1385 | 1383,1384,1388 | 2.645751 | 4t2c_opt_0905_000253_c08.csv
OPT3 | 8 |  | -1 | 1 | 1.1 | 1379.67 | 1371,1376,1392 | 10.96966 | 4t2c_opt_0905_000253_c08.csv
OPT3 | 8 |  | -1 | 1 | 1.2 | 1370 | 1352,1384,1374 | 16.37071 | 4t2c_opt_0905_000253_c08.csv
OPT3 | 8 |  | -1 | 1 | 1.3 | 1339.67 | 1337,1342,1340 | 2.516611 | 4t2c_opt_0905_000253_c08.csv
OPT3 | 8 |  | -1 | 1 | 1.4 | 1334.33 | 1336,1343,1324 | 9.609024 | 4t2c_opt_0905_000253_c08.csv
OPT3 | 8 |  | -1 | 1 | 1.5 | 1327.67 | 1331,1328,1324 | 3.511885 | 4t2c_opt_0905_000253_c08.csv
OPT3 | 8 |  | -1 | 1 | 1.6 | 1349.33 | 1352,1328,1368 | 20.13289 | 4t2c_opt_0905_000253_c08.csv
OPT3 | 8 |  | -1 | 1 | 1.7 | 1342.67 | 1352,1340,1336 | 8.326664 | 4t2c_opt_0905_000253_c08.csv
OPT3 | 8 |  | -1 | 1 | 1.8 | 1382.67 | 1344,1400,1404 | 33.54599 | 4t2c_opt_0905_000253_c08.csv
OPT3 | 8 |  | -1 | 1 | 1.9 | 1392.67 | 1388,1400,1390 | 6.429101 | 4t2c_opt_0905_000253_c08.csv
OPT3 | 8 |  | -1 | 1 | 2 | 1401.33 | 1401,1395,1408 | 6.506407 | 4t2c_opt_0905_000253_c08.csv
OPT3 | 8 |  | -1 | 1 | 2.1 | 1408 | 1411,1406,1407 | 2.645751 | 4t2c_opt_0905_000253_c08.csv
OPT3 | 8 |  | -1 | 1 | 2.2 | 1442.67 | 1439,1424,1465 | 20.74448 | 4t2c_opt_0905_000253_c08.csv
OPT3 | 8 |  | -1 | 1 | 2.3 | 1467.33 | 1462,1472,1468 | 5.033223 | 4t2c_opt_0905_000253_c08.csv
OPT3 | 8 |  | -1 | 1 | 2.4 | 1496.67 | 1500,1504,1486 | 9.451631 | 4t2c_opt_0905_000253_c08.csv
OPT3 | 8 |  | -1 | 1 | 2.5 | 1530.67 | 1528,1535,1529 | 3.785939 | 4t2c_opt_0905_000253_c08.csv
OPT3 | 8 |  | -1 | 1 | 2.6 | 1569.33 | 1564,1575,1569 | 5.507571 | 4t2c_opt_0905_000253_c08.csv
OPT3 | 8 |  | -1 | 1 | 2.7 | 1609.33 | 1612,1608,1608 | 2.309401 | 4t2c_opt_0905_000253_c08.csv
OPT3 | 8 |  | -1 | 1 | 2.8 | 1654.33 | 1656,1656,1651 | 2.886751 | 4t2c_opt_0905_000253_c08.csv
OPT3 | 8 |  | -1 | 1 | 2.9 | 1696.33 | 1695,1699,1695 | 2.309401 | 4t2c_opt_0905_000253_c08.csv
OPT3 | 8 |  | -1 | 1 | 3 | 1738.33 | 1736,1736,1743 | 4.041452 | 4t2c_opt_0905_000253_c08.csv
OPT3 | 8 |  | -1 | 2 | -0.5 | 1941.33 | 1944,1945,1935 | 5.507571 | 4t2c_opt_0905_000253_c08.csv
OPT3 | 8 |  | -1 | 2 | -0.4 | 1893.67 | 1896,1889,1896 | 4.041452 | 4t2c_opt_0905_000253_c08.csv
OPT3 | 8 |  | -1 | 2 | -0.3 | 1851.67 | 1848,1855,1852 | 3.511885 | 4t2c_opt_0905_000253_c08.csv
OPT3 | 8 |  | -1 | 2 | -0.2 | 1800.33 | 1798,1795,1808 | 6.806859 | 4t2c_opt_0905_000253_c08.csv
OPT3 | 8 |  | -1 | 2 | -0.1 | 1754.33 | 1747,1760,1756 | 6.658328 | 4t2c_opt_0905_000253_c08.csv
OPT3 | 8 |  | -1 | 2 | 0 | 1712 | 1704,1712,1720 | 8 | 4t2c_opt_0905_000253_c08.csv
OPT3 | 8 |  | -1 | 2 | 0.1 | 1671.67 | 1672,1672,1671 | 0.5773503 | 4t2c_opt_0905_000253_c08.csv
OPT3 | 8 |  | -1 | 2 | 0.2 | 1626.67 | 1628,1624,1628 | 2.309401 | 4t2c_opt_0905_000253_c08.csv
OPT3 | 8 |  | -1 | 2 | 0.3 | 1582.67 | 1584,1580,1584 | 2.309401 | 4t2c_opt_0905_000253_c08.csv
OPT3 | 8 |  | -1 | 2 | 0.4 | 1544.67 | 1539,1551,1544 | 6.027714 | 4t2c_opt_0905_000253_c08.csv
OPT3 | 8 |  | -1 | 2 | 0.5 | 1506.67 | 1505,1503,1512 | 4.725816 | 4t2c_opt_0905_000253_c08.csv
OPT3 | 8 |  | -1 | 2 | 0.6 | 1472 | 1472,1472,1472 | 0 | 4t2c_opt_0905_000253_c08.csv
OPT3 | 8 |  | -1 | 2 | 0.7 | 1440.67 | 1443,1436,1443 | 4.041452 | 4t2c_opt_0905_000253_c08.csv
OPT3 | 8 |  | -1 | 2 | 0.8 | 1413 | 1408,1420,1411 | 6.244998 | 4t2c_opt_0905_000253_c08.csv
OPT3 | 8 |  | -1 | 2 | 0.9 | 1393.33 | 1392,1388,1400 | 6.110101 | 4t2c_opt_0905_000253_c08.csv
OPT3 | 8 |  | -1 | 2 | 1 | 1369.33 | 1377,1363,1368 | 7.094599 | 4t2c_opt_0905_000253_c08.csv
OPT3 | 8 |  | -1 | 2 | 1.1 | 1364.67 | 1374,1368,1352 | 11.37248 | 4t2c_opt_0905_000253_c08.csv
OPT3 | 8 |  | -1 | 2 | 1.2 | 1339.67 | 1343,1336,1340 | 3.511885 | 4t2c_opt_0905_000253_c08.csv
OPT3 | 8 |  | -1 | 2 | 1.3 | 1327.33 | 1328,1334,1320 | 7.023769 | 4t2c_opt_0905_000253_c08.csv
OPT3 | 8 |  | -1 | 2 | 1.4 | 1323 | 1315,1328,1326 | 7 | 4t2c_opt_0905_000253_c08.csv
OPT3 | 8 |  | -1 | 2 | 1.5 | 1326.33 | 1320,1331,1328 | 5.686241 | 4t2c_opt_0905_000253_c08.csv
OPT3 | 8 |  | -1 | 2 | 1.6 | 1328.33 | 1336,1336,1313 | 13.27906 | 4t2c_opt_0905_000253_c08.csv
OPT3 | 8 |  | -1 | 2 | 1.7 | 1334.67 | 1328,1336,1340 | 6.110101 | 4t2c_opt_0905_000253_c08.csv
OPT3 | 8 |  | -1 | 2 | 1.8 | 1351.67 | 1344,1353,1358 | 7.094599 | 4t2c_opt_0905_000253_c08.csv
OPT3 | 8 |  | -1 | 2 | 1.9 | 1371 | 1369,1376,1368 | 4.358899 | 4t2c_opt_0905_000253_c08.csv
OPT3 | 8 |  | -1 | 2 | 2 | 1398.67 | 1393,1392,1411 | 10.69268 | 4t2c_opt_0905_000253_c08.csv
OPT3 | 8 |  | -1 | 2 | 2.1 | 1425.67 | 1422,1432,1423 | 5.507571 | 4t2c_opt_0905_000253_c08.csv
OPT3 | 8 |  | -1 | 2 | 2.2 | 1448.33 | 1457,1448,1440 | 8.504901 | 4t2c_opt_0905_000253_c08.csv
OPT3 | 8 |  | -1 | 2 | 2.3 | 1474.67 | 1472,1472,1480 | 4.618802 | 4t2c_opt_0905_000253_c08.csv
OPT3 | 8 |  | -1 | 2 | 2.4 | 1512 | 1500,1518,1518 | 10.3923 | 4t2c_opt_0905_000253_c08.csv
OPT3 | 8 |  | -1 | 2 | 2.5 | 1550.33 | 1555,1552,1544 | 5.686241 | 4t2c_opt_0905_000253_c08.csv
OPT3 | 8 |  | -1 | 2 | 2.6 | 1590.33 | 1592,1587,1592 | 2.886751 | 4t2c_opt_0905_000253_c08.csv
OPT3 | 8 |  | -1 | 2 | 2.7 | 1639.33 | 1632,1635,1651 | 10.21437 | 4t2c_opt_0905_000253_c08.csv
OPT3 | 8 |  | -1 | 2 | 2.8 | 1676.67 | 1672,1678,1680 | 4.163332 | 4t2c_opt_0905_000253_c08.csv
OPT3 | 8 |  | -1 | 2 | 2.9 | 1724 | 1728,1724,1720 | 4 | 4t2c_opt_0905_000253_c08.csv
OPT3 | 8 |  | -1 | 2 | 3 | 1770.33 | 1767,1776,1768 | 4.932883 | 4t2c_opt_0905_000253_c08.csv
OPT3 | 8 |  | -0.6 | 1 | -0.9 | 1880.33 | 1881,1880,1880 | 0.5773503 | 4t2c_opt_0905_000253_c08.csv
OPT3 | 8 |  | -0.6 | 1 | -0.8 | 1826.67 | 1823,1827,1830 | 3.511885 | 4t2c_opt_0905_000253_c08.csv
OPT3 | 8 |  | -0.6 | 1 | -0.7 | 1774.67 | 1776,1772,1776 | 2.309401 | 4t2c_opt_0905_000253_c08.csv
OPT3 | 8 |  | -0.6 | 1 | -0.6 | 1729 | 1724,1735,1728 | 5.567764 | 4t2c_opt_0905_000253_c08.csv
OPT3 | 8 |  | -0.6 | 1 | -0.5 | 1672 | 1667,1672,1677 | 5 | 4t2c_opt_0905_000253_c08.csv
OPT3 | 8 |  | -0.6 | 1 | -0.4 | 1628 | 1628,1625,1631 | 3 | 4t2c_opt_0905_000253_c08.csv
OPT3 | 8 |  | -0.6 | 1 | -0.3 | 1579.33 | 1567,1587,1584 | 10.78579 | 4t2c_opt_0905_000253_c08.csv
OPT3 | 8 |  | -0.6 | 1 | -0.2 | 1543 | 1537,1548,1544 | 5.567764 | 4t2c_opt_0905_000253_c08.csv
OPT3 | 8 |  | -0.6 | 1 | -0.1 | 1496 | 1500,1497,1491 | 4.582576 | 4t2c_opt_0905_000253_c08.csv
OPT3 | 8 |  | -0.6 | 1 | 0 | 1459 | 1456,1457,1464 | 4.358899 | 4t2c_opt_0905_000253_c08.csv
OPT3 | 8 |  | -0.6 | 1 | 0.1 | 1423 | 1427,1421,1421 | 3.464102 | 4t2c_opt_0905_000253_c08.csv
OPT3 | 8 |  | -0.6 | 1 | 0.2 | 1398.33 | 1407,1393,1395 | 7.571878 | 4t2c_opt_0905_000253_c08.csv
OPT3 | 8 |  | -0.6 | 1 | 0.3 | 1366.33 | 1363,1368,1368 | 2.886751 | 4t2c_opt_0905_000253_c08.csv
OPT3 | 8 |  | -0.6 | 1 | 0.4 | 1340 | 1340,1344,1336 | 4 | 4t2c_opt_0905_000253_c08.csv
OPT3 | 8 |  | -0.6 | 1 | 0.5 | 1326.67 | 1328,1328,1324 | 2.309401 | 4t2c_opt_0905_000253_c08.csv
OPT3 | 8 |  | -0.6 | 1 | 0.6 | 1305.33 | 1308,1304,1304 | 2.309401 | 4t2c_opt_0905_000253_c08.csv
OPT3 | 8 |  | -0.6 | 1 | 0.7 | 1294.67 | 1292,1297,1295 | 2.516611 | 4t2c_opt_0905_000253_c08.csv
OPT3 | 8 |  | -0.6 | 1 | 0.8 | 1281.33 | 1280,1281,1283 | 1.527525 | 4t2c_opt_0905_000253_c08.csv
OPT3 | 8 |  | -0.6 | 1 | 0.9 | 1279.67 | 1280,1280,1279 | 0.5773503 | 4t2c_opt_0905_000253_c08.csv
OPT3 | 8 |  | -0.6 | 1 | 1 | 1285.67 | 1289,1288,1280 | 4.932883 | 4t2c_opt_0905_000253_c08.csv
OPT3 | 8 |  | -0.6 | 1 | 1.1 | 1290 | 1294,1288,1288 | 3.464102 | 4t2c_opt_0905_000253_c08.csv
OPT3 | 8 |  | -0.6 | 1 | 1.2 | 1310.67 | 1305,1311,1316 | 5.507571 | 4t2c_opt_0905_000253_c08.csv
OPT3 | 8 |  | -0.6 | 1 | 1.3 | 1312 | 1315,1308,1313 | 3.605551 | 4t2c_opt_0905_000253_c08.csv
OPT3 | 8 |  | -0.6 | 1 | 1.4 | 1344 | 1344,1337,1351 | 7 | 4t2c_opt_0905_000253_c08.csv
OPT3 | 8 |  | -0.6 | 1 | 1.5 | 1358 | 1360,1361,1353 | 4.358899 | 4t2c_opt_0905_000253_c08.csv
OPT3 | 8 |  | -0.6 | 1 | 1.6 | 1395.67 | 1400,1395,1392 | 4.041452 | 4t2c_opt_0905_000253_c08.csv
OPT3 | 8 |  | -0.6 | 1 | 1.7 | 1422.33 | 1411,1432,1424 | 10.59874 | 4t2c_opt_0905_000253_c08.csv
OPT3 | 8 |  | -0.6 | 1 | 1.8 | 1454.33 | 1459,1456,1448 | 5.686241 | 4t2c_opt_0905_000253_c08.csv
OPT3 | 8 |  | -0.6 | 1 | 1.9 | 1495 | 1497,1496,1492 | 2.645751 | 4t2c_opt_0905_000253_c08.csv
OPT3 | 8 |  | -0.6 | 1 | 2 | 1533.33 | 1535,1529,1536 | 3.785939 | 4t2c_opt_0905_000253_c08.csv
OPT3 | 8 |  | -0.6 | 1 | 2.1 | 1572.67 | 1567,1576,1575 | 4.932883 | 4t2c_opt_0905_000253_c08.csv
OPT3 | 8 |  | -0.6 | 1 | 2.2 | 1617 | 1619,1617,1615 | 2 | 4t2c_opt_0905_000253_c08.csv
OPT3 | 8 |  | -0.6 | 1 | 2.3 | 1662 | 1663,1663,1660 | 1.732051 | 4t2c_opt_0905_000253_c08.csv
OPT3 | 8 |  | -0.6 | 1 | 2.4 | 1709 | 1712,1712,1703 | 5.196152 | 4t2c_opt_0905_000253_c08.csv
OPT3 | 8 |  | -0.6 | 1 | 2.5 | 1757.33 | 1760,1760,1752 | 4.618802 | 4t2c_opt_0905_000253_c08.csv
OPT3 | 8 |  | -0.6 | 1 | 2.6 | 1799 | 1798,1799,1800 | 1 | 4t2c_opt_0905_000253_c08.csv
OPT3 | 8 |  | -0.6 | 1 | 2.7 | 1842.33 | 1852,1843,1832 | 10.01665 | 4t2c_opt_0905_000253_c08.csv
OPT3 | 8 |  | -0.6 | 1 | 2.8 | 1899.67 | 1904,1895,1900 | 4.50925 | 4t2c_opt_0905_000253_c08.csv
OPT3 | 8 |  | -0.3 | 1 | -1.4 | 1904 | 1904,1904,1904 | 0 | 4t2c_opt_0905_000253_c08.csv
OPT3 | 8 |  | -0.3 | 1 | -1.3 | 1831.67 | 1832,1831,1832 | 0.5773503 | 4t2c_opt_0905_000253_c08.csv
OPT3 | 8 |  | -0.3 | 1 | -1.2 | 1780 | 1776,1788,1776 | 6.928203 | 4t2c_opt_0905_000253_c08.csv
OPT3 | 8 |  | -0.3 | 1 | -1.1 | 1721.33 | 1728,1715,1721 | 6.506407 | 4t2c_opt_0905_000253_c08.csv
OPT3 | 8 |  | -0.3 | 1 | -1 | 1671.67 | 1670,1665,1680 | 7.637626 | 4t2c_opt_0905_000253_c08.csv
OPT3 | 8 |  | -0.3 | 1 | -0.9 | 1621.33 | 1624,1616,1624 | 4.618802 | 4t2c_opt_0905_000253_c08.csv
OPT3 | 8 |  | -0.3 | 1 | -0.8 | 1583.33 | 1584,1584,1582 | 1.154701 | 4t2c_opt_0905_000253_c08.csv
OPT3 | 8 |  | -0.3 | 1 | -0.7 | 1541 | 1536,1548,1539 | 6.244998 | 4t2c_opt_0905_000253_c08.csv
OPT3 | 8 |  | -0.3 | 1 | -0.6 | 1506 | 1507,1507,1504 | 1.732051 | 4t2c_opt_0905_000253_c08.csv
OPT3 | 8 |  | -0.3 | 1 | -0.5 | 1454 | 1447,1456,1459 | 6.244998 | 4t2c_opt_0905_000253_c08.csv
OPT3 | 8 |  | -0.3 | 1 | -0.4 | 1422.67 | 1420,1432,1416 | 8.326664 | 4t2c_opt_0905_000253_c08.csv
OPT3 | 8 |  | -0.3 | 1 | -0.3 | 1388 | 1385,1400,1379 | 10.81665 | 4t2c_opt_0905_000253_c08.csv
OPT3 | 8 |  | -0.3 | 1 | -0.2 | 1361.33 | 1361,1351,1372 | 10.50397 | 4t2c_opt_0905_000253_c08.csv
OPT3 | 8 |  | -0.3 | 1 | -0.1 | 1336.67 | 1345,1336,1329 | 8.020806 | 4t2c_opt_0905_000253_c08.csv
OPT3 | 8 |  | -0.3 | 1 | 0 | 1316 | 1313,1315,1320 | 3.605551 | 4t2c_opt_0905_000253_c08.csv
OPT3 | 8 |  | -0.3 | 1 | 0.1 | 1296 | 1308,1292,1288 | 10.58301 | 4t2c_opt_0905_000253_c08.csv
OPT3 | 8 |  | -0.3 | 1 | 0.2 | 1275 | 1272,1288,1265 | 11.78983 | 4t2c_opt_0905_000253_c08.csv
OPT3 | 8 |  | -0.3 | 1 | 0.3 | 1274.33 | 1279,1279,1265 | 8.082904 | 4t2c_opt_0905_000253_c08.csv
OPT3 | 8 |  | -0.3 | 1 | 0.4 | 1267 | 1264,1267,1270 | 3 | 4t2c_opt_0905_000253_c08.csv
OPT3 | 8 |  | -0.3 | 1 | 0.5 | 1273.67 | 1273,1276,1272 | 2.081666 | 4t2c_opt_0905_000253_c08.csv
OPT3 | 8 |  | -0.3 | 1 | 0.6 | 1273.67 | 1265,1280,1276 | 7.767453 | 4t2c_opt_0905_000253_c08.csv
OPT3 | 8 |  | -0.3 | 1 | 0.7 | 1282.33 | 1278,1281,1288 | 5.131601 | 4t2c_opt_0905_000253_c08.csv
OPT3 | 8 |  | -0.3 | 1 | 0.8 | 1301.33 | 1292,1308,1304 | 8.326664 | 4t2c_opt_0905_000253_c08.csv
OPT3 | 8 |  | -0.3 | 1 | 0.9 | 1323.67 | 1315,1320,1336 | 10.96966 | 4t2c_opt_0905_000253_c08.csv
OPT3 | 8 |  | -0.3 | 1 | 1 | 1352 | 1350,1347,1359 | 6.244998 | 4t2c_opt_0905_000253_c08.csv
OPT3 | 8 |  | -0.3 | 1 | 1.1 | 1371 | 1363,1375,1375 | 6.928203 | 4t2c_opt_0905_000253_c08.csv
OPT3 | 8 |  | -0.3 | 1 | 1.2 | 1406.33 | 1408,1400,1411 | 5.686241 | 4t2c_opt_0905_000253_c08.csv
OPT3 | 8 |  | -0.3 | 1 | 1.3 | 1439.33 | 1439,1439,1440 | 0.5773503 | 4t2c_opt_0905_000253_c08.csv
OPT3 | 8 |  | -0.3 | 1 | 1.4 | 1477.67 | 1479,1479,1475 | 2.309401 | 4t2c_opt_0905_000253_c08.csv
OPT3 | 8 |  | -0.3 | 1 | 1.5 | 1515.67 | 1512,1507,1528 | 10.96966 | 4t2c_opt_0905_000253_c08.csv
OPT3 | 8 |  | -0.3 | 1 | 1.6 | 1559.67 | 1551,1561,1567 | 8.082904 | 4t2c_opt_0905_000253_c08.csv
OPT3 | 8 |  | -0.3 | 1 | 1.7 | 1594.67 | 1600,1592,1592 | 4.618802 | 4t2c_opt_0905_000253_c08.csv
OPT3 | 8 |  | -0.3 | 1 | 1.8 | 1650.67 | 1648,1656,1648 | 4.618802 | 4t2c_opt_0905_000253_c08.csv
OPT3 | 8 |  | -0.3 | 1 | 1.9 | 1687.67 | 1692,1688,1683 | 4.50925 | 4t2c_opt_0905_000253_c08.csv
OPT3 | 8 |  | -0.3 | 1 | 2 | 1745.33 | 1747,1744,1745 | 1.527525 | 4t2c_opt_0905_000253_c08.csv
OPT3 | 8 |  | -0.3 | 1 | 2.1 | 1793 | 1792,1795,1792 | 1.732051 | 4t2c_opt_0905_000253_c08.csv
OPT3 | 8 |  | -0.3 | 1 | 2.2 | 1854.67 | 1854,1848,1862 | 7.023769 | 4t2c_opt_0905_000253_c08.csv
OPT3 | 8 |  | 0 | 1 | -1.9 | 1901.33 | 1919,1881,1904 | 19.13984 | 4t2c_opt_0905_000253_c08.csv
OPT3 | 8 |  | 0 | 1 | -1.8 | 1823.33 | 1820,1841,1809 | 16.25833 | 4t2c_opt_0905_000253_c08.csv
OPT3 | 8 |  | 0 | 1 | -1.7 | 1761.33 | 1769,1752,1763 | 8.621678 | 4t2c_opt_0905_000253_c08.csv
OPT3 | 8 |  | 0 | 1 | -1.6 | 1718 | 1720,1726,1708 | 9.165151 | 4t2c_opt_0905_000253_c08.csv
OPT3 | 8 |  | 0 | 1 | -1.5 | 1662.67 | 1676,1656,1656 | 11.54701 | 4t2c_opt_0905_000253_c08.csv
OPT3 | 8 |  | 0 | 1 | -1.4 | 1625.67 | 1628,1624,1625 | 2.081666 | 4t2c_opt_0905_000253_c08.csv
OPT3 | 8 |  | 0 | 1 | -1.3 | 1581 | 1576,1580,1587 | 5.567764 | 4t2c_opt_0905_000253_c08.csv
OPT3 | 8 |  | 0 | 1 | -1.2 | 1537 | 1536,1536,1539 | 1.732051 | 4t2c_opt_0905_000253_c08.csv
OPT3 | 8 |  | 0 | 1 | -1.1 | 1501.67 | 1504,1497,1504 | 4.041452 | 4t2c_opt_0905_000253_c08.csv
OPT3 | 8 |  | 0 | 1 | -1 | 1457.33 | 1456,1452,1464 | 6.110101 | 4t2c_opt_0905_000253_c08.csv
OPT3 | 8 |  | 0 | 1 | -0.9 | 1418.67 | 1414,1427,1415 | 7.234178 | 4t2c_opt_0905_000253_c08.csv
OPT3 | 8 |  | 0 | 1 | -0.8 | 1393 | 1395,1392,1392 | 1.732051 | 4t2c_opt_0905_000253_c08.csv
OPT3 | 8 |  | 0 | 1 | -0.7 | 1360.33 | 1360,1374,1347 | 13.50309 | 4t2c_opt_0905_000253_c08.csv
OPT3 | 8 |  | 0 | 1 | -0.6 | 1332 | 1336,1334,1326 | 5.291503 | 4t2c_opt_0905_000253_c08.csv
OPT3 | 8 |  | 0 | 1 | -0.5 | 1314 | 1311,1320,1311 | 5.196152 | 4t2c_opt_0905_000253_c08.csv
OPT3 | 8 |  | 0 | 1 | -0.4 | 1293.67 | 1292,1293,1296 | 2.081666 | 4t2c_opt_0905_000253_c08.csv
OPT3 | 8 |  | 0 | 1 | -0.3 | 1282 | 1280,1283,1283 | 1.732051 | 4t2c_opt_0905_000253_c08.csv
OPT3 | 8 |  | 0 | 1 | -0.2 | 1275.33 | 1278,1276,1272 | 3.05505 | 4t2c_opt_0905_000253_c08.csv
OPT3 | 8 |  | 0 | 1 | -0.1 | 1270.67 | 1265,1280,1267 | 8.144528 | 4t2c_opt_0905_000253_c08.csv
OPT3 | 8 |  | 0 | 1 | 0 | 1269.33 | 1272,1272,1264 | 4.618802 | 4t2c_opt_0905_000253_c08.csv
OPT3 | 8 |  | 0 | 1 | 0.1 | 1274 | 1279,1271,1272 | 4.358899 | 4t2c_opt_0905_000253_c08.csv
OPT3 | 8 |  | 0 | 1 | 0.2 | 1284.67 | 1287,1280,1287 | 4.041452 | 4t2c_opt_0905_000253_c08.csv
OPT3 | 8 |  | 0 | 1 | 0.3 | 1298.67 | 1288,1304,1304 | 9.237604 | 4t2c_opt_0905_000253_c08.csv
OPT3 | 8 |  | 0 | 1 | 0.4 | 1324.67 | 1328,1318,1328 | 5.773503 | 4t2c_opt_0905_000253_c08.csv
OPT3 | 8 |  | 0 | 1 | 0.5 | 1349 | 1344,1358,1345 | 7.81025 | 4t2c_opt_0905_000253_c08.csv
OPT3 | 8 |  | 0 | 1 | 0.6 | 1366.67 | 1368,1376,1356 | 10.06645 | 4t2c_opt_0905_000253_c08.csv
OPT3 | 8 |  | 0 | 1 | 0.7 | 1397.67 | 1400,1393,1400 | 4.041452 | 4t2c_opt_0905_000253_c08.csv
OPT3 | 8 |  | 0 | 1 | 0.8 | 1436.67 | 1439,1432,1439 | 4.041452 | 4t2c_opt_0905_000253_c08.csv
OPT3 | 8 |  | 0 | 1 | 0.9 | 1471.67 | 1464,1472,1479 | 7.505553 | 4t2c_opt_0905_000253_c08.csv
OPT3 | 8 |  | 0 | 1 | 1 | 1512 | 1516,1504,1516 | 6.928203 | 4t2c_opt_0905_000253_c08.csv
OPT3 | 8 |  | 0 | 1 | 1.1 | 1548.67 | 1545,1548,1553 | 4.041452 | 4t2c_opt_0905_000253_c08.csv
OPT3 | 8 |  | 0 | 1 | 1.2 | 1597 | 1592,1599,1600 | 4.358899 | 4t2c_opt_0905_000253_c08.csv
OPT3 | 8 |  | 0 | 1 | 1.3 | 1649 | 1648,1639,1660 | 10.53565 | 4t2c_opt_0905_000253_c08.csv
OPT3 | 8 |  | 0 | 1 | 1.4 | 1713.33 | 1715,1720,1705 | 7.637626 | 4t2c_opt_0905_000253_c08.csv
OPT3 | 8 |  | 0 | 1 | 1.5 | 1765.33 | 1766,1758,1772 | 7.023769 | 4t2c_opt_0905_000253_c08.csv
OPT3 | 8 |  | 0 | 1 | 1.6 | 1851.67 | 1843,1864,1848 | 10.96966 | 4t2c_opt_0905_000253_c08.csv
OPT3 | 8 |  | 0.3 | 1 | -2.4 | 1864.33 | 1875,1859,1859 | 9.237604 | 4t2c_opt_0905_000253_c08.csv
OPT3 | 8 |  | 0.3 | 1 | -2.3 | 1810.33 | 1808,1807,1816 | 4.932883 | 4t2c_opt_0905_000253_c08.csv
OPT3 | 8 |  | 0.3 | 1 | -2.2 | 1775.33 | 1776,1766,1784 | 9.0185 | 4t2c_opt_0905_000253_c08.csv
OPT3 | 8 |  | 0.3 | 1 | -2.1 | 1740 | 1728,1728,1764 | 20.78461 | 4t2c_opt_0905_000253_c08.csv
OPT3 | 8 |  | 0.3 | 1 | -2 | 1689.33 | 1676,1672,1720 | 26.63331 | 4t2c_opt_0905_000253_c08.csv
OPT3 | 8 |  | 0.3 | 1 | -1.9 | 1630.67 | 1628,1632,1632 | 2.309401 | 4t2c_opt_0905_000253_c08.csv
OPT3 | 8 |  | 0.3 | 1 | -1.8 | 1587.67 | 1584,1592,1587 | 4.041452 | 4t2c_opt_0905_000253_c08.csv
OPT3 | 8 |  | 0.3 | 1 | -1.7 | 1538.67 | 1544,1536,1536 | 4.618802 | 4t2c_opt_0905_000253_c08.csv
OPT3 | 8 |  | 0.3 | 1 | -1.6 | 1500.67 | 1496,1502,1504 | 4.163332 | 4t2c_opt_0905_000253_c08.csv
OPT3 | 8 |  | 0.3 | 1 | -1.5 | 1461.33 | 1464,1456,1464 | 4.618802 | 4t2c_opt_0905_000253_c08.csv
OPT3 | 8 |  | 0.3 | 1 | -1.4 | 1430 | 1430,1436,1424 | 6 | 4t2c_opt_0905_000253_c08.csv
OPT3 | 8 |  | 0.3 | 1 | -1.3 | 1402 | 1404,1404,1398 | 3.464102 | 4t2c_opt_0905_000253_c08.csv
OPT3 | 8 |  | 0.3 | 1 | -1.2 | 1365.67 | 1368,1360,1369 | 4.932883 | 4t2c_opt_0905_000253_c08.csv
OPT3 | 8 |  | 0.3 | 1 | -1.1 | 1334.67 | 1336,1328,1340 | 6.110101 | 4t2c_opt_0905_000253_c08.csv
OPT3 | 8 |  | 0.3 | 1 | -1 | 1313.33 | 1315,1304,1321 | 8.621678 | 4t2c_opt_0905_000253_c08.csv
OPT3 | 8 |  | 0.3 | 1 | -0.9 | 1305.33 | 1308,1304,1304 | 2.309401 | 4t2c_opt_0905_000253_c08.csv
OPT3 | 8 |  | 0.3 | 1 | -0.8 | 1300 | 1289,1296,1315 | 13.45362 | 4t2c_opt_0905_000253_c08.csv
OPT3 | 8 |  | 0.3 | 1 | -0.7 | 1278 | 1267,1280,1287 | 10.14889 | 4t2c_opt_0905_000253_c08.csv
OPT3 | 8 |  | 0.3 | 1 | -0.6 | 1273 | 1272,1272,1275 | 1.732051 | 4t2c_opt_0905_000253_c08.csv
OPT3 | 8 |  | 0.3 | 1 | -0.5 | 1278.67 | 1272,1288,1276 | 8.326664 | 4t2c_opt_0905_000253_c08.csv
OPT3 | 8 |  | 0.3 | 1 | -0.4 | 1281 | 1281,1283,1279 | 2 | 4t2c_opt_0905_000253_c08.csv
OPT3 | 8 |  | 0.3 | 1 | -0.3 | 1291.33 | 1292,1295,1287 | 4.041452 | 4t2c_opt_0905_000253_c08.csv
OPT3 | 8 |  | 0.3 | 1 | -0.2 | 1299.67 | 1308,1287,1304 | 11.15049 | 4t2c_opt_0905_000253_c08.csv
OPT3 | 8 |  | 0.3 | 1 | -0.1 | 1322.33 | 1319,1328,1320 | 4.932883 | 4t2c_opt_0905_000253_c08.csv
OPT3 | 8 |  | 0.3 | 1 | 0 | 1351.33 | 1359,1343,1352 | 8.020806 | 4t2c_opt_0905_000253_c08.csv
OPT3 | 8 |  | 0.3 | 1 | 0.1 | 1375 | 1383,1368,1374 | 7.549834 | 4t2c_opt_0905_000253_c08.csv
OPT3 | 8 |  | 0.3 | 1 | 0.2 | 1400 | 1400,1392,1408 | 8 | 4t2c_opt_0905_000253_c08.csv
OPT3 | 8 |  | 0.3 | 1 | 0.3 | 1440.67 | 1447,1430,1445 | 9.291573 | 4t2c_opt_0905_000253_c08.csv
OPT3 | 8 |  | 0.3 | 1 | 0.4 | 1484.33 | 1475,1481,1497 | 11.37248 | 4t2c_opt_0905_000253_c08.csv
OPT3 | 8 |  | 0.3 | 1 | 0.5 | 1525.33 | 1528,1520,1528 | 4.618802 | 4t2c_opt_0905_000253_c08.csv
OPT3 | 8 |  | 0.3 | 1 | 0.6 | 1556 | 1553,1555,1560 | 3.605551 | 4t2c_opt_0905_000253_c08.csv
OPT3 | 8 |  | 0.3 | 1 | 0.7 | 1633.33 | 1672,1614,1614 | 33.48632 | 4t2c_opt_0905_000253_c08.csv
OPT3 | 8 |  | 0.3 | 1 | 0.8 | 1664 | 1664,1664,1664 | 0 | 4t2c_opt_0905_000253_c08.csv
OPT3 | 8 |  | 0.3 | 1 | 0.9 | 1737 | 1731,1728,1752 | 13.0767 | 4t2c_opt_0905_000253_c08.csv
OPT3 | 8 |  | 0.3 | 1 | 1 | 1798 | 1799,1795,1800 | 2.645751 | 4t2c_opt_0905_000253_c08.csv
OPT3 | 8 |  | 0.3 | 1 | 1.1 | 1861.33 | 1856,1864,1864 | 4.618802 | 4t2c_opt_0905_000253_c08.csv
OPT3 | 8 |  | 0.6 | 1 | -3 | 1934 | 1935,1932,1935 | 1.732051 | 4t2c_opt_0905_000253_c08.csv
OPT3 | 8 |  | 0.6 | 1 | -2.9 | 1886.33 | 1888,1887,1884 | 2.081666 | 4t2c_opt_0905_000253_c08.csv
OPT3 | 8 |  | 0.6 | 1 | -2.8 | 1841 | 1843,1840,1840 | 1.732051 | 4t2c_opt_0905_000253_c08.csv
OPT3 | 8 |  | 0.6 | 1 | -2.7 | 1793 | 1792,1795,1792 | 1.732051 | 4t2c_opt_0905_000253_c08.csv
OPT3 | 8 |  | 0.6 | 1 | -2.6 | 1752.67 | 1752,1766,1740 | 13.01281 | 4t2c_opt_0905_000253_c08.csv
OPT3 | 8 |  | 0.6 | 1 | -2.5 | 1705.33 | 1704,1708,1704 | 2.309401 | 4t2c_opt_0905_000253_c08.csv
OPT3 | 8 |  | 0.6 | 1 | -2.4 | 1663 | 1662,1665,1662 | 1.732051 | 4t2c_opt_0905_000253_c08.csv
OPT3 | 8 |  | 0.6 | 1 | -2.3 | 1617.33 | 1624,1612,1616 | 6.110101 | 4t2c_opt_0905_000253_c08.csv
OPT3 | 8 |  | 0.6 | 1 | -2.2 | 1572 | 1580,1575,1561 | 9.848858 | 4t2c_opt_0905_000253_c08.csv
OPT3 | 8 |  | 0.6 | 1 | -2.1 | 1535 | 1535,1534,1536 | 1 | 4t2c_opt_0905_000253_c08.csv
OPT3 | 8 |  | 0.6 | 1 | -2 | 1491.33 | 1497,1481,1496 | 8.962886 | 4t2c_opt_0905_000253_c08.csv
OPT3 | 8 |  | 0.6 | 1 | -1.9 | 1463.33 | 1459,1472,1459 | 7.505553 | 4t2c_opt_0905_000253_c08.csv
OPT3 | 8 |  | 0.6 | 1 | -1.8 | 1426.67 | 1432,1432,1416 | 9.237604 | 4t2c_opt_0905_000253_c08.csv
OPT3 | 8 |  | 0.6 | 1 | -1.7 | 1395 | 1400,1392,1393 | 4.358899 | 4t2c_opt_0905_000253_c08.csv
OPT3 | 8 |  | 0.6 | 1 | -1.6 | 1369.33 | 1363,1366,1379 | 8.504901 | 4t2c_opt_0905_000253_c08.csv
OPT3 | 8 |  | 0.6 | 1 | -1.5 | 1338.33 | 1340,1332,1343 | 5.686241 | 4t2c_opt_0905_000253_c08.csv
OPT3 | 8 |  | 0.6 | 1 | -1.4 | 1323.67 | 1321,1319,1331 | 6.429101 | 4t2c_opt_0905_000253_c08.csv
OPT3 | 8 |  | 0.6 | 1 | -1.3 | 1317 | 1319,1319,1313 | 3.464102 | 4t2c_opt_0905_000253_c08.csv
OPT3 | 8 |  | 0.6 | 1 | -1.2 | 1298.33 | 1299,1299,1297 | 1.154701 | 4t2c_opt_0905_000253_c08.csv
OPT3 | 8 |  | 0.6 | 1 | -1.1 | 1295.33 | 1294,1288,1304 | 8.082904 | 4t2c_opt_0905_000253_c08.csv
OPT3 | 8 |  | 0.6 | 1 | -1 | 1298 | 1302,1304,1288 | 8.717798 | 4t2c_opt_0905_000253_c08.csv
OPT3 | 8 |  | 0.6 | 1 | -0.9 | 1298.67 | 1295,1296,1305 | 5.507571 | 4t2c_opt_0905_000253_c08.csv
OPT3 | 8 |  | 0.6 | 1 | -0.8 | 1313 | 1321,1313,1305 | 8 | 4t2c_opt_0905_000253_c08.csv
OPT3 | 8 |  | 0.6 | 1 | -0.7 | 1316.67 | 1312,1320,1318 | 4.163332 | 4t2c_opt_0905_000253_c08.csv
OPT3 | 8 |  | 0.6 | 1 | -0.6 | 1339.67 | 1345,1331,1343 | 7.571878 | 4t2c_opt_0905_000253_c08.csv
OPT3 | 8 |  | 0.6 | 1 | -0.5 | 1360.67 | 1363,1360,1359 | 2.081666 | 4t2c_opt_0905_000253_c08.csv
OPT3 | 8 |  | 0.6 | 1 | -0.4 | 1391.33 | 1400,1392,1382 | 9.0185 | 4t2c_opt_0905_000253_c08.csv
OPT3 | 8 |  | 0.6 | 1 | -0.3 | 1409.33 | 1409,1408,1411 | 1.527525 | 4t2c_opt_0905_000253_c08.csv
OPT3 | 8 |  | 0.6 | 1 | -0.2 | 1440.33 | 1439,1441,1441 | 1.154701 | 4t2c_opt_0905_000253_c08.csv
OPT3 | 8 |  | 0.6 | 1 | -0.1 | 1476 | 1475,1472,1481 | 4.582576 | 4t2c_opt_0905_000253_c08.csv
OPT3 | 8 |  | 0.6 | 1 | 0 | 1525 | 1520,1535,1520 | 8.660254 | 4t2c_opt_0905_000253_c08.csv
OPT3 | 8 |  | 0.6 | 1 | 0.1 | 1568.67 | 1564,1575,1567 | 5.686241 | 4t2c_opt_0905_000253_c08.csv
OPT3 | 8 |  | 0.6 | 1 | 0.2 | 1617.33 | 1617,1616,1619 | 1.527525 | 4t2c_opt_0905_000253_c08.csv
OPT3 | 8 |  | 0.6 | 1 | 0.3 | 1658.67 | 1663,1656,1657 | 3.785939 | 4t2c_opt_0905_000253_c08.csv
OPT3 | 8 |  | 0.6 | 1 | 0.4 | 1710.33 | 1705,1713,1713 | 4.618802 | 4t2c_opt_0905_000253_c08.csv
OPT3 | 8 |  | 0.6 | 1 | 0.5 | 1777 | 1776,1779,1776 | 1.732051 | 4t2c_opt_0905_000253_c08.csv
OPT3 | 8 |  | 0.6 | 1 | 0.6 | 1825.33 | 1825,1824,1827 | 1.527525 | 4t2c_opt_0905_000253_c08.csv
OPT3 | 8 |  | 0.6 | 1 | 0.7 | 1874.33 | 1880,1873,1870 | 5.131601 | 4t2c_opt_0905_000253_c08.csv
OPT3 | 8 |  | 0.6 | 1 | 0.8 | 1933.33 | 1929,1936,1935 | 3.785939 | 4t2c_opt_0905_000253_c08.csv
OPT3 | 8 |  | 1 | 1 | -3 | 1684.67 | 1676,1683,1695 | 9.609024 | 4t2c_opt_0905_000253_c08.csv
OPT3 | 8 |  | 1 | 1 | -2.9 | 1652 | 1660,1648,1648 | 6.928203 | 4t2c_opt_0905_000253_c08.csv
OPT3 | 8 |  | 1 | 1 | -2.8 | 1605.67 | 1607,1603,1607 | 2.309401 | 4t2c_opt_0905_000253_c08.csv
OPT3 | 8 |  | 1 | 1 | -2.7 | 1567.33 | 1560,1567,1575 | 7.505553 | 4t2c_opt_0905_000253_c08.csv
OPT3 | 8 |  | 1 | 1 | -2.6 | 1535.67 | 1543,1536,1528 | 7.505553 | 4t2c_opt_0905_000253_c08.csv
OPT3 | 8 |  | 1 | 1 | -2.5 | 1492.33 | 1503,1487,1487 | 9.237604 | 4t2c_opt_0905_000253_c08.csv
OPT3 | 8 |  | 1 | 1 | -2.4 | 1466.67 | 1464,1464,1472 | 4.618802 | 4t2c_opt_0905_000253_c08.csv
OPT3 | 8 |  | 1 | 1 | -2.3 | 1436 | 1436,1439,1433 | 3 | 4t2c_opt_0905_000253_c08.csv
OPT3 | 8 |  | 1 | 1 | -2.2 | 1410.67 | 1408,1415,1409 | 3.785939 | 4t2c_opt_0905_000253_c08.csv
OPT3 | 8 |  | 1 | 1 | -2.1 | 1388 | 1388,1383,1393 | 5 | 4t2c_opt_0905_000253_c08.csv
OPT3 | 8 |  | 1 | 1 | -2 | 1374.67 | 1382,1374,1368 | 7.023769 | 4t2c_opt_0905_000253_c08.csv
OPT3 | 8 |  | 1 | 1 | -1.9 | 1352.33 | 1353,1344,1360 | 8.020806 | 4t2c_opt_0905_000253_c08.csv
OPT3 | 8 |  | 1 | 1 | -1.8 | 1351.67 | 1350,1352,1353 | 1.527525 | 4t2c_opt_0905_000253_c08.csv
OPT3 | 8 |  | 1 | 1 | -1.7 | 1338.67 | 1328,1352,1336 | 12.2202 | 4t2c_opt_0905_000253_c08.csv
OPT3 | 8 |  | 1 | 1 | -1.6 | 1341 | 1347,1340,1336 | 5.567764 | 4t2c_opt_0905_000253_c08.csv
OPT3 | 8 |  | 1 | 1 | -1.5 | 1341 | 1344,1347,1332 | 7.937254 | 4t2c_opt_0905_000253_c08.csv
OPT3 | 8 |  | 1 | 1 | -1.4 | 1349.33 | 1340,1352,1356 | 8.326664 | 4t2c_opt_0905_000253_c08.csv
OPT3 | 8 |  | 1 | 1 | -1.3 | 1365.67 | 1368,1361,1368 | 4.041452 | 4t2c_opt_0905_000253_c08.csv
OPT3 | 8 |  | 1 | 1 | -1.2 | 1370.67 | 1374,1372,1366 | 4.163332 | 4t2c_opt_0905_000253_c08.csv
OPT3 | 8 |  | 1 | 1 | -1.1 | 1390.33 | 1379,1400,1392 | 10.59874 | 4t2c_opt_0905_000253_c08.csv
OPT3 | 8 |  | 1 | 1 | -1 | 1421.33 | 1416,1433,1415 | 10.11599 | 4t2c_opt_0905_000253_c08.csv
OPT3 | 8 |  | 1 | 1 | -0.9 | 1446.33 | 1448,1448,1443 | 2.886751 | 4t2c_opt_0905_000253_c08.csv
OPT3 | 8 |  | 1 | 1 | -0.8 | 1485 | 1488,1486,1481 | 3.605551 | 4t2c_opt_0905_000253_c08.csv
OPT3 | 8 |  | 1 | 1 | -0.7 | 1506.33 | 1496,1516,1507 | 10.01665 | 4t2c_opt_0905_000253_c08.csv
OPT3 | 8 |  | 1 | 1 | -0.6 | 1540.33 | 1532,1544,1545 | 7.234178 | 4t2c_opt_0905_000253_c08.csv
OPT3 | 8 |  | 1 | 1 | -0.5 | 1585.33 | 1576,1596,1584 | 10.06645 | 4t2c_opt_0905_000253_c08.csv
OPT3 | 8 |  | 1 | 1 | -0.4 | 1621.33 | 1628,1617,1619 | 5.859465 | 4t2c_opt_0905_000253_c08.csv
OPT3 | 8 |  | 1 | 1 | -0.3 | 1660 | 1651,1665,1664 | 7.81025 | 4t2c_opt_0905_000253_c08.csv
OPT3 | 8 |  | 1 | 1 | -0.2 | 1709.33 | 1712,1704,1712 | 4.618802 | 4t2c_opt_0905_000253_c08.csv
OPT3 | 8 |  | 1 | 1 | -0.1 | 1756 | 1760,1756,1752 | 4 | 4t2c_opt_0905_000253_c08.csv
OPT3 | 8 |  | 1 | 1 | 0 | 1796 | 1792,1792,1804 | 6.928203 | 4t2c_opt_0905_000253_c08.csv
OPT3 | 8 |  | 1 | 1 | 0.1 | 1840.33 | 1840,1840,1841 | 0.5773503 | 4t2c_opt_0905_000253_c08.csv
OPT3 | 8 |  | 1 | 1 | 0.2 | 1885.33 | 1887,1888,1881 | 3.785939 | 4t2c_opt_0905_000253_c08.csv
OPT3 | 8 |  | 1 | 1 | 0.3 | 1927 | 1928,1932,1921 | 5.567764 | 4t2c_opt_0905_000253_c08.csv
OPT3 | 8 |  | 1.5 | 1 | -3 | 1395 | 1393,1392,1400 | 4.358899 | 4t2c_opt_0905_000253_c08.csv
OPT3 | 8 |  | 1.5 | 1 | -2.9 | 1356 | 1351,1358,1359 | 4.358899 | 4t2c_opt_0905_000253_c08.csv
OPT3 | 8 |  | 1.5 | 1 | -2.8 | 1320.67 | 1311,1320,1331 | 10.01665 | 4t2c_opt_0905_000253_c08.csv
OPT3 | 8 |  | 1.5 | 1 | -2.7 | 1289.33 | 1295,1292,1281 | 7.371115 | 4t2c_opt_0905_000253_c08.csv
OPT3 | 8 |  | 1.5 | 1 | -2.6 | 1256.33 | 1251,1256,1262 | 5.507571 | 4t2c_opt_0905_000253_c08.csv
OPT3 | 8 |  | 1.5 | 1 | -2.5 | 1231.67 | 1233,1231,1231 | 1.154701 | 4t2c_opt_0905_000253_c08.csv
OPT3 | 8 |  | 1.5 | 1 | -2.4 | 1211 | 1208,1216,1209 | 4.358899 | 4t2c_opt_0905_000253_c08.csv
OPT3 | 8 |  | 1.5 | 1 | -2.3 | 1190.67 | 1187,1192,1193 | 3.21455 | 4t2c_opt_0905_000253_c08.csv
OPT3 | 8 |  | 1.5 | 1 | -2.2 | 1169.33 | 1164,1168,1176 | 6.110101 | 4t2c_opt_0905_000253_c08.csv
OPT3 | 8 |  | 1.5 | 1 | -2.1 | 1174 | 1171,1180,1171 | 5.196152 | 4t2c_opt_0905_000253_c08.csv
OPT3 | 8 |  | 1.5 | 1 | -2 | 1168.33 | 1167,1177,1161 | 8.082904 | 4t2c_opt_0905_000253_c08.csv
OPT3 | 8 |  | 1.5 | 1 | -1.9 | 1165.33 | 1164,1168,1164 | 2.309401 | 4t2c_opt_0905_000253_c08.csv
OPT3 | 8 |  | 1.5 | 1 | -1.8 | 1190.33 | 1208,1187,1176 | 16.25833 | 4t2c_opt_0905_000253_c08.csv
OPT3 | 8 |  | 1.5 | 1 | -1.7 | 1186 | 1183,1184,1191 | 4.358899 | 4t2c_opt_0905_000253_c08.csv
OPT3 | 8 |  | 1.5 | 1 | -1.6 | 1212.67 | 1212,1203,1223 | 10.01665 | 4t2c_opt_0905_000253_c08.csv
OPT3 | 8 |  | 1.5 | 1 | -1.5 | 1234.33 | 1235,1224,1244 | 10.01665 | 4t2c_opt_0905_000253_c08.csv
OPT3 | 8 |  | 1.5 | 1 | -1.4 | 1263.33 | 1256,1267,1267 | 6.350853 | 4t2c_opt_0905_000253_c08.csv
OPT3 | 8 |  | 1.5 | 1 | -1.3 | 1297.33 | 1296,1304,1292 | 6.110101 | 4t2c_opt_0905_000253_c08.csv
OPT3 | 8 |  | 1.5 | 1 | -1.2 | 1323.67 | 1315,1328,1328 | 7.505553 | 4t2c_opt_0905_000253_c08.csv
OPT3 | 8 |  | 1.5 | 1 | -1.1 | 1368.67 | 1369,1368,1369 | 0.5773503 | 4t2c_opt_0905_000253_c08.csv
OPT3 | 8 |  | 1.5 | 1 | -1 | 1408 | 1408,1408,1408 | 0 | 4t2c_opt_0905_000253_c08.csv
OPT3 | 8 |  | 1.5 | 1 | -0.9 | 1446 | 1439,1456,1443 | 8.888194 | 4t2c_opt_0905_000253_c08.csv
OPT3 | 8 |  | 1.5 | 1 | -0.8 | 1500 | 1502,1502,1496 | 3.464102 | 4t2c_opt_0905_000253_c08.csv
OPT3 | 8 |  | 1.5 | 1 | -0.7 | 1537 | 1543,1532,1536 | 5.567764 | 4t2c_opt_0905_000253_c08.csv
OPT3 | 8 |  | 1.5 | 1 | -0.6 | 1588 | 1584,1584,1596 | 6.928203 | 4t2c_opt_0905_000253_c08.csv
OPT3 | 8 |  | 1.5 | 1 | -0.5 | 1636.67 | 1639,1632,1639 | 4.041452 | 4t2c_opt_0905_000253_c08.csv
OPT3 | 9 |  | -1.5 | 1 | 0.6 | 1288.67 | 1280,1287,1299 | 9.609024 | 4t2c_opt_0905_000253_c09.csv
OPT3 | 9 |  | -1.5 | 1 | 0.7 | 1241.33 | 1240,1240,1244 | 2.309401 | 4t2c_opt_0905_000253_c09.csv
OPT3 | 9 |  | -1.5 | 1 | 0.8 | 1187.67 | 1193,1180,1190 | 6.806859 | 4t2c_opt_0905_000253_c09.csv
OPT3 | 9 |  | -1.5 | 1 | 0.9 | 1146.33 | 1144,1145,1150 | 3.21455 | 4t2c_opt_0905_000253_c09.csv
OPT3 | 9 |  | -1.5 | 1 | 1 | 1101.33 | 1097,1104,1103 | 3.785939 | 4t2c_opt_0905_000253_c09.csv
OPT3 | 9 |  | -1.5 | 1 | 1.1 | 1062.67 | 1059,1062,1067 | 4.041452 | 4t2c_opt_0905_000253_c09.csv
OPT3 | 9 |  | -1.5 | 1 | 1.2 | 1025 | 1020,1031,1024 | 5.567764 | 4t2c_opt_0905_000253_c09.csv
OPT3 | 9 |  | -1.5 | 1 | 1.3 | 989.33 | 988,992,988 | 2.309401 | 4t2c_opt_0905_000253_c09.csv
OPT3 | 9 |  | -1.5 | 1 | 1.4 | 958.67 | 956,960,960 | 2.309401 | 4t2c_opt_0905_000253_c09.csv
OPT3 | 9 |  | -1.5 | 1 | 1.5 | 927 | 920,934,927 | 7 | 4t2c_opt_0905_000253_c09.csv
OPT3 | 9 |  | -1.5 | 1 | 1.6 | 909.67 | 920,910,899 | 10.50397 | 4t2c_opt_0905_000253_c09.csv
OPT3 | 9 |  | -1.5 | 1 | 1.7 | 898 | 900,897,897 | 1.732051 | 4t2c_opt_0905_000253_c09.csv
OPT3 | 9 |  | -1.5 | 1 | 1.8 | 892.33 | 892,896,889 | 3.511885 | 4t2c_opt_0905_000253_c09.csv
OPT3 | 9 |  | -1.5 | 1 | 1.9 | 889 | 892,880,895 | 7.937254 | 4t2c_opt_0905_000253_c09.csv
OPT3 | 9 |  | -1.5 | 1 | 2 | 901.67 | 920,888,897 | 16.50253 | 4t2c_opt_0905_000253_c09.csv
OPT3 | 9 |  | -1.5 | 1 | 2.1 | 905 | 905,900,910 | 5 | 4t2c_opt_0905_000253_c09.csv
OPT3 | 9 |  | -1.5 | 1 | 2.2 | 917.67 | 916,911,926 | 7.637626 | 4t2c_opt_0905_000253_c09.csv
OPT3 | 9 |  | -1.5 | 1 | 2.3 | 945.33 | 936,944,956 | 10.06645 | 4t2c_opt_0905_000253_c09.csv
OPT3 | 9 |  | -1.5 | 1 | 2.4 | 970.67 | 984,961,967 | 11.93035 | 4t2c_opt_0905_000253_c09.csv
OPT3 | 9 |  | -1.5 | 1 | 2.5 | 1001.33 | 1008,1004,992 | 8.326664 | 4t2c_opt_0905_000253_c09.csv
OPT3 | 9 |  | -1.5 | 1 | 2.6 | 1030.33 | 1036,1027,1028 | 4.932883 | 4t2c_opt_0905_000253_c09.csv
OPT3 | 9 |  | -1.5 | 1 | 2.7 | 1072.33 | 1072,1080,1065 | 7.505553 | 4t2c_opt_0905_000253_c09.csv
OPT3 | 9 |  | -1.5 | 1 | 2.8 | 1117 | 1116,1115,1120 | 2.645751 | 4t2c_opt_0905_000253_c09.csv
OPT3 | 9 |  | -1.5 | 1 | 2.9 | 1159 | 1151,1159,1167 | 8 | 4t2c_opt_0905_000253_c09.csv
OPT3 | 9 |  | -1.5 | 1 | 3 | 1208 | 1208,1216,1200 | 8 | 4t2c_opt_0905_000253_c09.csv
OPT3 | 9 |  | -1 | 1 | 0 | 1524.67 | 1523,1528,1523 | 2.886751 | 4t2c_opt_0905_000253_c09.csv
OPT3 | 9 |  | -1 | 1 | 0.1 | 1466 | 1464,1470,1464 | 3.464102 | 4t2c_opt_0905_000253_c09.csv
OPT3 | 9 |  | -1 | 1 | 0.2 | 1415.33 | 1422,1415,1409 | 6.506407 | 4t2c_opt_0905_000253_c09.csv
OPT3 | 9 |  | -1 | 1 | 0.3 | 1366.67 | 1360,1363,1377 | 9.073772 | 4t2c_opt_0905_000253_c09.csv
OPT3 | 9 |  | -1 | 1 | 0.4 | 1318.67 | 1313,1315,1328 | 8.144528 | 4t2c_opt_0905_000253_c09.csv
OPT3 | 9 |  | -1 | 1 | 0.5 | 1278.67 | 1287,1273,1276 | 7.371115 | 4t2c_opt_0905_000253_c09.csv
OPT3 | 9 |  | -1 | 1 | 0.6 | 1239 | 1233,1256,1228 | 14.93318 | 4t2c_opt_0905_000253_c09.csv
OPT3 | 9 |  | -1 | 1 | 0.7 | 1190 | 1191,1192,1187 | 2.645751 | 4t2c_opt_0905_000253_c09.csv
OPT3 | 9 |  | -1 | 1 | 0.8 | 1151.33 | 1151,1152,1151 | 0.5773503 | 4t2c_opt_0905_000253_c09.csv
OPT3 | 9 |  | -1 | 1 | 0.9 | 1117 | 1120,1112,1119 | 4.358899 | 4t2c_opt_0905_000253_c09.csv
OPT3 | 9 |  | -1 | 1 | 1 | 1091.33 | 1097,1091,1086 | 5.507571 | 4t2c_opt_0905_000253_c09.csv
OPT3 | 9 |  | -1 | 1 | 1.1 | 1066 | 1070,1080,1048 | 16.37071 | 4t2c_opt_0905_000253_c09.csv
OPT3 | 9 |  | -1 | 1 | 1.2 | 1047.67 | 1032,1056,1055 | 13.57694 | 4t2c_opt_0905_000253_c09.csv
OPT3 | 9 |  | -1 | 1 | 1.3 | 1032 | 1031,1032,1033 | 1 | 4t2c_opt_0905_000253_c09.csv
OPT3 | 9 |  | -1 | 1 | 1.4 | 1022 | 1022,1024,1020 | 2 | 4t2c_opt_0905_000253_c09.csv
OPT3 | 9 |  | -1 | 1 | 1.5 | 1022.67 | 1024,1016,1028 | 6.110101 | 4t2c_opt_0905_000253_c09.csv
OPT3 | 9 |  | -1 | 1 | 1.6 | 1018 | 1014,1024,1016 | 5.291503 | 4t2c_opt_0905_000253_c09.csv
OPT3 | 9 |  | -1 | 1 | 1.7 | 1031.67 | 1040,1030,1025 | 7.637626 | 4t2c_opt_0905_000253_c09.csv
OPT3 | 9 |  | -1 | 1 | 1.8 | 1047 | 1055,1043,1043 | 6.928203 | 4t2c_opt_0905_000253_c09.csv
OPT3 | 9 |  | -1 | 1 | 1.9 | 1061.33 | 1064,1065,1055 | 5.507571 | 4t2c_opt_0905_000253_c09.csv
OPT3 | 9 |  | -1 | 1 | 2 | 1090 | 1088,1094,1088 | 3.464102 | 4t2c_opt_0905_000253_c09.csv
OPT3 | 9 |  | -1 | 1 | 2.1 | 1119.33 | 1126,1116,1116 | 5.773503 | 4t2c_opt_0905_000253_c09.csv
OPT3 | 9 |  | -1 | 1 | 2.2 | 1152.67 | 1153,1152,1153 | 0.5773503 | 4t2c_opt_0905_000253_c09.csv
OPT3 | 9 |  | -1 | 1 | 2.3 | 1192.67 | 1187,1191,1200 | 6.658328 | 4t2c_opt_0905_000253_c09.csv
OPT3 | 9 |  | -1 | 1 | 2.4 | 1227.67 | 1233,1228,1222 | 5.507571 | 4t2c_opt_0905_000253_c09.csv
OPT3 | 9 |  | -1 | 1 | 2.5 | 1274.33 | 1272,1273,1278 | 3.21455 | 4t2c_opt_0905_000253_c09.csv
OPT3 | 9 |  | -1 | 1 | 2.6 | 1317.67 | 1319,1315,1319 | 2.309401 | 4t2c_opt_0905_000253_c09.csv
OPT3 | 9 |  | -1 | 1 | 2.7 | 1370.67 | 1368,1368,1376 | 4.618802 | 4t2c_opt_0905_000253_c09.csv
OPT3 | 9 |  | -1 | 1 | 2.8 | 1415 | 1415,1415,1415 | 0 | 4t2c_opt_0905_000253_c09.csv
OPT3 | 9 |  | -1 | 1 | 2.9 | 1470.33 | 1468,1464,1479 | 7.767453 | 4t2c_opt_0905_000253_c09.csv
OPT3 | 9 |  | -1 | 2 | 0 | 1504.67 | 1505,1504,1505 | 0.5773503 | 4t2c_opt_0905_000253_c09.csv
OPT3 | 9 |  | -1 | 2 | 0.1 | 1443.67 | 1443,1440,1448 | 4.041452 | 4t2c_opt_0905_000253_c09.csv
OPT3 | 9 |  | -1 | 2 | 0.2 | 1392.67 | 1404,1382,1392 | 11.01514 | 4t2c_opt_0905_000253_c09.csv
OPT3 | 9 |  | -1 | 2 | 0.3 | 1345.67 | 1345,1336,1356 | 10.01665 | 4t2c_opt_0905_000253_c09.csv
OPT3 | 9 |  | -1 | 2 | 0.4 | 1285.67 | 1288,1288,1281 | 4.041452 | 4t2c_opt_0905_000253_c09.csv
OPT3 | 9 |  | -1 | 2 | 0.5 | 1253.67 | 1255,1255,1251 | 2.309401 | 4t2c_opt_0905_000253_c09.csv
OPT3 | 9 |  | -1 | 2 | 0.6 | 1211 | 1208,1206,1219 | 7 | 4t2c_opt_0905_000253_c09.csv
OPT3 | 9 |  | -1 | 2 | 0.7 | 1170.33 | 1167,1164,1180 | 8.504901 | 4t2c_opt_0905_000253_c09.csv
OPT3 | 9 |  | -1 | 2 | 0.8 | 1132 | 1140,1136,1120 | 10.58301 | 4t2c_opt_0905_000253_c09.csv
OPT3 | 9 |  | -1 | 2 | 0.9 | 1099.67 | 1104,1100,1095 | 4.50925 | 4t2c_opt_0905_000253_c09.csv
OPT3 | 9 |  | -1 | 2 | 1 | 1074 | 1078,1072,1072 | 3.464102 | 4t2c_opt_0905_000253_c09.csv
OPT3 | 9 |  | -1 | 2 | 1.1 | 1052.33 | 1046,1057,1054 | 5.686241 | 4t2c_opt_0905_000253_c09.csv
OPT3 | 9 |  | -1 | 2 | 1.2 | 1036 | 1024,1041,1043 | 10.44031 | 4t2c_opt_0905_000253_c09.csv
OPT3 | 9 |  | -1 | 2 | 1.3 | 1028.33 | 1019,1038,1028 | 9.504385 | 4t2c_opt_0905_000253_c09.csv
OPT3 | 9 |  | -1 | 2 | 1.4 | 1026.67 | 1020,1024,1036 | 8.326664 | 4t2c_opt_0905_000253_c09.csv
OPT3 | 9 |  | -1 | 2 | 1.5 | 1018.33 | 1016,1016,1023 | 4.041452 | 4t2c_opt_0905_000253_c09.csv
OPT3 | 9 |  | -1 | 2 | 1.6 | 1023.33 | 1024,1024,1022 | 1.154701 | 4t2c_opt_0905_000253_c09.csv
OPT3 | 9 |  | -1 | 2 | 1.7 | 1041.33 | 1048,1040,1036 | 6.110101 | 4t2c_opt_0905_000253_c09.csv
OPT3 | 9 |  | -1 | 2 | 1.8 | 1058.33 | 1055,1063,1057 | 4.163332 | 4t2c_opt_0905_000253_c09.csv
OPT3 | 9 |  | -1 | 2 | 1.9 | 1070.33 | 1075,1073,1063 | 6.429101 | 4t2c_opt_0905_000253_c09.csv
OPT3 | 9 |  | -1 | 2 | 2 | 1096.33 | 1100,1095,1094 | 3.21455 | 4t2c_opt_0905_000253_c09.csv
OPT3 | 9 |  | -1 | 2 | 2.1 | 1135.67 | 1127,1144,1136 | 8.504901 | 4t2c_opt_0905_000253_c09.csv
OPT3 | 9 |  | -1 | 2 | 2.2 | 1173.67 | 1177,1164,1180 | 8.504901 | 4t2c_opt_0905_000253_c09.csv
OPT3 | 9 |  | -1 | 2 | 2.3 | 1208.67 | 1203,1211,1212 | 4.932883 | 4t2c_opt_0905_000253_c09.csv
OPT3 | 9 |  | -1 | 2 | 2.4 | 1244.33 | 1249,1240,1244 | 4.50925 | 4t2c_opt_0905_000253_c09.csv
OPT3 | 9 |  | -1 | 2 | 2.5 | 1296.33 | 1303,1292,1294 | 5.859465 | 4t2c_opt_0905_000253_c09.csv
OPT3 | 9 |  | -1 | 2 | 2.6 | 1337.33 | 1339,1331,1342 | 5.686241 | 4t2c_opt_0905_000253_c09.csv
OPT3 | 9 |  | -1 | 2 | 2.7 | 1392 | 1390,1393,1393 | 1.732051 | 4t2c_opt_0905_000253_c09.csv
OPT3 | 9 |  | -1 | 2 | 2.8 | 1444.33 | 1443,1441,1449 | 4.163332 | 4t2c_opt_0905_000253_c09.csv
OPT3 | 9 |  | -1 | 2 | 2.9 | 1498.33 | 1503,1496,1496 | 4.041452 | 4t2c_opt_0905_000253_c09.csv
OPT3 | 9 |  | -0.6 | 1 | -0.5 | 1475.33 | 1472,1479,1475 | 3.511885 | 4t2c_opt_0905_000253_c09.csv
OPT3 | 9 |  | -0.6 | 1 | -0.4 | 1415.67 | 1415,1412,1420 | 4.041452 | 4t2c_opt_0905_000253_c09.csv
OPT3 | 9 |  | -0.6 | 1 | -0.3 | 1359.33 | 1368,1347,1363 | 10.96966 | 4t2c_opt_0905_000253_c09.csv
OPT3 | 9 |  | -0.6 | 1 | -0.2 | 1303.33 | 1304,1295,1311 | 8.020806 | 4t2c_opt_0905_000253_c09.csv
OPT3 | 9 |  | -0.6 | 1 | -0.1 | 1256.33 | 1254,1251,1264 | 6.806859 | 4t2c_opt_0905_000253_c09.csv
OPT3 | 9 |  | -0.6 | 1 | 0 | 1197.67 | 1201,1201,1191 | 5.773503 | 4t2c_opt_0905_000253_c09.csv
OPT3 | 9 |  | -0.6 | 1 | 0.1 | 1157 | 1152,1166,1153 | 7.81025 | 4t2c_opt_0905_000253_c09.csv
OPT3 | 9 |  | -0.6 | 1 | 0.2 | 1128.33 | 1126,1120,1139 | 9.712535 | 4t2c_opt_0905_000253_c09.csv
OPT3 | 9 |  | -0.6 | 1 | 0.3 | 1087 | 1097,1089,1075 | 11.13553 | 4t2c_opt_0905_000253_c09.csv
OPT3 | 9 |  | -0.6 | 1 | 0.4 | 1065.33 | 1084,1057,1055 | 16.19671 | 4t2c_opt_0905_000253_c09.csv
OPT3 | 9 |  | -0.6 | 1 | 0.5 | 1036.33 | 1032,1039,1038 | 3.785939 | 4t2c_opt_0905_000253_c09.csv
OPT3 | 9 |  | -0.6 | 1 | 0.6 | 1011.67 | 1011,1016,1008 | 4.041452 | 4t2c_opt_0905_000253_c09.csv
OPT3 | 9 |  | -0.6 | 1 | 0.7 | 1000 | 1000,1001,999 | 1 | 4t2c_opt_0905_000253_c09.csv
OPT3 | 9 |  | -0.6 | 1 | 0.8 | 988.67 | 977,998,991 | 10.69268 | 4t2c_opt_0905_000253_c09.csv
OPT3 | 9 |  | -0.6 | 1 | 0.9 | 998.67 | 1000,988,1008 | 10.06645 | 4t2c_opt_0905_000253_c09.csv
OPT3 | 9 |  | -0.6 | 1 | 1 | 989.67 | 990,984,995 | 5.507571 | 4t2c_opt_0905_000253_c09.csv
OPT3 | 9 |  | -0.6 | 1 | 1.1 | 1002.67 | 1004,1008,996 | 6.110101 | 4t2c_opt_0905_000253_c09.csv
OPT3 | 9 |  | -0.6 | 1 | 1.2 | 1003 | 1008,1006,995 | 7 | 4t2c_opt_0905_000253_c09.csv
OPT3 | 9 |  | -0.6 | 1 | 1.3 | 1026 | 1025,1030,1023 | 3.605551 | 4t2c_opt_0905_000253_c09.csv
OPT3 | 9 |  | -0.6 | 1 | 1.4 | 1057 | 1056,1060,1055 | 2.645751 | 4t2c_opt_0905_000253_c09.csv
OPT3 | 9 |  | -0.6 | 1 | 1.5 | 1076.33 | 1084,1065,1080 | 10.01665 | 4t2c_opt_0905_000253_c09.csv
OPT3 | 9 |  | -0.6 | 1 | 1.6 | 1118 | 1118,1123,1113 | 5 | 4t2c_opt_0905_000253_c09.csv
OPT3 | 9 |  | -0.6 | 1 | 1.7 | 1152.33 | 1153,1151,1153 | 1.154701 | 4t2c_opt_0905_000253_c09.csv
OPT3 | 9 |  | -0.6 | 1 | 1.8 | 1187.67 | 1191,1187,1185 | 3.05505 | 4t2c_opt_0905_000253_c09.csv
OPT3 | 9 |  | -0.6 | 1 | 1.9 | 1230.33 | 1240,1223,1228 | 8.736895 | 4t2c_opt_0905_000253_c09.csv
OPT3 | 9 |  | -0.6 | 1 | 2 | 1277.67 | 1280,1272,1281 | 4.932883 | 4t2c_opt_0905_000253_c09.csv
OPT3 | 9 |  | -0.6 | 1 | 2.1 | 1331.33 | 1321,1342,1331 | 10.50397 | 4t2c_opt_0905_000253_c09.csv
OPT3 | 9 |  | -0.6 | 1 | 2.2 | 1383.33 | 1379,1388,1383 | 4.50925 | 4t2c_opt_0905_000253_c09.csv
OPT3 | 9 |  | -0.6 | 1 | 2.3 | 1435.33 | 1433,1432,1441 | 4.932883 | 4t2c_opt_0905_000253_c09.csv
OPT3 | 9 |  | -0.3 | 1 | -0.9 | 1420 | 1416,1422,1422 | 3.464102 | 4t2c_opt_0905_000253_c09.csv
OPT3 | 9 |  | -0.3 | 1 | -0.8 | 1354.33 | 1342,1368,1353 | 13.05118 | 4t2c_opt_0905_000253_c09.csv
OPT3 | 9 |  | -0.3 | 1 | -0.7 | 1297 | 1307,1289,1295 | 9.165151 | 4t2c_opt_0905_000253_c09.csv
OPT3 | 9 |  | -0.3 | 1 | -0.6 | 1247.67 | 1241,1251,1251 | 5.773503 | 4t2c_opt_0905_000253_c09.csv
OPT3 | 9 |  | -0.3 | 1 | -0.5 | 1202 | 1200,1200,1206 | 3.464102 | 4t2c_opt_0905_000253_c09.csv
OPT3 | 9 |  | -0.3 | 1 | -0.4 | 1150.67 | 1152,1152,1148 | 2.309401 | 4t2c_opt_0905_000253_c09.csv
OPT3 | 9 |  | -0.3 | 1 | -0.3 | 1118.33 | 1115,1120,1120 | 2.886751 | 4t2c_opt_0905_000253_c09.csv
OPT3 | 9 |  | -0.3 | 1 | -0.2 | 1080 | 1072,1080,1088 | 8 | 4t2c_opt_0905_000253_c09.csv
OPT3 | 9 |  | -0.3 | 1 | -0.1 | 1050 | 1048,1048,1054 | 3.464102 | 4t2c_opt_0905_000253_c09.csv
OPT3 | 9 |  | -0.3 | 1 | 0 | 1019.33 | 1023,1012,1023 | 6.350853 | 4t2c_opt_0905_000253_c09.csv
OPT3 | 9 |  | -0.3 | 1 | 0.1 | 993.67 | 985,995,1001 | 8.082904 | 4t2c_opt_0905_000253_c09.csv
OPT3 | 9 |  | -0.3 | 1 | 0.2 | 981.67 | 976,979,990 | 7.371115 | 4t2c_opt_0905_000253_c09.csv
OPT3 | 9 |  | -0.3 | 1 | 0.3 | 978.67 | 985,972,979 | 6.506407 | 4t2c_opt_0905_000253_c09.csv
OPT3 | 9 |  | -0.3 | 1 | 0.4 | 976.33 | 972,985,972 | 7.505553 | 4t2c_opt_0905_000253_c09.csv
OPT3 | 9 |  | -0.3 | 1 | 0.5 | 975 | 975,975,975 | 0 | 4t2c_opt_0905_000253_c09.csv
OPT3 | 9 |  | -0.3 | 1 | 0.6 | 978 | 976,984,974 | 5.291503 | 4t2c_opt_0905_000253_c09.csv
OPT3 | 9 |  | -0.3 | 1 | 0.7 | 991 | 999,982,992 | 8.544004 | 4t2c_opt_0905_000253_c09.csv
OPT3 | 9 |  | -0.3 | 1 | 0.8 | 1005.33 | 1009,1003,1004 | 3.21455 | 4t2c_opt_0905_000253_c09.csv
OPT3 | 9 |  | -0.3 | 1 | 0.9 | 1020 | 1025,1012,1023 | 7 | 4t2c_opt_0905_000253_c09.csv
OPT3 | 9 |  | -0.3 | 1 | 1 | 1054.33 | 1055,1060,1048 | 6.027714 | 4t2c_opt_0905_000253_c09.csv
OPT3 | 9 |  | -0.3 | 1 | 1.1 | 1083 | 1087,1087,1075 | 6.928203 | 4t2c_opt_0905_000253_c09.csv
OPT3 | 9 |  | -0.3 | 1 | 1.2 | 1129.33 | 1131,1128,1129 | 1.527525 | 4t2c_opt_0905_000253_c09.csv
OPT3 | 9 |  | -0.3 | 1 | 1.3 | 1170 | 1176,1168,1166 | 5.291503 | 4t2c_opt_0905_000253_c09.csv
OPT3 | 9 |  | -0.3 | 1 | 1.4 | 1209.33 | 1200,1212,1216 | 8.326664 | 4t2c_opt_0905_000253_c09.csv
OPT3 | 9 |  | -0.3 | 1 | 1.5 | 1259.67 | 1267,1264,1248 | 10.21437 | 4t2c_opt_0905_000253_c09.csv
OPT3 | 9 |  | -0.3 | 1 | 1.6 | 1312.67 | 1312,1311,1315 | 2.081666 | 4t2c_opt_0905_000253_c09.csv
OPT3 | 9 |  | -0.3 | 1 | 1.7 | 1378 | 1372,1374,1388 | 8.717798 | 4t2c_opt_0905_000253_c09.csv
OPT3 | 9 |  | -0.3 | 1 | 1.8 | 1418.33 | 1423,1415,1417 | 4.163332 | 4t2c_opt_0905_000253_c09.csv
OPT3 | 9 |  | -0.3 | 1 | 1.9 | 1468.67 | 1459,1479,1468 | 10.01665 | 4t2c_opt_0905_000253_c09.csv
OPT3 | 9 |  | 0 | 1 | -1.4 | 1407.33 | 1411,1411,1400 | 6.350853 | 4t2c_opt_0905_000253_c09.csv
OPT3 | 9 |  | 0 | 1 | -1.3 | 1342.33 | 1347,1344,1336 | 5.686241 | 4t2c_opt_0905_000253_c09.csv
OPT3 | 9 |  | 0 | 1 | -1.2 | 1296 | 1292,1292,1304 | 6.928203 | 4t2c_opt_0905_000253_c09.csv
OPT3 | 9 |  | 0 | 1 | -1.1 | 1244 | 1233,1248,1251 | 9.643651 | 4t2c_opt_0905_000253_c09.csv
OPT3 | 9 |  | 0 | 1 | -1 | 1200 | 1208,1200,1192 | 8 | 4t2c_opt_0905_000253_c09.csv
OPT3 | 9 |  | 0 | 1 | -0.9 | 1155.33 | 1152,1163,1151 | 6.658328 | 4t2c_opt_0905_000253_c09.csv
OPT3 | 9 |  | 0 | 1 | -0.8 | 1113.67 | 1102,1119,1120 | 10.11599 | 4t2c_opt_0905_000253_c09.csv
OPT3 | 9 |  | 0 | 1 | -0.7 | 1081.33 | 1089,1075,1080 | 7.094599 | 4t2c_opt_0905_000253_c09.csv
OPT3 | 9 |  | 0 | 1 | -0.6 | 1052 | 1052,1052,1052 | 0 | 4t2c_opt_0905_000253_c09.csv
OPT3 | 9 |  | 0 | 1 | -0.5 | 1026 | 1027,1024,1027 | 1.732051 | 4t2c_opt_0905_000253_c09.csv
OPT3 | 9 |  | 0 | 1 | -0.4 | 1001.33 | 1004,999,1001 | 2.516611 | 4t2c_opt_0905_000253_c09.csv
OPT3 | 9 |  | 0 | 1 | -0.3 | 978 | 977,977,980 | 1.732051 | 4t2c_opt_0905_000253_c09.csv
OPT3 | 9 |  | 0 | 1 | -0.2 | 986 | 984,990,984 | 3.464102 | 4t2c_opt_0905_000253_c09.csv
OPT3 | 9 |  | 0 | 1 | -0.1 | 977 | 983,976,972 | 5.567764 | 4t2c_opt_0905_000253_c09.csv
OPT3 | 9 |  | 0 | 1 | 0 | 975.67 | 985,984,958 | 15.30795 | 4t2c_opt_0905_000253_c09.csv
OPT3 | 9 |  | 0 | 1 | 0.1 | 974.33 | 975,969,979 | 5.033223 | 4t2c_opt_0905_000253_c09.csv
OPT3 | 9 |  | 0 | 1 | 0.2 | 988 | 1000,985,979 | 10.81665 | 4t2c_opt_0905_000253_c09.csv
OPT3 | 9 |  | 0 | 1 | 0.3 | 1004 | 1001,1011,1000 | 6.082763 | 4t2c_opt_0905_000253_c09.csv
OPT3 | 9 |  | 0 | 1 | 0.4 | 1025.33 | 1020,1020,1036 | 9.237604 | 4t2c_opt_0905_000253_c09.csv
OPT3 | 9 |  | 0 | 1 | 0.5 | 1056.33 | 1059,1055,1055 | 2.309401 | 4t2c_opt_0905_000253_c09.csv
OPT3 | 9 |  | 0 | 1 | 0.6 | 1084.67 | 1080,1086,1088 | 4.163332 | 4t2c_opt_0905_000253_c09.csv
OPT3 | 9 |  | 0 | 1 | 0.7 | 1121.67 | 1112,1116,1137 | 13.42882 | 4t2c_opt_0905_000253_c09.csv
OPT3 | 9 |  | 0 | 1 | 0.8 | 1169.33 | 1174,1167,1167 | 4.041452 | 4t2c_opt_0905_000253_c09.csv
OPT3 | 9 |  | 0 | 1 | 0.9 | 1225 | 1219,1231,1225 | 6 | 4t2c_opt_0905_000253_c09.csv
OPT3 | 9 |  | 0 | 1 | 1 | 1279 | 1281,1276,1280 | 2.645751 | 4t2c_opt_0905_000253_c09.csv
OPT3 | 9 |  | 0 | 1 | 1.1 | 1354.67 | 1359,1347,1358 | 6.658328 | 4t2c_opt_0905_000253_c09.csv
OPT3 | 9 |  | 0 | 1 | 1.2 | 1431.67 | 1432,1439,1424 | 7.505553 | 4t2c_opt_0905_000253_c09.csv
OPT3 | 9 |  | 0.3 | 1 | -2 | 1450.33 | 1456,1448,1447 | 4.932883 | 4t2c_opt_0905_000253_c09.csv
OPT3 | 9 |  | 0.3 | 1 | -1.9 | 1397.33 | 1400,1400,1392 | 4.618802 | 4t2c_opt_0905_000253_c09.csv
OPT3 | 9 |  | 0.3 | 1 | -1.8 | 1347.67 | 1347,1351,1345 | 3.05505 | 4t2c_opt_0905_000253_c09.csv
OPT3 | 9 |  | 0.3 | 1 | -1.7 | 1304 | 1304,1304,1304 | 0 | 4t2c_opt_0905_000253_c09.csv
OPT3 | 9 |  | 0.3 | 1 | -1.6 | 1250.33 | 1255,1248,1248 | 4.041452 | 4t2c_opt_0905_000253_c09.csv
OPT3 | 9 |  | 0.3 | 1 | -1.5 | 1208.33 | 1216,1192,1217 | 14.15392 | 4t2c_opt_0905_000253_c09.csv
OPT3 | 9 |  | 0.3 | 1 | -1.4 | 1163.67 | 1174,1158,1159 | 8.962886 | 4t2c_opt_0905_000253_c09.csv
OPT3 | 9 |  | 0.3 | 1 | -1.3 | 1126.67 | 1121,1136,1123 | 8.144528 | 4t2c_opt_0905_000253_c09.csv
OPT3 | 9 |  | 0.3 | 1 | -1.2 | 1093.67 | 1087,1103,1091 | 8.326664 | 4t2c_opt_0905_000253_c09.csv
OPT3 | 9 |  | 0.3 | 1 | -1.1 | 1052 | 1059,1054,1043 | 8.185353 | 4t2c_opt_0905_000253_c09.csv
OPT3 | 9 |  | 0.3 | 1 | -1 | 1024.67 | 1024,1014,1036 | 11.01514 | 4t2c_opt_0905_000253_c09.csv
OPT3 | 9 |  | 0.3 | 1 | -0.9 | 1015.33 | 1016,1014,1016 | 1.154701 | 4t2c_opt_0905_000253_c09.csv
OPT3 | 9 |  | 0.3 | 1 | -0.8 | 994 | 982,999,1001 | 10.44031 | 4t2c_opt_0905_000253_c09.csv
OPT3 | 9 |  | 0.3 | 1 | -0.7 | 977 | 977,982,972 | 5 | 4t2c_opt_0905_000253_c09.csv
OPT3 | 9 |  | 0.3 | 1 | -0.6 | 973 | 963,984,972 | 10.53565 | 4t2c_opt_0905_000253_c09.csv
OPT3 | 9 |  | 0.3 | 1 | -0.5 | 971.33 | 967,975,972 | 4.041452 | 4t2c_opt_0905_000253_c09.csv
OPT3 | 9 |  | 0.3 | 1 | -0.4 | 977.67 | 985,971,977 | 7.023769 | 4t2c_opt_0905_000253_c09.csv
OPT3 | 9 |  | 0.3 | 1 | -0.3 | 997 | 995,1001,995 | 3.464102 | 4t2c_opt_0905_000253_c09.csv
OPT3 | 9 |  | 0.3 | 1 | -0.2 | 1007.33 | 1008,1008,1006 | 1.154701 | 4t2c_opt_0905_000253_c09.csv
OPT3 | 9 |  | 0.3 | 1 | -0.1 | 1045.67 | 1049,1048,1040 | 4.932883 | 4t2c_opt_0905_000253_c09.csv
OPT3 | 9 |  | 0.3 | 1 | 0 | 1053 | 1064,1046,1049 | 9.643651 | 4t2c_opt_0905_000253_c09.csv
OPT3 | 9 |  | 0.3 | 1 | 0.1 | 1101.33 | 1094,1100,1110 | 8.082904 | 4t2c_opt_0905_000253_c09.csv
OPT3 | 9 |  | 0.3 | 1 | 0.2 | 1129.33 | 1126,1139,1123 | 8.504901 | 4t2c_opt_0905_000253_c09.csv
OPT3 | 9 |  | 0.3 | 1 | 0.3 | 1188.33 | 1187,1187,1191 | 2.309401 | 4t2c_opt_0905_000253_c09.csv
OPT3 | 9 |  | 0.3 | 1 | 0.4 | 1245 | 1264,1238,1233 | 16.64332 | 4t2c_opt_0905_000253_c09.csv
OPT3 | 9 |  | 0.3 | 1 | 0.5 | 1306.67 | 1304,1305,1311 | 3.785939 | 4t2c_opt_0905_000253_c09.csv
OPT3 | 9 |  | 0.3 | 1 | 0.6 | 1374.33 | 1368,1379,1376 | 5.686241 | 4t2c_opt_0905_000253_c09.csv
OPT3 | 9 |  | 0.3 | 1 | 0.7 | 1458.67 | 1464,1456,1456 | 4.618802 | 4t2c_opt_0905_000253_c09.csv
OPT3 | 9 |  | 0.6 | 1 | -2.5 | 1477.67 | 1489,1472,1472 | 9.814955 | 4t2c_opt_0905_000253_c09.csv
OPT3 | 9 |  | 0.6 | 1 | -2.4 | 1425 | 1423,1427,1425 | 2 | 4t2c_opt_0905_000253_c09.csv
OPT3 | 9 |  | 0.6 | 1 | -2.3 | 1379.67 | 1384,1376,1379 | 4.041452 | 4t2c_opt_0905_000253_c09.csv
OPT3 | 9 |  | 0.6 | 1 | -2.2 | 1329.33 | 1324,1336,1328 | 6.110101 | 4t2c_opt_0905_000253_c09.csv
OPT3 | 9 |  | 0.6 | 1 | -2.1 | 1283.67 | 1278,1287,1286 | 4.932883 | 4t2c_opt_0905_000253_c09.csv
OPT3 | 9 |  | 0.6 | 1 | -2 | 1228 | 1232,1228,1224 | 4 | 4t2c_opt_0905_000253_c09.csv
OPT3 | 9 |  | 0.6 | 1 | -1.9 | 1192 | 1193,1183,1200 | 8.544004 | 4t2c_opt_0905_000253_c09.csv
OPT3 | 9 |  | 0.6 | 1 | -1.8 | 1147.67 | 1140,1152,1151 | 6.658328 | 4t2c_opt_0905_000253_c09.csv
OPT3 | 9 |  | 0.6 | 1 | -1.7 | 1110 | 1113,1105,1112 | 4.358899 | 4t2c_opt_0905_000253_c09.csv
OPT3 | 9 |  | 0.6 | 1 | -1.6 | 1077 | 1089,1079,1063 | 13.11488 | 4t2c_opt_0905_000253_c09.csv
OPT3 | 9 |  | 0.6 | 1 | -1.5 | 1054.33 | 1067,1048,1048 | 10.96966 | 4t2c_opt_0905_000253_c09.csv
OPT3 | 9 |  | 0.6 | 1 | -1.4 | 1031.67 | 1027,1038,1030 | 5.686241 | 4t2c_opt_0905_000253_c09.csv
OPT3 | 9 |  | 0.6 | 1 | -1.3 | 1013.67 | 1012,1020,1009 | 5.686241 | 4t2c_opt_0905_000253_c09.csv
OPT3 | 9 |  | 0.6 | 1 | -1.2 | 1000.67 | 1011,993,998 | 9.291573 | 4t2c_opt_0905_000253_c09.csv
OPT3 | 9 |  | 0.6 | 1 | -1.1 | 995.33 | 992,1004,990 | 7.571878 | 4t2c_opt_0905_000253_c09.csv
OPT3 | 9 |  | 0.6 | 1 | -1 | 985.67 | 984,988,985 | 2.081666 | 4t2c_opt_0905_000253_c09.csv
OPT3 | 9 |  | 0.6 | 1 | -0.9 | 993 | 980,999,1000 | 11.26943 | 4t2c_opt_0905_000253_c09.csv
OPT3 | 9 |  | 0.6 | 1 | -0.8 | 1005.33 | 1000,1008,1008 | 4.618802 | 4t2c_opt_0905_000253_c09.csv
OPT3 | 9 |  | 0.6 | 1 | -0.7 | 1024.33 | 1024,1027,1022 | 2.516611 | 4t2c_opt_0905_000253_c09.csv
OPT3 | 9 |  | 0.6 | 1 | -0.6 | 1038 | 1039,1043,1032 | 5.567764 | 4t2c_opt_0905_000253_c09.csv
OPT3 | 9 |  | 0.6 | 1 | -0.5 | 1071.67 | 1064,1067,1084 | 10.78579 | 4t2c_opt_0905_000253_c09.csv
OPT3 | 9 |  | 0.6 | 1 | -0.4 | 1103 | 1102,1103,1104 | 1 | 4t2c_opt_0905_000253_c09.csv
OPT3 | 9 |  | 0.6 | 1 | -0.3 | 1132 | 1128,1144,1124 | 10.58301 | 4t2c_opt_0905_000253_c09.csv
OPT3 | 9 |  | 0.6 | 1 | -0.2 | 1185.33 | 1193,1187,1176 | 8.621678 | 4t2c_opt_0905_000253_c09.csv
OPT3 | 9 |  | 0.6 | 1 | -0.1 | 1228.33 | 1231,1223,1231 | 4.618802 | 4t2c_opt_0905_000253_c09.csv
OPT3 | 9 |  | 0.6 | 1 | 0 | 1288.33 | 1287,1286,1292 | 3.21455 | 4t2c_opt_0905_000253_c09.csv
OPT3 | 9 |  | 0.6 | 1 | 0.1 | 1338 | 1336,1342,1336 | 3.464102 | 4t2c_opt_0905_000253_c09.csv
OPT3 | 9 |  | 0.6 | 1 | 0.2 | 1409.33 | 1408,1415,1405 | 5.131601 | 4t2c_opt_0905_000253_c09.csv
OPT3 | 9 |  | 1 | 1 | -3 | 1460 | 1459,1457,1464 | 3.605551 | 4t2c_opt_0905_000253_c09.csv
OPT3 | 9 |  | 1 | 1 | -2.9 | 1414.67 | 1420,1415,1409 | 5.507571 | 4t2c_opt_0905_000253_c09.csv
OPT3 | 9 |  | 1 | 1 | -2.8 | 1360 | 1361,1356,1363 | 3.605551 | 4t2c_opt_0905_000253_c09.csv
OPT3 | 9 |  | 1 | 1 | -2.7 | 1314 | 1313,1311,1318 | 3.605551 | 4t2c_opt_0905_000253_c09.csv
OPT3 | 9 |  | 1 | 1 | -2.6 | 1277.33 | 1280,1273,1279 | 3.785939 | 4t2c_opt_0905_000253_c09.csv
OPT3 | 9 |  | 1 | 1 | -2.5 | 1233 | 1235,1231,1233 | 2 | 4t2c_opt_0905_000253_c09.csv
OPT3 | 9 |  | 1 | 1 | -2.4 | 1190.67 | 1192,1200,1180 | 10.06645 | 4t2c_opt_0905_000253_c09.csv
OPT3 | 9 |  | 1 | 1 | -2.3 | 1151 | 1144,1159,1150 | 7.549834 | 4t2c_opt_0905_000253_c09.csv
OPT3 | 9 |  | 1 | 1 | -2.2 | 1113.67 | 1123,1108,1110 | 8.144528 | 4t2c_opt_0905_000253_c09.csv
OPT3 | 9 |  | 1 | 1 | -2.1 | 1095.33 | 1091,1091,1104 | 7.505553 | 4t2c_opt_0905_000253_c09.csv
OPT3 | 9 |  | 1 | 1 | -2 | 1063.33 | 1055,1067,1068 | 7.234178 | 4t2c_opt_0905_000253_c09.csv
OPT3 | 9 |  | 1 | 1 | -1.9 | 1046.67 | 1048,1051,1041 | 5.131601 | 4t2c_opt_0905_000253_c09.csv
OPT3 | 9 |  | 1 | 1 | -1.8 | 1030.33 | 1031,1027,1033 | 3.05505 | 4t2c_opt_0905_000253_c09.csv
OPT3 | 9 |  | 1 | 1 | -1.7 | 1027 | 1030,1024,1027 | 3 | 4t2c_opt_0905_000253_c09.csv
OPT3 | 9 |  | 1 | 1 | -1.6 | 1018.67 | 1025,1020,1011 | 7.094599 | 4t2c_opt_0905_000253_c09.csv
OPT3 | 9 |  | 1 | 1 | -1.5 | 1033 | 1035,1032,1032 | 1.732051 | 4t2c_opt_0905_000253_c09.csv
OPT3 | 9 |  | 1 | 1 | -1.4 | 1036.67 | 1038,1024,1048 | 12.05543 | 4t2c_opt_0905_000253_c09.csv
OPT3 | 9 |  | 1 | 1 | -1.3 | 1053.33 | 1057,1048,1055 | 4.725816 | 4t2c_opt_0905_000253_c09.csv
OPT3 | 9 |  | 1 | 1 | -1.2 | 1069.33 | 1065,1080,1063 | 9.291573 | 4t2c_opt_0905_000253_c09.csv
OPT3 | 9 |  | 1 | 1 | -1.1 | 1094 | 1103,1088,1091 | 7.937254 | 4t2c_opt_0905_000253_c09.csv
OPT3 | 9 |  | 1 | 1 | -1 | 1126.67 | 1128,1132,1120 | 6.110101 | 4t2c_opt_0905_000253_c09.csv
OPT3 | 9 |  | 1 | 1 | -0.9 | 1162 | 1160,1167,1159 | 4.358899 | 4t2c_opt_0905_000253_c09.csv
OPT3 | 9 |  | 1 | 1 | -0.8 | 1198.67 | 1208,1190,1198 | 9.0185 | 4t2c_opt_0905_000253_c09.csv
OPT3 | 9 |  | 1 | 1 | -0.7 | 1233 | 1231,1233,1235 | 2 | 4t2c_opt_0905_000253_c09.csv
OPT3 | 9 |  | 1 | 1 | -0.6 | 1286.33 | 1273,1287,1299 | 13.01281 | 4t2c_opt_0905_000253_c09.csv
OPT3 | 9 |  | 1 | 1 | -0.5 | 1328 | 1328,1336,1320 | 8 | 4t2c_opt_0905_000253_c09.csv
OPT3 | 9 |  | 1 | 1 | -0.4 | 1386.33 | 1392,1388,1379 | 6.658328 | 4t2c_opt_0905_000253_c09.csv
OPT3 | 9 |  | 1 | 1 | -0.3 | 1426.67 | 1424,1433,1423 | 5.507571 | 4t2c_opt_0905_000253_c09.csv
OPT3 | 9 |  | 1 | 1 | -0.2 | 1481.33 | 1480,1473,1491 | 9.073772 | 4t2c_opt_0905_000253_c09.csv
OPT3 | 9 |  | 1.5 | 1 | -3 | 1154.67 | 1158,1155,1151 | 3.511885 | 4t2c_opt_0905_000253_c09.csv
OPT3 | 9 |  | 1.5 | 1 | -2.9 | 1119 | 1112,1127,1118 | 7.549834 | 4t2c_opt_0905_000253_c09.csv
OPT3 | 9 |  | 1.5 | 1 | -2.8 | 1067.33 | 1078,1068,1056 | 11.01514 | 4t2c_opt_0905_000253_c09.csv
OPT3 | 9 |  | 1.5 | 1 | -2.7 | 1033 | 1031,1028,1040 | 6.244998 | 4t2c_opt_0905_000253_c09.csv
OPT3 | 9 |  | 1.5 | 1 | -2.6 | 998.33 | 1009,991,995 | 9.451631 | 4t2c_opt_0905_000253_c09.csv
OPT3 | 9 |  | 1.5 | 1 | -2.5 | 961.33 | 964,960,960 | 2.309401 | 4t2c_opt_0905_000253_c09.csv
OPT3 | 9 |  | 1.5 | 1 | -2.4 | 939.33 | 940,950,928 | 11.01514 | 4t2c_opt_0905_000253_c09.csv
OPT3 | 9 |  | 1.5 | 1 | -2.3 | 916.33 | 923,915,911 | 6.110101 | 4t2c_opt_0905_000253_c09.csv
OPT3 | 9 |  | 1.5 | 1 | -2.2 | 908.67 | 902,913,911 | 5.859465 | 4t2c_opt_0905_000253_c09.csv
OPT3 | 9 |  | 1.5 | 1 | -2.1 | 900 | 903,902,895 | 4.358899 | 4t2c_opt_0905_000253_c09.csv
OPT3 | 9 |  | 1.5 | 1 | -2 | 896.33 | 894,896,899 | 2.516611 | 4t2c_opt_0905_000253_c09.csv
OPT3 | 9 |  | 1.5 | 1 | -1.9 | 903.67 | 912,904,895 | 8.504901 | 4t2c_opt_0905_000253_c09.csv
OPT3 | 9 |  | 1.5 | 1 | -1.8 | 905 | 902,905,908 | 3 | 4t2c_opt_0905_000253_c09.csv
OPT3 | 9 |  | 1.5 | 1 | -1.7 | 922.33 | 912,924,931 | 9.609024 | 4t2c_opt_0905_000253_c09.csv
OPT3 | 9 |  | 1.5 | 1 | -1.6 | 945.33 | 942,952,942 | 5.773503 | 4t2c_opt_0905_000253_c09.csv
OPT3 | 9 |  | 1.5 | 1 | -1.5 | 975 | 975,968,982 | 7 | 4t2c_opt_0905_000253_c09.csv
OPT3 | 9 |  | 1.5 | 1 | -1.4 | 1001 | 1003,984,1016 | 16.09348 | 4t2c_opt_0905_000253_c09.csv
OPT3 | 9 |  | 1.5 | 1 | -1.3 | 1034 | 1031,1040,1031 | 5.196152 | 4t2c_opt_0905_000253_c09.csv
OPT3 | 9 |  | 1.5 | 1 | -1.2 | 1072.67 | 1062,1067,1089 | 14.36431 | 4t2c_opt_0905_000253_c09.csv
OPT3 | 9 |  | 1.5 | 1 | -1.1 | 1111 | 1110,1107,1116 | 4.582576 | 4t2c_opt_0905_000253_c09.csv
OPT3 | 9 |  | 1.5 | 1 | -1 | 1159.67 | 1169,1151,1159 | 9.0185 | 4t2c_opt_0905_000253_c09.csv
OPT3 | 9 |  | 1.5 | 1 | -0.9 | 1209 | 1216,1208,1203 | 6.557439 | 4t2c_opt_0905_000253_c09.csv
OPT3 | 9 |  | 1.5 | 1 | -0.8 | 1254.33 | 1255,1248,1260 | 6.027714 | 4t2c_opt_0905_000253_c09.csv
OPT3 | 9 |  | 1.5 | 1 | -0.7 | 1303.33 | 1304,1311,1295 | 8.020806 | 4t2c_opt_0905_000253_c09.csv
OPT3 | 10 |  | -1.5 | 1 | 0.9 | 664 | 664,664,664 | 0 | 4t2c_opt_0905_000253_c10.csv
OPT3 | 10 |  | -1.5 | 1 | 1 | 625 | 627,615,633 | 9.165151 | 4t2c_opt_0905_000253_c10.csv
OPT3 | 10 |  | -1.5 | 1 | 1.1 | 598 | 602,601,591 | 6.082763 | 4t2c_opt_0905_000253_c10.csv
OPT3 | 10 |  | -1.5 | 1 | 1.2 | 571 | 564,570,579 | 7.549834 | 4t2c_opt_0905_000253_c10.csv
OPT3 | 10 |  | -1.5 | 1 | 1.3 | 547 | 548,546,547 | 1 | 4t2c_opt_0905_000253_c10.csv
OPT3 | 10 |  | -1.5 | 1 | 1.4 | 519.33 | 525,518,515 | 5.131601 | 4t2c_opt_0905_000253_c10.csv
OPT3 | 10 |  | -1.5 | 1 | 1.5 | 494.67 | 496,489,499 | 5.131601 | 4t2c_opt_0905_000253_c10.csv
OPT3 | 10 |  | -1.5 | 1 | 1.6 | 483 | 484,474,491 | 8.544004 | 4t2c_opt_0905_000253_c10.csv
OPT3 | 10 |  | -1.5 | 1 | 1.7 | 471 | 473,470,470 | 1.732051 | 4t2c_opt_0905_000253_c10.csv
OPT3 | 10 |  | -1.5 | 1 | 1.8 | 462.33 | 474,457,456 | 10.11599 | 4t2c_opt_0905_000253_c10.csv
OPT3 | 10 |  | -1.5 | 1 | 1.9 | 460.33 | 456,465,460 | 4.50925 | 4t2c_opt_0905_000253_c10.csv
OPT3 | 10 |  | -1.5 | 1 | 2 | 458.67 | 460,452,464 | 6.110101 | 4t2c_opt_0905_000253_c10.csv
OPT3 | 10 |  | -1.5 | 1 | 2.1 | 476 | 485,476,467 | 9 | 4t2c_opt_0905_000253_c10.csv
OPT3 | 10 |  | -1.5 | 1 | 2.2 | 488 | 478,492,494 | 8.717798 | 4t2c_opt_0905_000253_c10.csv
OPT3 | 10 |  | -1.5 | 1 | 2.3 | 503 | 495,503,511 | 8 | 4t2c_opt_0905_000253_c10.csv
OPT3 | 10 |  | -1.5 | 1 | 2.4 | 518 | 519,512,523 | 5.567764 | 4t2c_opt_0905_000253_c10.csv
OPT3 | 10 |  | -1.5 | 1 | 2.5 | 551.33 | 554,548,552 | 3.05505 | 4t2c_opt_0905_000253_c10.csv
OPT3 | 10 |  | -1.5 | 1 | 2.6 | 577.33 | 584,566,582 | 9.865766 | 4t2c_opt_0905_000253_c10.csv
OPT3 | 10 |  | -1.5 | 1 | 2.7 | 603.33 | 600,609,601 | 4.932883 | 4t2c_opt_0905_000253_c10.csv
OPT3 | 10 |  | -1.5 | 1 | 2.8 | 643.67 | 639,649,643 | 5.033223 | 4t2c_opt_0905_000253_c10.csv
OPT3 | 10 |  | -1 | 1 | 0.3 | 830.33 | 828,828,835 | 4.041452 | 4t2c_opt_0905_000253_c10.csv
OPT3 | 10 |  | -1 | 1 | 0.4 | 785.33 | 780,792,784 | 6.110101 | 4t2c_opt_0905_000253_c10.csv
OPT3 | 10 |  | -1 | 1 | 0.5 | 754.33 | 761,750,752 | 5.859465 | 4t2c_opt_0905_000253_c10.csv
OPT3 | 10 |  | -1 | 1 | 0.6 | 722.33 | 720,727,720 | 4.041452 | 4t2c_opt_0905_000253_c10.csv
OPT3 | 10 |  | -1 | 1 | 0.7 | 696.67 | 696,692,702 | 5.033223 | 4t2c_opt_0905_000253_c10.csv
OPT3 | 10 |  | -1 | 1 | 0.8 | 666.33 | 656,660,683 | 14.57166 | 4t2c_opt_0905_000253_c10.csv
OPT3 | 10 |  | -1 | 1 | 0.9 | 646 | 648,647,643 | 2.645751 | 4t2c_opt_0905_000253_c10.csv
OPT3 | 10 |  | -1 | 1 | 1 | 621.33 | 624,612,628 | 8.326664 | 4t2c_opt_0905_000253_c10.csv
OPT3 | 10 |  | -1 | 1 | 1.1 | 605 | 606,603,606 | 1.732051 | 4t2c_opt_0905_000253_c10.csv
OPT3 | 10 |  | -1 | 1 | 1.2 | 591.67 | 595,592,588 | 3.511885 | 4t2c_opt_0905_000253_c10.csv
OPT3 | 10 |  | -1 | 1 | 1.3 | 581 | 575,585,583 | 5.291503 | 4t2c_opt_0905_000253_c10.csv
OPT3 | 10 |  | -1 | 1 | 1.4 | 583 | 593,577,579 | 8.717798 | 4t2c_opt_0905_000253_c10.csv
OPT3 | 10 |  | -1 | 1 | 1.5 | 574.33 | 572,576,575 | 2.081666 | 4t2c_opt_0905_000253_c10.csv
OPT3 | 10 |  | -1 | 1 | 1.6 | 574.67 | 576,572,576 | 2.309401 | 4t2c_opt_0905_000253_c10.csv
OPT3 | 10 |  | -1 | 1 | 1.7 | 574.67 | 571,581,572 | 5.507571 | 4t2c_opt_0905_000253_c10.csv
OPT3 | 10 |  | -1 | 1 | 1.8 | 591 | 591,591,591 | 0 | 4t2c_opt_0905_000253_c10.csv
OPT3 | 10 |  | -1 | 1 | 1.9 | 606 | 598,609,611 | 7 | 4t2c_opt_0905_000253_c10.csv
OPT3 | 10 |  | -1 | 1 | 2 | 626.67 | 628,628,624 | 2.309401 | 4t2c_opt_0905_000253_c10.csv
OPT3 | 10 |  | -1 | 1 | 2.1 | 643.33 | 636,649,645 | 6.658328 | 4t2c_opt_0905_000253_c10.csv
OPT3 | 10 |  | -1 | 1 | 2.2 | 662 | 657,665,664 | 4.358899 | 4t2c_opt_0905_000253_c10.csv
OPT3 | 10 |  | -1 | 1 | 2.3 | 699.67 | 705,689,705 | 9.237604 | 4t2c_opt_0905_000253_c10.csv
OPT3 | 10 |  | -1 | 1 | 2.4 | 722.67 | 721,721,726 | 2.886751 | 4t2c_opt_0905_000253_c10.csv
OPT3 | 10 |  | -1 | 1 | 2.5 | 760 | 760,761,759 | 1 | 4t2c_opt_0905_000253_c10.csv
OPT3 | 10 |  | -1 | 1 | 2.6 | 787.67 | 792,784,787 | 4.041452 | 4t2c_opt_0905_000253_c10.csv
OPT3 | 10 |  | -1 | 1 | 2.7 | 823.33 | 820,825,825 | 2.886751 | 4t2c_opt_0905_000253_c10.csv
OPT3 | 10 |  | -1 | 2 | 0.2 | 845 | 845,839,851 | 6 | 4t2c_opt_0905_000253_c10.csv
OPT3 | 10 |  | -1 | 2 | 0.3 | 803 | 805,796,808 | 6.244998 | 4t2c_opt_0905_000253_c10.csv
OPT3 | 10 |  | -1 | 2 | 0.4 | 774.33 | 769,777,777 | 4.618802 | 4t2c_opt_0905_000253_c10.csv
OPT3 | 10 |  | -1 | 2 | 0.5 | 732 | 729,731,736 | 3.605551 | 4t2c_opt_0905_000253_c10.csv
OPT3 | 10 |  | -1 | 2 | 0.6 | 707.67 | 711,707,705 | 3.05505 | 4t2c_opt_0905_000253_c10.csv
OPT3 | 10 |  | -1 | 2 | 0.7 | 681.67 | 675,687,683 | 6.110101 | 4t2c_opt_0905_000253_c10.csv
OPT3 | 10 |  | -1 | 2 | 0.8 | 655.67 | 652,647,668 | 10.96966 | 4t2c_opt_0905_000253_c10.csv
OPT3 | 10 |  | -1 | 2 | 0.9 | 631 | 638,622,633 | 8.185353 | 4t2c_opt_0905_000253_c10.csv
OPT3 | 10 |  | -1 | 2 | 1 | 615 | 611,611,623 | 6.928203 | 4t2c_opt_0905_000253_c10.csv
OPT3 | 10 |  | -1 | 2 | 1.1 | 600.33 | 595,603,603 | 4.618802 | 4t2c_opt_0905_000253_c10.csv
OPT3 | 10 |  | -1 | 2 | 1.2 | 587.33 | 592,575,595 | 10.78579 | 4t2c_opt_0905_000253_c10.csv
OPT3 | 10 |  | -1 | 2 | 1.3 | 575.67 | 563,581,583 | 11.01514 | 4t2c_opt_0905_000253_c10.csv
OPT3 | 10 |  | -1 | 2 | 1.4 | 571 | 577,564,572 | 6.557439 | 4t2c_opt_0905_000253_c10.csv
OPT3 | 10 |  | -1 | 2 | 1.5 | 586.33 | 592,577,590 | 8.144528 | 4t2c_opt_0905_000253_c10.csv
OPT3 | 10 |  | -1 | 2 | 1.6 | 580 | 585,576,579 | 4.582576 | 4t2c_opt_0905_000253_c10.csv
OPT3 | 10 |  | -1 | 2 | 1.7 | 583.67 | 588,584,579 | 4.50925 | 4t2c_opt_0905_000253_c10.csv
OPT3 | 10 |  | -1 | 2 | 1.8 | 600.33 | 603,603,595 | 4.618802 | 4t2c_opt_0905_000253_c10.csv
OPT3 | 10 |  | -1 | 2 | 1.9 | 607 | 609,608,604 | 2.645751 | 4t2c_opt_0905_000253_c10.csv
OPT3 | 10 |  | -1 | 2 | 2 | 639.67 | 640,639,640 | 0.5773503 | 4t2c_opt_0905_000253_c10.csv
OPT3 | 10 |  | -1 | 2 | 2.1 | 658.67 | 667,649,660 | 9.073772 | 4t2c_opt_0905_000253_c10.csv
OPT3 | 10 |  | -1 | 2 | 2.2 | 675 | 678,671,676 | 3.605551 | 4t2c_opt_0905_000253_c10.csv
OPT3 | 10 |  | -1 | 2 | 2.3 | 707.67 | 712,699,712 | 7.505553 | 4t2c_opt_0905_000253_c10.csv
OPT3 | 10 |  | -1 | 2 | 2.4 | 736.33 | 734,736,739 | 2.516611 | 4t2c_opt_0905_000253_c10.csv
OPT3 | 10 |  | -1 | 2 | 2.5 | 770.67 | 768,768,776 | 4.618802 | 4t2c_opt_0905_000253_c10.csv
OPT3 | 10 |  | -1 | 2 | 2.6 | 800.33 | 806,792,803 | 7.371115 | 4t2c_opt_0905_000253_c10.csv
OPT3 | 10 |  | -1 | 2 | 2.7 | 838.33 | 839,836,840 | 2.081666 | 4t2c_opt_0905_000253_c10.csv
OPT3 | 10 |  | -0.6 | 1 | -0.3 | 803.33 | 807,807,796 | 6.350853 | 4t2c_opt_0905_000253_c10.csv
OPT3 | 10 |  | -0.6 | 1 | -0.2 | 766.33 | 769,766,764 | 2.516611 | 4t2c_opt_0905_000253_c10.csv
OPT3 | 10 |  | -0.6 | 1 | -0.1 | 744.33 | 742,739,752 | 6.806859 | 4t2c_opt_0905_000253_c10.csv
OPT3 | 10 |  | -0.6 | 1 | 0 | 704 | 703,705,704 | 1 | 4t2c_opt_0905_000253_c10.csv
OPT3 | 10 |  | -0.6 | 1 | 0.1 | 676.33 | 683,673,673 | 5.773503 | 4t2c_opt_0905_000253_c10.csv
OPT3 | 10 |  | -0.6 | 1 | 0.2 | 643.67 | 652,640,639 | 7.234178 | 4t2c_opt_0905_000253_c10.csv
OPT3 | 10 |  | -0.6 | 1 | 0.3 | 615.33 | 611,611,624 | 7.505553 | 4t2c_opt_0905_000253_c10.csv
OPT3 | 10 |  | -0.6 | 1 | 0.4 | 603.33 | 609,611,590 | 11.59023 | 4t2c_opt_0905_000253_c10.csv
OPT3 | 10 |  | -0.6 | 1 | 0.5 | 582.33 | 575,595,577 | 11.01514 | 4t2c_opt_0905_000253_c10.csv
OPT3 | 10 |  | -0.6 | 1 | 0.6 | 555.67 | 552,555,560 | 4.041452 | 4t2c_opt_0905_000253_c10.csv
OPT3 | 10 |  | -0.6 | 1 | 0.7 | 547.67 | 551,560,532 | 14.29452 | 4t2c_opt_0905_000253_c10.csv
OPT3 | 10 |  | -0.6 | 1 | 0.8 | 546.33 | 545,547,547 | 1.154701 | 4t2c_opt_0905_000253_c10.csv
OPT3 | 10 |  | -0.6 | 1 | 0.9 | 544 | 537,543,552 | 7.549834 | 4t2c_opt_0905_000253_c10.csv
OPT3 | 10 |  | -0.6 | 1 | 1 | 546.33 | 552,539,548 | 6.658328 | 4t2c_opt_0905_000253_c10.csv
OPT3 | 10 |  | -0.6 | 1 | 1.1 | 551.33 | 547,556,551 | 4.50925 | 4t2c_opt_0905_000253_c10.csv
OPT3 | 10 |  | -0.6 | 1 | 1.2 | 560.67 | 556,560,566 | 5.033223 | 4t2c_opt_0905_000253_c10.csv
OPT3 | 10 |  | -0.6 | 1 | 1.3 | 570.33 | 563,566,582 | 10.21437 | 4t2c_opt_0905_000253_c10.csv
OPT3 | 10 |  | -0.6 | 1 | 1.4 | 590.67 | 593,587,592 | 3.21455 | 4t2c_opt_0905_000253_c10.csv
OPT3 | 10 |  | -0.6 | 1 | 1.5 | 619.67 | 624,624,611 | 7.505553 | 4t2c_opt_0905_000253_c10.csv
OPT3 | 10 |  | -0.6 | 1 | 1.6 | 645 | 640,641,654 | 7.81025 | 4t2c_opt_0905_000253_c10.csv
OPT3 | 10 |  | -0.6 | 1 | 1.7 | 669 | 675,664,668 | 5.567764 | 4t2c_opt_0905_000253_c10.csv
OPT3 | 10 |  | -0.6 | 1 | 1.8 | 696.33 | 704,694,691 | 6.806859 | 4t2c_opt_0905_000253_c10.csv
OPT3 | 10 |  | -0.6 | 1 | 1.9 | 733 | 739,732,728 | 5.567764 | 4t2c_opt_0905_000253_c10.csv
OPT3 | 10 |  | -0.6 | 1 | 2 | 763 | 768,761,760 | 4.358899 | 4t2c_opt_0905_000253_c10.csv
OPT3 | 10 |  | -0.6 | 1 | 2.1 | 796.33 | 803,790,796 | 6.506407 | 4t2c_opt_0905_000253_c10.csv
OPT3 | 10 |  | -0.3 | 1 | -0.7 | 771.67 | 776,768,771 | 4.041452 | 4t2c_opt_0905_000253_c10.csv
OPT3 | 10 |  | -0.3 | 1 | -0.6 | 740.67 | 740,735,747 | 6.027714 | 4t2c_opt_0905_000253_c10.csv
OPT3 | 10 |  | -0.3 | 1 | -0.5 | 702.33 | 707,700,700 | 4.041452 | 4t2c_opt_0905_000253_c10.csv
OPT3 | 10 |  | -0.3 | 1 | -0.4 | 670.67 | 675,672,665 | 5.131601 | 4t2c_opt_0905_000253_c10.csv
OPT3 | 10 |  | -0.3 | 1 | -0.3 | 642.67 | 646,643,639 | 3.511885 | 4t2c_opt_0905_000253_c10.csv
OPT3 | 10 |  | -0.3 | 1 | -0.2 | 622.67 | 620,616,632 | 8.326664 | 4t2c_opt_0905_000253_c10.csv
OPT3 | 10 |  | -0.3 | 1 | -0.1 | 591 | 597,583,593 | 7.211103 | 4t2c_opt_0905_000253_c10.csv
OPT3 | 10 |  | -0.3 | 1 | 0 | 568.67 | 572,571,563 | 4.932883 | 4t2c_opt_0905_000253_c10.csv
OPT3 | 10 |  | -0.3 | 1 | 0.1 | 544.67 | 543,544,547 | 2.081666 | 4t2c_opt_0905_000253_c10.csv
OPT3 | 10 |  | -0.3 | 1 | 0.2 | 546 | 543,542,553 | 6.082763 | 4t2c_opt_0905_000253_c10.csv
OPT3 | 10 |  | -0.3 | 1 | 0.3 | 525 | 521,535,519 | 8.717798 | 4t2c_opt_0905_000253_c10.csv
OPT3 | 10 |  | -0.3 | 1 | 0.4 | 531.67 | 542,519,534 | 11.67619 | 4t2c_opt_0905_000253_c10.csv
OPT3 | 10 |  | -0.3 | 1 | 0.5 | 534.67 | 531,533,540 | 4.725816 | 4t2c_opt_0905_000253_c10.csv
OPT3 | 10 |  | -0.3 | 1 | 0.6 | 538 | 536,542,536 | 3.464102 | 4t2c_opt_0905_000253_c10.csv
OPT3 | 10 |  | -0.3 | 1 | 0.7 | 549 | 556,549,542 | 7 | 4t2c_opt_0905_000253_c10.csv
OPT3 | 10 |  | -0.3 | 1 | 0.8 | 568.67 | 577,562,567 | 7.637626 | 4t2c_opt_0905_000253_c10.csv
OPT3 | 10 |  | -0.3 | 1 | 0.9 | 588 | 587,585,592 | 3.605551 | 4t2c_opt_0905_000253_c10.csv
OPT3 | 10 |  | -0.3 | 1 | 1 | 596.67 | 588,606,596 | 9.0185 | 4t2c_opt_0905_000253_c10.csv
OPT3 | 10 |  | -0.3 | 1 | 1.1 | 637 | 636,636,639 | 1.732051 | 4t2c_opt_0905_000253_c10.csv
OPT3 | 10 |  | -0.3 | 1 | 1.2 | 656.33 | 662,664,643 | 11.59023 | 4t2c_opt_0905_000253_c10.csv
OPT3 | 10 |  | -0.3 | 1 | 1.3 | 684 | 691,681,680 | 6.082763 | 4t2c_opt_0905_000253_c10.csv
OPT3 | 10 |  | -0.3 | 1 | 1.4 | 715.33 | 710,720,716 | 5.033223 | 4t2c_opt_0905_000253_c10.csv
OPT3 | 10 |  | -0.3 | 1 | 1.5 | 751.33 | 747,747,760 | 7.505553 | 4t2c_opt_0905_000253_c10.csv
OPT3 | 10 |  | 0 | 1 | -1.2 | 772.67 | 775,775,768 | 4.041452 | 4t2c_opt_0905_000253_c10.csv
OPT3 | 10 |  | 0 | 1 | -1.1 | 739.67 | 737,734,748 | 7.371115 | 4t2c_opt_0905_000253_c10.csv
OPT3 | 10 |  | 0 | 1 | -1 | 709.67 | 712,710,707 | 2.516611 | 4t2c_opt_0905_000253_c10.csv
OPT3 | 10 |  | 0 | 1 | -0.9 | 675.33 | 684,667,675 | 8.504901 | 4t2c_opt_0905_000253_c10.csv
OPT3 | 10 |  | 0 | 1 | -0.8 | 650.67 | 644,652,656 | 6.110101 | 4t2c_opt_0905_000253_c10.csv
OPT3 | 10 |  | 0 | 1 | -0.7 | 620 | 621,624,615 | 4.582576 | 4t2c_opt_0905_000253_c10.csv
OPT3 | 10 |  | 0 | 1 | -0.6 | 597.67 | 598,595,600 | 2.516611 | 4t2c_opt_0905_000253_c10.csv
OPT3 | 10 |  | 0 | 1 | -0.5 | 575.33 | 574,577,575 | 1.527525 | 4t2c_opt_0905_000253_c10.csv
OPT3 | 10 |  | 0 | 1 | -0.4 | 564.67 | 563,564,567 | 2.081666 | 4t2c_opt_0905_000253_c10.csv
OPT3 | 10 |  | 0 | 1 | -0.3 | 545 | 533,551,551 | 10.3923 | 4t2c_opt_0905_000253_c10.csv
OPT3 | 10 |  | 0 | 1 | -0.2 | 539.67 | 536,540,543 | 3.511885 | 4t2c_opt_0905_000253_c10.csv
OPT3 | 10 |  | 0 | 1 | -0.1 | 527.67 | 520,528,535 | 7.505553 | 4t2c_opt_0905_000253_c10.csv
OPT3 | 10 |  | 0 | 1 | 0 | 534.67 | 539,537,528 | 5.859465 | 4t2c_opt_0905_000253_c10.csv
OPT3 | 10 |  | 0 | 1 | 0.1 | 543 | 539,547,543 | 4 | 4t2c_opt_0905_000253_c10.csv
OPT3 | 10 |  | 0 | 1 | 0.2 | 552.67 | 542,556,560 | 9.451631 | 4t2c_opt_0905_000253_c10.csv
OPT3 | 10 |  | 0 | 1 | 0.3 | 560 | 556,563,561 | 3.605551 | 4t2c_opt_0905_000253_c10.csv
OPT3 | 10 |  | 0 | 1 | 0.4 | 585.33 | 592,588,576 | 8.326664 | 4t2c_opt_0905_000253_c10.csv
OPT3 | 10 |  | 0 | 1 | 0.5 | 601.33 | 608,590,606 | 9.865766 | 4t2c_opt_0905_000253_c10.csv
OPT3 | 10 |  | 0 | 1 | 0.6 | 624.33 | 627,624,622 | 2.516611 | 4t2c_opt_0905_000253_c10.csv
OPT3 | 10 |  | 0 | 1 | 0.7 | 654.67 | 649,651,664 | 8.144528 | 4t2c_opt_0905_000253_c10.csv
OPT3 | 10 |  | 0 | 1 | 0.8 | 685.67 | 688,681,688 | 4.041452 | 4t2c_opt_0905_000253_c10.csv
OPT3 | 10 |  | 0 | 1 | 0.9 | 715.33 | 719,716,711 | 4.041452 | 4t2c_opt_0905_000253_c10.csv
OPT3 | 10 |  | 0 | 1 | 1 | 744.67 | 743,744,747 | 2.081666 | 4t2c_opt_0905_000253_c10.csv
OPT3 | 10 |  | 0 | 1 | 1.1 | 783.33 | 783,784,783 | 0.5773503 | 4t2c_opt_0905_000253_c10.csv
OPT3 | 10 |  | 0.3 | 1 | -1.7 | 776 | 777,780,771 | 4.582576 | 4t2c_opt_0905_000253_c10.csv
OPT3 | 10 |  | 0.3 | 1 | -1.6 | 746.33 | 748,744,747 | 2.081666 | 4t2c_opt_0905_000253_c10.csv
OPT3 | 10 |  | 0.3 | 1 | -1.5 | 715 | 728,704,713 | 12.12436 | 4t2c_opt_0905_000253_c10.csv
OPT3 | 10 |  | 0.3 | 1 | -1.4 | 679.67 | 688,670,681 | 9.073772 | 4t2c_opt_0905_000253_c10.csv
OPT3 | 10 |  | 0.3 | 1 | -1.3 | 646 | 646,652,640 | 6 | 4t2c_opt_0905_000253_c10.csv
OPT3 | 10 |  | 0.3 | 1 | -1.2 | 626 | 632,624,622 | 5.291503 | 4t2c_opt_0905_000253_c10.csv
OPT3 | 10 |  | 0.3 | 1 | -1.1 | 595.67 | 595,600,592 | 4.041452 | 4t2c_opt_0905_000253_c10.csv
OPT3 | 10 |  | 0.3 | 1 | -1 | 575.67 | 575,580,572 | 4.041452 | 4t2c_opt_0905_000253_c10.csv
OPT3 | 10 |  | 0.3 | 1 | -0.9 | 558.33 | 553,556,566 | 6.806859 | 4t2c_opt_0905_000253_c10.csv
OPT3 | 10 |  | 0.3 | 1 | -0.8 | 542 | 536,547,543 | 5.567764 | 4t2c_opt_0905_000253_c10.csv
OPT3 | 10 |  | 0.3 | 1 | -0.7 | 535 | 536,540,529 | 5.567764 | 4t2c_opt_0905_000253_c10.csv
OPT3 | 10 |  | 0.3 | 1 | -0.6 | 534.67 | 545,528,531 | 9.073772 | 4t2c_opt_0905_000253_c10.csv
OPT3 | 10 |  | 0.3 | 1 | -0.5 | 531.67 | 529,543,523 | 10.2632 | 4t2c_opt_0905_000253_c10.csv
OPT3 | 10 |  | 0.3 | 1 | -0.4 | 539.67 | 549,537,533 | 8.326664 | 4t2c_opt_0905_000253_c10.csv
OPT3 | 10 |  | 0.3 | 1 | -0.3 | 551.67 | 550,545,560 | 7.637626 | 4t2c_opt_0905_000253_c10.csv
OPT3 | 10 |  | 0.3 | 1 | -0.2 | 564 | 568,569,555 | 7.81025 | 4t2c_opt_0905_000253_c10.csv
OPT3 | 10 |  | 0.3 | 1 | -0.1 | 584.33 | 576,588,589 | 7.234178 | 4t2c_opt_0905_000253_c10.csv
OPT3 | 10 |  | 0.3 | 1 | 0 | 610.33 | 616,615,600 | 8.962886 | 4t2c_opt_0905_000253_c10.csv
OPT3 | 10 |  | 0.3 | 1 | 0.1 | 628 | 624,637,623 | 7.81025 | 4t2c_opt_0905_000253_c10.csv
OPT3 | 10 |  | 0.3 | 1 | 0.2 | 649 | 644,659,644 | 8.660254 | 4t2c_opt_0905_000253_c10.csv
OPT3 | 10 |  | 0.3 | 1 | 0.3 | 682.33 | 680,679,688 | 4.932883 | 4t2c_opt_0905_000253_c10.csv
OPT3 | 10 |  | 0.3 | 1 | 0.4 | 710.67 | 715,702,715 | 7.505553 | 4t2c_opt_0905_000253_c10.csv
OPT3 | 10 |  | 0.3 | 1 | 0.5 | 753.67 | 753,760,748 | 6.027714 | 4t2c_opt_0905_000253_c10.csv
OPT3 | 10 |  | 0.6 | 1 | -2.2 | 797.33 | 792,808,792 | 9.237604 | 4t2c_opt_0905_000253_c10.csv
OPT3 | 10 |  | 0.6 | 1 | -2.1 | 765.33 | 766,774,756 | 9.0185 | 4t2c_opt_0905_000253_c10.csv
OPT3 | 10 |  | 0.6 | 1 | -2 | 728.33 | 724,732,729 | 4.041452 | 4t2c_opt_0905_000253_c10.csv
OPT3 | 10 |  | 0.6 | 1 | -1.9 | 702 | 700,702,704 | 2 | 4t2c_opt_0905_000253_c10.csv
OPT3 | 10 |  | 0.6 | 1 | -1.8 | 672 | 672,680,664 | 8 | 4t2c_opt_0905_000253_c10.csv
OPT3 | 10 |  | 0.6 | 1 | -1.7 | 637.67 | 633,640,640 | 4.041452 | 4t2c_opt_0905_000253_c10.csv
OPT3 | 10 |  | 0.6 | 1 | -1.6 | 613.33 | 616,608,616 | 4.618802 | 4t2c_opt_0905_000253_c10.csv
OPT3 | 10 |  | 0.6 | 1 | -1.5 | 597.33 | 592,591,609 | 10.11599 | 4t2c_opt_0905_000253_c10.csv
OPT3 | 10 |  | 0.6 | 1 | -1.4 | 573 | 565,574,580 | 7.549834 | 4t2c_opt_0905_000253_c10.csv
OPT3 | 10 |  | 0.6 | 1 | -1.3 | 561.67 | 572,561,552 | 10.01665 | 4t2c_opt_0905_000253_c10.csv
OPT3 | 10 |  | 0.6 | 1 | -1.2 | 558.67 | 563,561,552 | 5.859465 | 4t2c_opt_0905_000253_c10.csv
OPT3 | 10 |  | 0.6 | 1 | -1.1 | 551.33 | 553,547,554 | 3.785939 | 4t2c_opt_0905_000253_c10.csv
OPT3 | 10 |  | 0.6 | 1 | -1 | 550 | 542,553,555 | 7 | 4t2c_opt_0905_000253_c10.csv
OPT3 | 10 |  | 0.6 | 1 | -0.9 | 550.67 | 545,560,547 | 8.144528 | 4t2c_opt_0905_000253_c10.csv
OPT3 | 10 |  | 0.6 | 1 | -0.8 | 566.67 | 558,573,569 | 7.767453 | 4t2c_opt_0905_000253_c10.csv
OPT3 | 10 |  | 0.6 | 1 | -0.7 | 568.67 | 576,567,563 | 6.658328 | 4t2c_opt_0905_000253_c10.csv
OPT3 | 10 |  | 0.6 | 1 | -0.6 | 587.33 | 588,584,590 | 3.05505 | 4t2c_opt_0905_000253_c10.csv
OPT3 | 10 |  | 0.6 | 1 | -0.5 | 609 | 615,604,608 | 5.567764 | 4t2c_opt_0905_000253_c10.csv
OPT3 | 10 |  | 0.6 | 1 | -0.4 | 632 | 636,636,624 | 6.928203 | 4t2c_opt_0905_000253_c10.csv
OPT3 | 10 |  | 0.6 | 1 | -0.3 | 655.67 | 667,649,651 | 9.865766 | 4t2c_opt_0905_000253_c10.csv
OPT3 | 10 |  | 0.6 | 1 | -0.2 | 686 | 695,679,684 | 8.185353 | 4t2c_opt_0905_000253_c10.csv
OPT3 | 10 |  | 0.6 | 1 | -0.1 | 718.33 | 719,713,723 | 5.033223 | 4t2c_opt_0905_000253_c10.csv
OPT3 | 10 |  | 0.6 | 1 | 0 | 751 | 753,755,745 | 5.291503 | 4t2c_opt_0905_000253_c10.csv
OPT3 | 10 |  | 0.6 | 1 | 0.1 | 783 | 785,780,784 | 2.645751 | 4t2c_opt_0905_000253_c10.csv
OPT3 | 10 |  | 0.6 | 1 | 0.2 | 818.67 | 819,821,816 | 2.516611 | 4t2c_opt_0905_000253_c10.csv
OPT3 | 10 |  | 1 | 1 | -2.8 | 835.33 | 828,840,838 | 6.429101 | 4t2c_opt_0905_000253_c10.csv
OPT3 | 10 |  | 1 | 1 | -2.7 | 795 | 799,787,799 | 6.928203 | 4t2c_opt_0905_000253_c10.csv
OPT3 | 10 |  | 1 | 1 | -2.6 | 762.33 | 769,758,760 | 5.859465 | 4t2c_opt_0905_000253_c10.csv
OPT3 | 10 |  | 1 | 1 | -2.5 | 727.67 | 729,720,734 | 7.094599 | 4t2c_opt_0905_000253_c10.csv
OPT3 | 10 |  | 1 | 1 | -2.4 | 706.33 | 710,702,707 | 4.041452 | 4t2c_opt_0905_000253_c10.csv
OPT3 | 10 |  | 1 | 1 | -2.3 | 676.67 | 675,679,676 | 2.081666 | 4t2c_opt_0905_000253_c10.csv
OPT3 | 10 |  | 1 | 1 | -2.2 | 650.33 | 656,640,655 | 8.962886 | 4t2c_opt_0905_000253_c10.csv
OPT3 | 10 |  | 1 | 1 | -2.1 | 626 | 627,619,632 | 6.557439 | 4t2c_opt_0905_000253_c10.csv
OPT3 | 10 |  | 1 | 1 | -2 | 609.67 | 601,617,611 | 8.082904 | 4t2c_opt_0905_000253_c10.csv
OPT3 | 10 |  | 1 | 1 | -1.9 | 592.33 | 595,600,582 | 9.291573 | 4t2c_opt_0905_000253_c10.csv
OPT3 | 10 |  | 1 | 1 | -1.8 | 586 | 575,596,587 | 10.53565 | 4t2c_opt_0905_000253_c10.csv
OPT3 | 10 |  | 1 | 1 | -1.7 | 581.67 | 591,577,577 | 8.082904 | 4t2c_opt_0905_000253_c10.csv
OPT3 | 10 |  | 1 | 1 | -1.6 | 580.67 | 583,574,585 | 5.859465 | 4t2c_opt_0905_000253_c10.csv
OPT3 | 10 |  | 1 | 1 | -1.5 | 582.33 | 588,580,579 | 4.932883 | 4t2c_opt_0905_000253_c10.csv
OPT3 | 10 |  | 1 | 1 | -1.4 | 586.67 | 591,588,581 | 5.131601 | 4t2c_opt_0905_000253_c10.csv
OPT3 | 10 |  | 1 | 1 | -1.3 | 592 | 601,592,583 | 9 | 4t2c_opt_0905_000253_c10.csv
OPT3 | 10 |  | 1 | 1 | -1.2 | 618.67 | 624,615,617 | 4.725816 | 4t2c_opt_0905_000253_c10.csv
OPT3 | 10 |  | 1 | 1 | -1.1 | 634 | 628,638,636 | 5.291503 | 4t2c_opt_0905_000253_c10.csv
OPT3 | 10 |  | 1 | 1 | -1 | 645.33 | 653,640,643 | 6.806859 | 4t2c_opt_0905_000253_c10.csv
OPT3 | 10 |  | 1 | 1 | -0.9 | 676.33 | 670,681,678 | 5.686241 | 4t2c_opt_0905_000253_c10.csv
OPT3 | 10 |  | 1 | 1 | -0.8 | 705.67 | 712,709,696 | 8.504901 | 4t2c_opt_0905_000253_c10.csv
OPT3 | 10 |  | 1 | 1 | -0.7 | 728.33 | 721,728,736 | 7.505553 | 4t2c_opt_0905_000253_c10.csv
OPT3 | 10 |  | 1 | 1 | -0.6 | 765.33 | 775,758,763 | 8.736895 | 4t2c_opt_0905_000253_c10.csv
OPT3 | 10 |  | 1 | 1 | -0.5 | 798 | 799,800,795 | 2.645751 | 4t2c_opt_0905_000253_c10.csv
OPT3 | 10 |  | 1 | 1 | -0.4 | 833.67 | 825,839,837 | 7.571878 | 4t2c_opt_0905_000253_c10.csv
OPT3 | 10 |  | 1.5 | 1 | -3 | 672.67 | 665,686,667 | 11.59023 | 4t2c_opt_0905_000253_c10.csv
OPT3 | 10 |  | 1.5 | 1 | -2.9 | 636 | 640,640,628 | 6.928203 | 4t2c_opt_0905_000253_c10.csv
OPT3 | 10 |  | 1.5 | 1 | -2.8 | 608.67 | 601,609,616 | 7.505553 | 4t2c_opt_0905_000253_c10.csv
OPT3 | 10 |  | 1.5 | 1 | -2.7 | 577 | 572,571,588 | 9.539392 | 4t2c_opt_0905_000253_c10.csv
OPT3 | 10 |  | 1.5 | 1 | -2.6 | 547.67 | 541,555,547 | 7.023769 | 4t2c_opt_0905_000253_c10.csv
OPT3 | 10 |  | 1.5 | 1 | -2.5 | 527 | 542,515,524 | 13.74773 | 4t2c_opt_0905_000253_c10.csv
OPT3 | 10 |  | 1.5 | 1 | -2.4 | 513 | 511,507,521 | 7.211103 | 4t2c_opt_0905_000253_c10.csv
OPT3 | 10 |  | 1.5 | 1 | -2.3 | 488.67 | 492,486,488 | 3.05505 | 4t2c_opt_0905_000253_c10.csv
OPT3 | 10 |  | 1.5 | 1 | -2.2 | 485.67 | 483,486,488 | 2.516611 | 4t2c_opt_0905_000253_c10.csv
OPT3 | 10 |  | 1.5 | 1 | -2.1 | 473.33 | 471,471,478 | 4.041452 | 4t2c_opt_0905_000253_c10.csv
OPT3 | 10 |  | 1.5 | 1 | -2 | 467.33 | 462,468,472 | 5.033223 | 4t2c_opt_0905_000253_c10.csv
OPT3 | 10 |  | 1.5 | 1 | -1.9 | 472 | 467,475,474 | 4.358899 | 4t2c_opt_0905_000253_c10.csv
OPT3 | 10 |  | 1.5 | 1 | -1.8 | 477.33 | 483,480,469 | 7.371115 | 4t2c_opt_0905_000253_c10.csv
OPT3 | 10 |  | 1.5 | 1 | -1.7 | 490 | 496,482,492 | 7.211103 | 4t2c_opt_0905_000253_c10.csv
OPT3 | 10 |  | 1.5 | 1 | -1.6 | 510 | 509,505,516 | 5.567764 | 4t2c_opt_0905_000253_c10.csv
OPT3 | 10 |  | 1.5 | 1 | -1.5 | 523 | 524,526,519 | 3.605551 | 4t2c_opt_0905_000253_c10.csv
OPT3 | 10 |  | 1.5 | 1 | -1.4 | 555.67 | 553,558,556 | 2.516611 | 4t2c_opt_0905_000253_c10.csv
OPT3 | 10 |  | 1.5 | 1 | -1.3 | 570.33 | 582,563,566 | 10.21437 | 4t2c_opt_0905_000253_c10.csv
OPT3 | 10 |  | 1.5 | 1 | -1.2 | 599.67 | 604,591,604 | 7.505553 | 4t2c_opt_0905_000253_c10.csv
OPT3 | 10 |  | 1.5 | 1 | -1.1 | 643.33 | 647,640,643 | 3.511885 | 4t2c_opt_0905_000253_c10.csv
OPT3 | 10 |  | 1.5 | 1 | -1 | 670.33 | 675,668,668 | 4.041452 | 4t2c_opt_0905_000253_c10.csv
OPT3 | 10 |  | 1.5 | 1 | -0.9 | 708 | 711,697,716 | 9.848858 | 4t2c_opt_0905_000253_c10.csv
OPT3 | 11 |  | -1.5 | 1 | 0.7 | 1027.67 | 1024,1027,1032 | 4.041452 | 4t2c_opt_0905_000253_c11.csv
OPT3 | 11 |  | -1.5 | 1 | 0.8 | 974.67 | 968,984,972 | 8.326664 | 4t2c_opt_0905_000253_c11.csv
OPT3 | 11 |  | -1.5 | 1 | 0.9 | 937.67 | 948,928,937 | 10.01665 | 4t2c_opt_0905_000253_c11.csv
OPT3 | 11 |  | -1.5 | 1 | 1 | 900.33 | 900,897,904 | 3.511885 | 4t2c_opt_0905_000253_c11.csv
OPT3 | 11 |  | -1.5 | 1 | 1.1 | 866.33 | 864,870,865 | 3.21455 | 4t2c_opt_0905_000253_c11.csv
OPT3 | 11 |  | -1.5 | 1 | 1.2 | 831 | 830,828,835 | 3.605551 | 4t2c_opt_0905_000253_c11.csv
OPT3 | 11 |  | -1.5 | 1 | 1.3 | 805.67 | 798,816,803 | 9.291573 | 4t2c_opt_0905_000253_c11.csv
OPT3 | 11 |  | -1.5 | 1 | 1.4 | 780 | 776,782,782 | 3.464102 | 4t2c_opt_0905_000253_c11.csv
OPT3 | 11 |  | -1.5 | 1 | 1.5 | 756.33 | 764,747,758 | 8.621678 | 4t2c_opt_0905_000253_c11.csv
OPT3 | 11 |  | -1.5 | 1 | 1.6 | 734.67 | 728,744,732 | 8.326664 | 4t2c_opt_0905_000253_c11.csv
OPT3 | 11 |  | -1.5 | 1 | 1.7 | 732.33 | 729,734,734 | 2.886751 | 4t2c_opt_0905_000253_c11.csv
OPT3 | 11 |  | -1.5 | 1 | 1.8 | 716.33 | 707,719,723 | 8.326664 | 4t2c_opt_0905_000253_c11.csv
OPT3 | 11 |  | -1.5 | 1 | 1.9 | 715.33 | 717,716,713 | 2.081666 | 4t2c_opt_0905_000253_c11.csv
OPT3 | 11 |  | -1.5 | 1 | 2 | 726.67 | 734,718,728 | 8.082904 | 4t2c_opt_0905_000253_c11.csv
OPT3 | 11 |  | -1.5 | 1 | 2.1 | 728.33 | 732,735,718 | 9.073772 | 4t2c_opt_0905_000253_c11.csv
OPT3 | 11 |  | -1.5 | 1 | 2.2 | 739.33 | 732,743,743 | 6.350853 | 4t2c_opt_0905_000253_c11.csv
OPT3 | 11 |  | -1.5 | 1 | 2.3 | 759.67 | 760,755,764 | 4.50925 | 4t2c_opt_0905_000253_c11.csv
OPT3 | 11 |  | -1.5 | 1 | 2.4 | 780 | 771,779,790 | 9.539392 | 4t2c_opt_0905_000253_c11.csv
OPT3 | 11 |  | -1.5 | 1 | 2.5 | 804.67 | 803,803,808 | 2.886751 | 4t2c_opt_0905_000253_c11.csv
OPT3 | 11 |  | -1.5 | 1 | 2.6 | 838 | 832,835,847 | 7.937254 | 4t2c_opt_0905_000253_c11.csv
OPT3 | 11 |  | -1.5 | 1 | 2.7 | 877.33 | 864,880,888 | 12.2202 | 4t2c_opt_0905_000253_c11.csv
OPT3 | 11 |  | -1.5 | 1 | 2.8 | 908 | 908,904,912 | 4 | 4t2c_opt_0905_000253_c11.csv
OPT3 | 11 |  | -1.5 | 1 | 2.9 | 951.67 | 950,944,961 | 8.621678 | 4t2c_opt_0905_000253_c11.csv
OPT3 | 11 |  | -1.5 | 1 | 3 | 998 | 1008,995,991 | 8.888194 | 4t2c_opt_0905_000253_c11.csv
OPT3 | 11 |  | -1 | 1 | 0.3 | 1151.67 | 1144,1160,1151 | 8.020806 | 4t2c_opt_0905_000253_c11.csv
OPT3 | 11 |  | -1 | 1 | 0.4 | 1098.33 | 1103,1095,1097 | 4.163332 | 4t2c_opt_0905_000253_c11.csv
OPT3 | 11 |  | -1 | 1 | 0.5 | 1045.67 | 1049,1040,1048 | 4.932883 | 4t2c_opt_0905_000253_c11.csv
OPT3 | 11 |  | -1 | 1 | 0.6 | 1001.33 | 1000,988,1016 | 14.04754 | 4t2c_opt_0905_000253_c11.csv
OPT3 | 11 |  | -1 | 1 | 0.7 | 969.67 | 968,980,961 | 9.609024 | 4t2c_opt_0905_000253_c11.csv
OPT3 | 11 |  | -1 | 1 | 0.8 | 928 | 918,926,940 | 11.13553 | 4t2c_opt_0905_000253_c11.csv
OPT3 | 11 |  | -1 | 1 | 0.9 | 892.33 | 881,896,900 | 10.01665 | 4t2c_opt_0905_000253_c11.csv
OPT3 | 11 |  | -1 | 1 | 1 | 862.33 | 860,876,851 | 12.66228 | 4t2c_opt_0905_000253_c11.csv
OPT3 | 11 |  | -1 | 1 | 1.1 | 838 | 836,832,846 | 7.211103 | 4t2c_opt_0905_000253_c11.csv
OPT3 | 11 |  | -1 | 1 | 1.2 | 813 | 806,809,824 | 9.643651 | 4t2c_opt_0905_000253_c11.csv
OPT3 | 11 |  | -1 | 1 | 1.3 | 808.67 | 808,806,812 | 3.05505 | 4t2c_opt_0905_000253_c11.csv
OPT3 | 11 |  | -1 | 1 | 1.4 | 799.33 | 796,803,799 | 3.511885 | 4t2c_opt_0905_000253_c11.csv
OPT3 | 11 |  | -1 | 1 | 1.5 | 783.67 | 780,784,787 | 3.511885 | 4t2c_opt_0905_000253_c11.csv
OPT3 | 11 |  | -1 | 1 | 1.6 | 806 | 799,816,803 | 8.888194 | 4t2c_opt_0905_000253_c11.csv
OPT3 | 11 |  | -1 | 1 | 1.7 | 801.67 | 803,799,803 | 2.309401 | 4t2c_opt_0905_000253_c11.csv
OPT3 | 11 |  | -1 | 1 | 1.8 | 819 | 830,811,816 | 9.848858 | 4t2c_opt_0905_000253_c11.csv
OPT3 | 11 |  | -1 | 1 | 1.9 | 831.33 | 833,828,833 | 2.886751 | 4t2c_opt_0905_000253_c11.csv
OPT3 | 11 |  | -1 | 1 | 2 | 857 | 851,864,856 | 6.557439 | 4t2c_opt_0905_000253_c11.csv
OPT3 | 11 |  | -1 | 1 | 2.1 | 895.33 | 895,896,895 | 0.5773503 | 4t2c_opt_0905_000253_c11.csv
OPT3 | 11 |  | -1 | 1 | 2.2 | 932.67 | 937,937,924 | 7.505553 | 4t2c_opt_0905_000253_c11.csv
OPT3 | 11 |  | -1 | 1 | 2.3 | 963 | 972,961,956 | 8.185353 | 4t2c_opt_0905_000253_c11.csv
OPT3 | 11 |  | -1 | 1 | 2.4 | 1002.33 | 1004,1000,1003 | 2.081666 | 4t2c_opt_0905_000253_c11.csv
OPT3 | 11 |  | -1 | 1 | 2.5 | 1039.67 | 1032,1041,1046 | 7.094599 | 4t2c_opt_0905_000253_c11.csv
OPT3 | 11 |  | -1 | 1 | 2.6 | 1090 | 1088,1091,1091 | 1.732051 | 4t2c_opt_0905_000253_c11.csv
OPT3 | 11 |  | -1 | 1 | 2.7 | 1147 | 1155,1136,1150 | 9.848858 | 4t2c_opt_0905_000253_c11.csv
OPT3 | 11 |  | -1 | 2 | 0.2 | 1176.67 | 1180,1176,1174 | 3.05505 | 4t2c_opt_0905_000253_c11.csv
OPT3 | 11 |  | -1 | 2 | 0.3 | 1128 | 1132,1132,1120 | 6.928203 | 4t2c_opt_0905_000253_c11.csv
OPT3 | 11 |  | -1 | 2 | 0.4 | 1081 | 1088,1087,1068 | 11.26943 | 4t2c_opt_0905_000253_c11.csv
OPT3 | 11 |  | -1 | 2 | 0.5 | 1037 | 1032,1031,1048 | 9.539392 | 4t2c_opt_0905_000253_c11.csv
OPT3 | 11 |  | -1 | 2 | 0.6 | 990.67 | 993,991,988 | 2.516611 | 4t2c_opt_0905_000253_c11.csv
OPT3 | 11 |  | -1 | 2 | 0.7 | 948 | 944,956,944 | 6.928203 | 4t2c_opt_0905_000253_c11.csv
OPT3 | 11 |  | -1 | 2 | 0.8 | 913 | 908,916,915 | 4.358899 | 4t2c_opt_0905_000253_c11.csv
OPT3 | 11 |  | -1 | 2 | 0.9 | 877.67 | 867,888,878 | 10.50397 | 4t2c_opt_0905_000253_c11.csv
OPT3 | 11 |  | -1 | 2 | 1 | 859.67 | 865,863,851 | 7.571878 | 4t2c_opt_0905_000253_c11.csv
OPT3 | 11 |  | -1 | 2 | 1.1 | 833.33 | 840,835,825 | 7.637626 | 4t2c_opt_0905_000253_c11.csv
OPT3 | 11 |  | -1 | 2 | 1.2 | 819.67 | 812,819,828 | 8.020806 | 4t2c_opt_0905_000253_c11.csv
OPT3 | 11 |  | -1 | 2 | 1.3 | 815.33 | 814,816,816 | 1.154701 | 4t2c_opt_0905_000253_c11.csv
OPT3 | 11 |  | -1 | 2 | 1.4 | 809 | 801,814,812 | 7 | 4t2c_opt_0905_000253_c11.csv
OPT3 | 11 |  | -1 | 2 | 1.5 | 808 | 807,809,808 | 1 | 4t2c_opt_0905_000253_c11.csv
OPT3 | 11 |  | -1 | 2 | 1.6 | 807 | 806,803,812 | 4.582576 | 4t2c_opt_0905_000253_c11.csv
OPT3 | 11 |  | -1 | 2 | 1.7 | 818.67 | 824,804,828 | 12.8582 | 4t2c_opt_0905_000253_c11.csv
OPT3 | 11 |  | -1 | 2 | 1.8 | 830.67 | 832,828,832 | 2.309401 | 4t2c_opt_0905_000253_c11.csv
OPT3 | 11 |  | -1 | 2 | 1.9 | 852.67 | 864,851,843 | 10.59874 | 4t2c_opt_0905_000253_c11.csv
OPT3 | 11 |  | -1 | 2 | 2 | 878.67 | 881,876,879 | 2.516611 | 4t2c_opt_0905_000253_c11.csv
OPT3 | 11 |  | -1 | 2 | 2.1 | 910 | 918,908,904 | 7.211103 | 4t2c_opt_0905_000253_c11.csv
OPT3 | 11 |  | -1 | 2 | 2.2 | 942.67 | 940,944,944 | 2.309401 | 4t2c_opt_0905_000253_c11.csv
OPT3 | 11 |  | -1 | 2 | 2.3 | 982.67 | 976,988,984 | 6.110101 | 4t2c_opt_0905_000253_c11.csv
OPT3 | 11 |  | -1 | 2 | 2.4 | 1025 | 1016,1027,1032 | 8.185353 | 4t2c_opt_0905_000253_c11.csv
OPT3 | 11 |  | -1 | 2 | 2.5 | 1073.67 | 1065,1084,1072 | 9.609024 | 4t2c_opt_0905_000253_c11.csv
OPT3 | 11 |  | -1 | 2 | 2.6 | 1122.33 | 1123,1123,1121 | 1.154701 | 4t2c_opt_0905_000253_c11.csv
OPT3 | 11 |  | -1 | 2 | 2.7 | 1176.67 | 1174,1180,1176 | 3.05505 | 4t2c_opt_0905_000253_c11.csv
OPT3 | 11 |  | -0.6 | 1 | -0.2 | 1119.67 | 1119,1119,1121 | 1.154701 | 4t2c_opt_0905_000253_c11.csv
OPT3 | 11 |  | -0.6 | 1 | -0.1 | 1061.33 | 1064,1057,1063 | 3.785939 | 4t2c_opt_0905_000253_c11.csv
OPT3 | 11 |  | -0.6 | 1 | 0 | 1014.33 | 1012,1015,1016 | 2.081666 | 4t2c_opt_0905_000253_c11.csv
OPT3 | 11 |  | -0.6 | 1 | 0.1 | 963.67 | 968,963,960 | 4.041452 | 4t2c_opt_0905_000253_c11.csv
OPT3 | 11 |  | -0.6 | 1 | 0.2 | 925.67 | 927,926,924 | 1.527525 | 4t2c_opt_0905_000253_c11.csv
OPT3 | 11 |  | -0.6 | 1 | 0.3 | 883 | 880,881,888 | 4.358899 | 4t2c_opt_0905_000253_c11.csv
OPT3 | 11 |  | -0.6 | 1 | 0.4 | 857.67 | 862,860,851 | 5.859465 | 4t2c_opt_0905_000253_c11.csv
OPT3 | 11 |  | -0.6 | 1 | 0.5 | 829.67 | 839,825,825 | 8.082904 | 4t2c_opt_0905_000253_c11.csv
OPT3 | 11 |  | -0.6 | 1 | 0.6 | 812.33 | 816,807,814 | 4.725816 | 4t2c_opt_0905_000253_c11.csv
OPT3 | 11 |  | -0.6 | 1 | 0.7 | 787 | 798,784,779 | 9.848858 | 4t2c_opt_0905_000253_c11.csv
OPT3 | 11 |  | -0.6 | 1 | 0.8 | 783.33 | 785,782,783 | 1.527525 | 4t2c_opt_0905_000253_c11.csv
OPT3 | 11 |  | -0.6 | 1 | 0.9 | 779.67 | 783,787,769 | 9.451631 | 4t2c_opt_0905_000253_c11.csv
OPT3 | 11 |  | -0.6 | 1 | 1 | 786.33 | 783,784,792 | 4.932883 | 4t2c_opt_0905_000253_c11.csv
OPT3 | 11 |  | -0.6 | 1 | 1.1 | 786.67 | 796,784,780 | 8.326664 | 4t2c_opt_0905_000253_c11.csv
OPT3 | 11 |  | -0.6 | 1 | 1.2 | 795.67 | 804,799,784 | 10.40833 | 4t2c_opt_0905_000253_c11.csv
OPT3 | 11 |  | -0.6 | 1 | 1.3 | 818.33 | 814,825,816 | 5.859465 | 4t2c_opt_0905_000253_c11.csv
OPT3 | 11 |  | -0.6 | 1 | 1.4 | 840.67 | 832,844,846 | 7.571878 | 4t2c_opt_0905_000253_c11.csv
OPT3 | 11 |  | -0.6 | 1 | 1.5 | 876.33 | 876,873,880 | 3.511885 | 4t2c_opt_0905_000253_c11.csv
OPT3 | 11 |  | -0.6 | 1 | 1.6 | 908.67 | 912,915,899 | 8.504901 | 4t2c_opt_0905_000253_c11.csv
OPT3 | 11 |  | -0.6 | 1 | 1.7 | 940 | 936,944,940 | 4 | 4t2c_opt_0905_000253_c11.csv
OPT3 | 11 |  | -0.6 | 1 | 1.8 | 985.33 | 998,979,979 | 10.96966 | 4t2c_opt_0905_000253_c11.csv
OPT3 | 11 |  | -0.6 | 1 | 1.9 | 1024 | 1020,1025,1027 | 3.605551 | 4t2c_opt_0905_000253_c11.csv
OPT3 | 11 |  | -0.6 | 1 | 2 | 1075 | 1070,1080,1075 | 5 | 4t2c_opt_0905_000253_c11.csv
OPT3 | 11 |  | -0.6 | 1 | 2.1 | 1119.67 | 1119,1120,1120 | 0.5773503 | 4t2c_opt_0905_000253_c11.csv
OPT3 | 11 |  | -0.6 | 1 | 2.2 | 1165 | 1166,1171,1158 | 6.557439 | 4t2c_opt_0905_000253_c11.csv
OPT3 | 11 |  | -0.3 | 1 | -0.6 | 1090 | 1089,1086,1095 | 4.582576 | 4t2c_opt_0905_000253_c11.csv
OPT3 | 11 |  | -0.3 | 1 | -0.5 | 1031.33 | 1025,1025,1044 | 10.96966 | 4t2c_opt_0905_000253_c11.csv
OPT3 | 11 |  | -0.3 | 1 | -0.4 | 974 | 976,979,967 | 6.244998 | 4t2c_opt_0905_000253_c11.csv
OPT3 | 11 |  | -0.3 | 1 | -0.3 | 917.33 | 923,916,913 | 5.131601 | 4t2c_opt_0905_000253_c11.csv
OPT3 | 11 |  | -0.3 | 1 | -0.2 | 880.67 | 873,883,886 | 6.806859 | 4t2c_opt_0905_000253_c11.csv
OPT3 | 11 |  | -0.3 | 1 | -0.1 | 852.33 | 857,851,849 | 4.163332 | 4t2c_opt_0905_000253_c11.csv
OPT3 | 11 |  | -0.3 | 1 | 0 | 821 | 825,822,816 | 4.582576 | 4t2c_opt_0905_000253_c11.csv
OPT3 | 11 |  | -0.3 | 1 | 0.1 | 806.33 | 812,807,800 | 6.027714 | 4t2c_opt_0905_000253_c11.csv
OPT3 | 11 |  | -0.3 | 1 | 0.2 | 788 | 784,792,788 | 4 | 4t2c_opt_0905_000253_c11.csv
OPT3 | 11 |  | -0.3 | 1 | 0.3 | 772.33 | 777,772,768 | 4.50925 | 4t2c_opt_0905_000253_c11.csv
OPT3 | 11 |  | -0.3 | 1 | 0.4 | 767.33 | 771,768,763 | 4.041452 | 4t2c_opt_0905_000253_c11.csv
OPT3 | 11 |  | -0.3 | 1 | 0.5 | 771 | 768,779,766 | 7 | 4t2c_opt_0905_000253_c11.csv
OPT3 | 11 |  | -0.3 | 1 | 0.6 | 772.33 | 777,768,772 | 4.50925 | 4t2c_opt_0905_000253_c11.csv
OPT3 | 11 |  | -0.3 | 1 | 0.7 | 795.67 | 796,799,792 | 3.511885 | 4t2c_opt_0905_000253_c11.csv
OPT3 | 11 |  | -0.3 | 1 | 0.8 | 810 | 809,822,799 | 11.53256 | 4t2c_opt_0905_000253_c11.csv
OPT3 | 11 |  | -0.3 | 1 | 0.9 | 831.67 | 832,828,835 | 3.511885 | 4t2c_opt_0905_000253_c11.csv
OPT3 | 11 |  | -0.3 | 1 | 1 | 853.67 | 863,857,841 | 11.37248 | 4t2c_opt_0905_000253_c11.csv
OPT3 | 11 |  | -0.3 | 1 | 1.1 | 884 | 892,872,888 | 10.58301 | 4t2c_opt_0905_000253_c11.csv
OPT3 | 11 |  | -0.3 | 1 | 1.2 | 927 | 929,920,932 | 6.244998 | 4t2c_opt_0905_000253_c11.csv
OPT3 | 11 |  | -0.3 | 1 | 1.3 | 969.67 | 969,968,972 | 2.081666 | 4t2c_opt_0905_000253_c11.csv
OPT3 | 11 |  | -0.3 | 1 | 1.4 | 1029 | 1024,1030,1033 | 4.582576 | 4t2c_opt_0905_000253_c11.csv
OPT3 | 11 |  | -0.3 | 1 | 1.5 | 1080.33 | 1068,1087,1086 | 10.69268 | 4t2c_opt_0905_000253_c11.csv
OPT3 | 11 |  | -0.3 | 1 | 1.6 | 1130 | 1120,1136,1134 | 8.717798 | 4t2c_opt_0905_000253_c11.csv
OPT3 | 11 |  | 0 | 1 | -1.2 | 1129.33 | 1136,1128,1124 | 6.110101 | 4t2c_opt_0905_000253_c11.csv
OPT3 | 11 |  | 0 | 1 | -1.1 | 1065 | 1063,1062,1070 | 4.358899 | 4t2c_opt_0905_000253_c11.csv
OPT3 | 11 |  | 0 | 1 | -1 | 997 | 999,1000,992 | 4.358899 | 4t2c_opt_0905_000253_c11.csv
OPT3 | 11 |  | 0 | 1 | -0.9 | 949.67 | 945,948,956 | 5.686241 | 4t2c_opt_0905_000253_c11.csv
OPT3 | 11 |  | 0 | 1 | -0.8 | 908.67 | 918,904,904 | 8.082904 | 4t2c_opt_0905_000253_c11.csv
OPT3 | 11 |  | 0 | 1 | -0.7 | 881.33 | 878,880,886 | 4.163332 | 4t2c_opt_0905_000253_c11.csv
OPT3 | 11 |  | 0 | 1 | -0.6 | 855.33 | 848,854,864 | 8.082904 | 4t2c_opt_0905_000253_c11.csv
OPT3 | 11 |  | 0 | 1 | -0.5 | 832 | 836,832,828 | 4 | 4t2c_opt_0905_000253_c11.csv
OPT3 | 11 |  | 0 | 1 | -0.4 | 797.33 | 803,801,788 | 8.144528 | 4t2c_opt_0905_000253_c11.csv
OPT3 | 11 |  | 0 | 1 | -0.3 | 783.67 | 784,788,779 | 4.50925 | 4t2c_opt_0905_000253_c11.csv
OPT3 | 11 |  | 0 | 1 | -0.2 | 778 | 783,780,771 | 6.244998 | 4t2c_opt_0905_000253_c11.csv
OPT3 | 11 |  | 0 | 1 | -0.1 | 769.67 | 771,764,774 | 5.131601 | 4t2c_opt_0905_000253_c11.csv
OPT3 | 11 |  | 0 | 1 | 0 | 770 | 771,771,768 | 1.732051 | 4t2c_opt_0905_000253_c11.csv
OPT3 | 11 |  | 0 | 1 | 0.1 | 779 | 777,768,792 | 12.12436 | 4t2c_opt_0905_000253_c11.csv
OPT3 | 11 |  | 0 | 1 | 0.2 | 790.33 | 792,787,792 | 2.886751 | 4t2c_opt_0905_000253_c11.csv
OPT3 | 11 |  | 0 | 1 | 0.3 | 808.33 | 808,816,801 | 7.505553 | 4t2c_opt_0905_000253_c11.csv
OPT3 | 11 |  | 0 | 1 | 0.4 | 830.33 | 835,831,825 | 5.033223 | 4t2c_opt_0905_000253_c11.csv
OPT3 | 11 |  | 0 | 1 | 0.5 | 869 | 876,871,860 | 8.185353 | 4t2c_opt_0905_000253_c11.csv
OPT3 | 11 |  | 0 | 1 | 0.6 | 899.33 | 888,911,899 | 11.50362 | 4t2c_opt_0905_000253_c11.csv
OPT3 | 11 |  | 0 | 1 | 0.7 | 954 | 960,947,955 | 6.557439 | 4t2c_opt_0905_000253_c11.csv
OPT3 | 11 |  | 0 | 1 | 0.8 | 1029.67 | 1027,1030,1032 | 2.516611 | 4t2c_opt_0905_000253_c11.csv
OPT3 | 11 |  | 0 | 1 | 0.9 | 1114.67 | 1112,1112,1120 | 4.618802 | 4t2c_opt_0905_000253_c11.csv
OPT3 | 11 |  | 0.3 | 1 | -1.7 | 1100.67 | 1107,1100,1095 | 6.027714 | 4t2c_opt_0905_000253_c11.csv
OPT3 | 11 |  | 0.3 | 1 | -1.6 | 1046.67 | 1052,1040,1048 | 6.110101 | 4t2c_opt_0905_000253_c11.csv
OPT3 | 11 |  | 0.3 | 1 | -1.5 | 992.33 | 993,992,992 | 0.5773503 | 4t2c_opt_0905_000253_c11.csv
OPT3 | 11 |  | 0.3 | 1 | -1.4 | 956.67 | 960,950,960 | 5.773503 | 4t2c_opt_0905_000253_c11.csv
OPT3 | 11 |  | 0.3 | 1 | -1.3 | 919.67 | 918,921,920 | 1.527525 | 4t2c_opt_0905_000253_c11.csv
OPT3 | 11 |  | 0.3 | 1 | -1.2 | 890 | 886,888,896 | 5.291503 | 4t2c_opt_0905_000253_c11.csv
OPT3 | 11 |  | 0.3 | 1 | -1.1 | 857.33 | 860,848,864 | 8.326664 | 4t2c_opt_0905_000253_c11.csv
OPT3 | 11 |  | 0.3 | 1 | -1 | 829 | 828,831,828 | 1.732051 | 4t2c_opt_0905_000253_c11.csv
OPT3 | 11 |  | 0.3 | 1 | -0.9 | 806.33 | 812,801,806 | 5.507571 | 4t2c_opt_0905_000253_c11.csv
OPT3 | 11 |  | 0.3 | 1 | -0.8 | 777.67 | 771,780,782 | 5.859465 | 4t2c_opt_0905_000253_c11.csv
OPT3 | 11 |  | 0.3 | 1 | -0.7 | 771.67 | 777,769,769 | 4.618802 | 4t2c_opt_0905_000253_c11.csv
OPT3 | 11 |  | 0.3 | 1 | -0.6 | 772.67 | 771,771,776 | 2.886751 | 4t2c_opt_0905_000253_c11.csv
OPT3 | 11 |  | 0.3 | 1 | -0.5 | 774 | 766,782,774 | 8 | 4t2c_opt_0905_000253_c11.csv
OPT3 | 11 |  | 0.3 | 1 | -0.4 | 781.67 | 771,792,782 | 10.50397 | 4t2c_opt_0905_000253_c11.csv
OPT3 | 11 |  | 0.3 | 1 | -0.3 | 792 | 793,780,803 | 11.53256 | 4t2c_opt_0905_000253_c11.csv
OPT3 | 11 |  | 0.3 | 1 | -0.2 | 810.67 | 812,804,816 | 6.110101 | 4t2c_opt_0905_000253_c11.csv
OPT3 | 11 |  | 0.3 | 1 | -0.1 | 840 | 847,832,841 | 7.549834 | 4t2c_opt_0905_000253_c11.csv
OPT3 | 11 |  | 0.3 | 1 | 0 | 876 | 865,880,883 | 9.643651 | 4t2c_opt_0905_000253_c11.csv
OPT3 | 11 |  | 0.3 | 1 | 0.1 | 924.67 | 924,924,926 | 1.154701 | 4t2c_opt_0905_000253_c11.csv
OPT3 | 11 |  | 0.3 | 1 | 0.2 | 978.33 | 979,984,972 | 6.027714 | 4t2c_opt_0905_000253_c11.csv
OPT3 | 11 |  | 0.3 | 1 | 0.3 | 1037.33 | 1033,1043,1036 | 5.131601 | 4t2c_opt_0905_000253_c11.csv
OPT3 | 11 |  | 0.3 | 1 | 0.4 | 1116 | 1120,1112,1116 | 4 | 4t2c_opt_0905_000253_c11.csv
OPT3 | 11 |  | 0.6 | 1 | -2.3 | 1157.33 | 1161,1152,1159 | 4.725816 | 4t2c_opt_0905_000253_c11.csv
OPT3 | 11 |  | 0.6 | 1 | -2.2 | 1109.33 | 1105,1116,1107 | 5.859465 | 4t2c_opt_0905_000253_c11.csv
OPT3 | 11 |  | 0.6 | 1 | -2.1 | 1060.33 | 1055,1062,1064 | 4.725816 | 4t2c_opt_0905_000253_c11.csv
OPT3 | 11 |  | 0.6 | 1 | -2 | 1023 | 1020,1024,1025 | 2.645751 | 4t2c_opt_0905_000253_c11.csv
OPT3 | 11 |  | 0.6 | 1 | -1.9 | 980.33 | 984,977,980 | 3.511885 | 4t2c_opt_0905_000253_c11.csv
OPT3 | 11 |  | 0.6 | 1 | -1.8 | 938.33 | 940,948,927 | 10.59874 | 4t2c_opt_0905_000253_c11.csv
OPT3 | 11 |  | 0.6 | 1 | -1.7 | 909.67 | 912,904,913 | 4.932883 | 4t2c_opt_0905_000253_c11.csv
OPT3 | 11 |  | 0.6 | 1 | -1.6 | 876.33 | 865,888,876 | 11.50362 | 4t2c_opt_0905_000253_c11.csv
OPT3 | 11 |  | 0.6 | 1 | -1.5 | 842.33 | 836,844,847 | 5.686241 | 4t2c_opt_0905_000253_c11.csv
OPT3 | 11 |  | 0.6 | 1 | -1.4 | 825 | 827,824,824 | 1.732051 | 4t2c_opt_0905_000253_c11.csv
OPT3 | 11 |  | 0.6 | 1 | -1.3 | 814 | 806,807,829 | 13 | 4t2c_opt_0905_000253_c11.csv
OPT3 | 11 |  | 0.6 | 1 | -1.2 | 792.67 | 783,796,799 | 8.504901 | 4t2c_opt_0905_000253_c11.csv
OPT3 | 11 |  | 0.6 | 1 | -1.1 | 779.67 | 771,783,785 | 7.571878 | 4t2c_opt_0905_000253_c11.csv
OPT3 | 11 |  | 0.6 | 1 | -1 | 780 | 780,780,780 | 0 | 4t2c_opt_0905_000253_c11.csv
OPT3 | 11 |  | 0.6 | 1 | -0.9 | 798 | 803,795,796 | 4.358899 | 4t2c_opt_0905_000253_c11.csv
OPT3 | 11 |  | 0.6 | 1 | -0.8 | 805 | 807,809,799 | 5.291503 | 4t2c_opt_0905_000253_c11.csv
OPT3 | 11 |  | 0.6 | 1 | -0.7 | 820 | 825,827,808 | 10.44031 | 4t2c_opt_0905_000253_c11.csv
OPT3 | 11 |  | 0.6 | 1 | -0.6 | 842.33 | 840,848,839 | 4.932883 | 4t2c_opt_0905_000253_c11.csv
OPT3 | 11 |  | 0.6 | 1 | -0.5 | 872 | 878,870,868 | 5.291503 | 4t2c_opt_0905_000253_c11.csv
OPT3 | 11 |  | 0.6 | 1 | -0.4 | 905.67 | 910,911,896 | 8.386497 | 4t2c_opt_0905_000253_c11.csv
OPT3 | 11 |  | 0.6 | 1 | -0.3 | 946 | 944,947,947 | 1.732051 | 4t2c_opt_0905_000253_c11.csv
OPT3 | 11 |  | 0.6 | 1 | -0.2 | 998.33 | 995,992,1008 | 8.504901 | 4t2c_opt_0905_000253_c11.csv
OPT3 | 11 |  | 0.6 | 1 | -0.1 | 1054.33 | 1056,1055,1052 | 2.081666 | 4t2c_opt_0905_000253_c11.csv
OPT3 | 11 |  | 0.6 | 1 | 0 | 1112.33 | 1112,1112,1113 | 0.5773503 | 4t2c_opt_0905_000253_c11.csv
OPT3 | 11 |  | 1 | 1 | -2.8 | 1147.33 | 1155,1148,1139 | 8.020806 | 4t2c_opt_0905_000253_c11.csv
OPT3 | 11 |  | 1 | 1 | -2.7 | 1096.33 | 1088,1105,1096 | 8.504901 | 4t2c_opt_0905_000253_c11.csv
OPT3 | 11 |  | 1 | 1 | -2.6 | 1053 | 1048,1048,1063 | 8.660254 | 4t2c_opt_0905_000253_c11.csv
OPT3 | 11 |  | 1 | 1 | -2.5 | 1008 | 1006,1004,1014 | 5.291503 | 4t2c_opt_0905_000253_c11.csv
OPT3 | 11 |  | 1 | 1 | -2.4 | 967.67 | 960,975,968 | 7.505553 | 4t2c_opt_0905_000253_c11.csv
OPT3 | 11 |  | 1 | 1 | -2.3 | 923.67 | 920,924,927 | 3.511885 | 4t2c_opt_0905_000253_c11.csv
OPT3 | 11 |  | 1 | 1 | -2.2 | 903.67 | 904,903,904 | 0.5773503 | 4t2c_opt_0905_000253_c11.csv
OPT3 | 11 |  | 1 | 1 | -2.1 | 868.67 | 880,867,859 | 10.59874 | 4t2c_opt_0905_000253_c11.csv
OPT3 | 11 |  | 1 | 1 | -2 | 847 | 846,841,854 | 6.557439 | 4t2c_opt_0905_000253_c11.csv
OPT3 | 11 |  | 1 | 1 | -1.9 | 827 | 824,825,832 | 4.358899 | 4t2c_opt_0905_000253_c11.csv
OPT3 | 11 |  | 1 | 1 | -1.8 | 818 | 824,819,811 | 6.557439 | 4t2c_opt_0905_000253_c11.csv
OPT3 | 11 |  | 1 | 1 | -1.7 | 810.67 | 804,820,808 | 8.326664 | 4t2c_opt_0905_000253_c11.csv
OPT3 | 11 |  | 1 | 1 | -1.6 | 800 | 816,792,792 | 13.85641 | 4t2c_opt_0905_000253_c11.csv
OPT3 | 11 |  | 1 | 1 | -1.5 | 804 | 798,807,807 | 5.196152 | 4t2c_opt_0905_000253_c11.csv
OPT3 | 11 |  | 1 | 1 | -1.4 | 819 | 817,816,824 | 4.358899 | 4t2c_opt_0905_000253_c11.csv
OPT3 | 11 |  | 1 | 1 | -1.3 | 833.67 | 830,836,835 | 3.21455 | 4t2c_opt_0905_000253_c11.csv
OPT3 | 11 |  | 1 | 1 | -1.2 | 851 | 856,849,848 | 4.358899 | 4t2c_opt_0905_000253_c11.csv
OPT3 | 11 |  | 1 | 1 | -1.1 | 882.67 | 883,889,876 | 6.506407 | 4t2c_opt_0905_000253_c11.csv
OPT3 | 11 |  | 1 | 1 | -1 | 900 | 899,905,896 | 4.582576 | 4t2c_opt_0905_000253_c11.csv
OPT3 | 11 |  | 1 | 1 | -0.9 | 943.67 | 936,948,947 | 6.658328 | 4t2c_opt_0905_000253_c11.csv
OPT3 | 11 |  | 1 | 1 | -0.8 | 976.67 | 972,979,979 | 4.041452 | 4t2c_opt_0905_000253_c11.csv
OPT3 | 11 |  | 1 | 1 | -0.7 | 1021.67 | 1017,1024,1024 | 4.041452 | 4t2c_opt_0905_000253_c11.csv
OPT3 | 11 |  | 1 | 1 | -0.6 | 1067 | 1075,1070,1056 | 9.848858 | 4t2c_opt_0905_000253_c11.csv
OPT3 | 11 |  | 1 | 1 | -0.5 | 1111 | 1108,1107,1118 | 6.082763 | 4t2c_opt_0905_000253_c11.csv
OPT3 | 11 |  | 1 | 1 | -0.4 | 1159 | 1171,1155,1151 | 10.58301 | 4t2c_opt_0905_000253_c11.csv
OPT3 | 11 |  | 1.5 | 1 | -3 | 961.67 | 966,955,964 | 5.859465 | 4t2c_opt_0905_000253_c11.csv
OPT3 | 11 |  | 1.5 | 1 | -2.9 | 910.33 | 903,904,924 | 11.84624 | 4t2c_opt_0905_000253_c11.csv
OPT3 | 11 |  | 1.5 | 1 | -2.8 | 874.67 | 876,868,880 | 6.110101 | 4t2c_opt_0905_000253_c11.csv
OPT3 | 11 |  | 1.5 | 1 | -2.7 | 843.67 | 843,849,839 | 5.033223 | 4t2c_opt_0905_000253_c11.csv
OPT3 | 11 |  | 1.5 | 1 | -2.6 | 808.67 | 806,817,803 | 7.371115 | 4t2c_opt_0905_000253_c11.csv
OPT3 | 11 |  | 1.5 | 1 | -2.5 | 780.33 | 775,774,792 | 10.11599 | 4t2c_opt_0905_000253_c11.csv
OPT3 | 11 |  | 1.5 | 1 | -2.4 | 763.67 | 768,763,760 | 4.041452 | 4t2c_opt_0905_000253_c11.csv
OPT3 | 11 |  | 1.5 | 1 | -2.3 | 753.67 | 761,745,755 | 8.082904 | 4t2c_opt_0905_000253_c11.csv
OPT3 | 11 |  | 1.5 | 1 | -2.2 | 732.67 | 728,736,734 | 4.163332 | 4t2c_opt_0905_000253_c11.csv
OPT3 | 11 |  | 1.5 | 1 | -2.1 | 728.67 | 734,729,723 | 5.507571 | 4t2c_opt_0905_000253_c11.csv
OPT3 | 11 |  | 1.5 | 1 | -2 | 720 | 713,716,731 | 9.643651 | 4t2c_opt_0905_000253_c11.csv
OPT3 | 11 |  | 1.5 | 1 | -1.9 | 727 | 726,734,721 | 6.557439 | 4t2c_opt_0905_000253_c11.csv
OPT3 | 11 |  | 1.5 | 1 | -1.8 | 739.33 | 734,736,748 | 7.571878 | 4t2c_opt_0905_000253_c11.csv
OPT3 | 11 |  | 1.5 | 1 | -1.7 | 754 | 752,758,752 | 3.464102 | 4t2c_opt_0905_000253_c11.csv
OPT3 | 11 |  | 1.5 | 1 | -1.6 | 772.67 | 772,775,771 | 2.081666 | 4t2c_opt_0905_000253_c11.csv
OPT3 | 11 |  | 1.5 | 1 | -1.5 | 786.33 | 787,784,788 | 2.081666 | 4t2c_opt_0905_000253_c11.csv
OPT3 | 11 |  | 1.5 | 1 | -1.4 | 807 | 806,803,812 | 4.582576 | 4t2c_opt_0905_000253_c11.csv
OPT3 | 11 |  | 1.5 | 1 | -1.3 | 843.67 | 843,849,839 | 5.033223 | 4t2c_opt_0905_000253_c11.csv
OPT3 | 11 |  | 1.5 | 1 | -1.2 | 882.33 | 888,883,876 | 6.027714 | 4t2c_opt_0905_000253_c11.csv
OPT3 | 11 |  | 1.5 | 1 | -1.1 | 911.67 | 907,904,924 | 10.78579 | 4t2c_opt_0905_000253_c11.csv
OPT3 | 11 |  | 1.5 | 1 | -1 | 957.67 | 960,960,953 | 4.041452 | 4t2c_opt_0905_000253_c11.csv
OPT3 | 11 |  | 1.5 | 1 | -0.9 | 992.33 | 990,995,992 | 2.516611 | 4t2c_opt_0905_000253_c11.csv
OPT3 | 11 |  | 1.5 | 1 | -0.8 | 1034 | 1036,1027,1039 | 6.244998 | 4t2c_opt_0905_000253_c11.csv
OPT3 | 11 |  | 1.5 | 1 | -0.7 | 1090.33 | 1095,1087,1089 | 4.163332 | 4t2c_opt_0905_000253_c11.csv
OPT3 | 13 |  | -1.5 | 1 | 0.3 | 2651.67 | 2655,2652,2648 | 3.511885 | 4t2c_opt_0905_000253_c13.csv
OPT3 | 13 |  | -1.5 | 1 | 0.4 | 2586.33 | 2591,2591,2577 | 8.082904 | 4t2c_opt_0905_000253_c13.csv
OPT3 | 13 |  | -1.5 | 1 | 0.5 | 2549.33 | 2552,2552,2544 | 4.618802 | 4t2c_opt_0905_000253_c13.csv
OPT3 | 13 |  | -1.5 | 1 | 0.6 | 2497 | 2499,2488,2504 | 8.185353 | 4t2c_opt_0905_000253_c13.csv
OPT3 | 13 |  | -1.5 | 1 | 0.7 | 2451 | 2456,2449,2448 | 4.358899 | 4t2c_opt_0905_000253_c13.csv
OPT3 | 13 |  | -1.5 | 1 | 0.8 | 2392 | 2384,2392,2400 | 8 | 4t2c_opt_0905_000253_c13.csv
OPT3 | 13 |  | -1.5 | 1 | 0.9 | 2360 | 2360,2368,2352 | 8 | 4t2c_opt_0905_000253_c13.csv
OPT3 | 13 |  | -1.5 | 1 | 1 | 2318 | 2319,2319,2316 | 1.732051 | 4t2c_opt_0905_000253_c13.csv
OPT3 | 13 |  | -1.5 | 1 | 1.1 | 2290.67 | 2288,2288,2296 | 4.618802 | 4t2c_opt_0905_000253_c13.csv
OPT3 | 13 |  | -1.5 | 1 | 1.2 | 2256.33 | 2257,2264,2248 | 8.020806 | 4t2c_opt_0905_000253_c13.csv
OPT3 | 13 |  | -1.5 | 1 | 1.3 | 2226.67 | 2216,2224,2240 | 12.2202 | 4t2c_opt_0905_000253_c13.csv
OPT3 | 13 |  | -1.5 | 1 | 1.4 | 2203.67 | 2207,2204,2200 | 3.511885 | 4t2c_opt_0905_000253_c13.csv
OPT3 | 13 |  | -1.5 | 1 | 1.5 | 2178.67 | 2175,2184,2177 | 4.725816 | 4t2c_opt_0905_000253_c13.csv
OPT3 | 13 |  | -1.5 | 1 | 1.6 | 2158.67 | 2160,2156,2160 | 2.309401 | 4t2c_opt_0905_000253_c13.csv
OPT3 | 13 |  | -1.5 | 1 | 1.7 | 2154.67 | 2152,2160,2152 | 4.618802 | 4t2c_opt_0905_000253_c13.csv
OPT3 | 13 |  | -1.5 | 1 | 1.8 | 2152 | 2160,2152,2144 | 8 | 4t2c_opt_0905_000253_c13.csv
OPT3 | 13 |  | -1.5 | 1 | 1.9 | 2144.67 | 2145,2160,2129 | 15.50269 | 4t2c_opt_0905_000253_c13.csv
OPT3 | 13 |  | -1.5 | 1 | 2 | 2155 | 2160,2153,2152 | 4.358899 | 4t2c_opt_0905_000253_c13.csv
OPT3 | 13 |  | -1.5 | 1 | 2.1 | 2165 | 2152,2168,2175 | 11.78983 | 4t2c_opt_0905_000253_c13.csv
OPT3 | 13 |  | -1.5 | 1 | 2.2 | 2179.67 | 2172,2184,2183 | 6.658328 | 4t2c_opt_0905_000253_c13.csv
OPT3 | 13 |  | -1.5 | 1 | 2.3 | 2200 | 2200,2200,2200 | 0 | 4t2c_opt_0905_000253_c13.csv
OPT3 | 13 |  | -1.5 | 1 | 2.4 | 2218.67 | 2224,2216,2216 | 4.618802 | 4t2c_opt_0905_000253_c13.csv
OPT3 | 13 |  | -1.5 | 1 | 2.5 | 2250.67 | 2252,2241,2259 | 9.073772 | 4t2c_opt_0905_000253_c13.csv
OPT3 | 13 |  | -1.5 | 1 | 2.6 | 2277.33 | 2280,2288,2264 | 12.2202 | 4t2c_opt_0905_000253_c13.csv
OPT3 | 13 |  | -1.5 | 1 | 2.7 | 2310.33 | 2307,2305,2319 | 7.571878 | 4t2c_opt_0905_000253_c13.csv
OPT3 | 13 |  | -1.5 | 1 | 2.8 | 2357 | 2375,2344,2352 | 16.09348 | 4t2c_opt_0905_000253_c13.csv
OPT3 | 13 |  | -1.5 | 1 | 2.9 | 2393 | 2400,2383,2396 | 8.888194 | 4t2c_opt_0905_000253_c13.csv
OPT3 | 13 |  | -1.5 | 1 | 3 | 2435.33 | 2432,2435,2439 | 3.511885 | 4t2c_opt_0905_000253_c13.csv
OPT3 | 13 |  | -1 | 1 | -0.5 | 2840 | 2840,2840,2840 | 0 | 4t2c_opt_0905_000253_c13.csv
OPT3 | 13 |  | -1 | 1 | -0.4 | 2840 | 2840,2840,2840 | 0 | 4t2c_opt_0905_000253_c13.csv
OPT3 | 13 |  | -1 | 1 | -0.3 | 2840 | 2840,2840,2840 | 0 | 4t2c_opt_0905_000253_c13.csv
OPT3 | 13 |  | -1 | 1 | -0.2 | 2840 | 2840,2840,2840 | 0 | 4t2c_opt_0905_000253_c13.csv
OPT3 | 13 |  | -1 | 1 | -0.1 | 2821.33 | 2817,2823,2824 | 3.785939 | 4t2c_opt_0905_000253_c13.csv
OPT3 | 13 |  | -1 | 1 | 0 | 2773.67 | 2776,2769,2776 | 4.041452 | 4t2c_opt_0905_000253_c13.csv
OPT3 | 13 |  | -1 | 1 | 0.1 | 2725 | 2728,2719,2728 | 5.196152 | 4t2c_opt_0905_000253_c13.csv
OPT3 | 13 |  | -1 | 1 | 0.2 | 2679.67 | 2672,2680,2687 | 7.505553 | 4t2c_opt_0905_000253_c13.csv
OPT3 | 13 |  | -1 | 1 | 0.3 | 2631.67 | 2632,2623,2640 | 8.504901 | 4t2c_opt_0905_000253_c13.csv
OPT3 | 13 |  | -1 | 1 | 0.4 | 2603.67 | 2604,2591,2616 | 12.50333 | 4t2c_opt_0905_000253_c13.csv
OPT3 | 13 |  | -1 | 1 | 0.5 | 2569 | 2575,2560,2572 | 7.937254 | 4t2c_opt_0905_000253_c13.csv
OPT3 | 13 |  | -1 | 1 | 0.6 | 2529.67 | 2536,2524,2529 | 6.027714 | 4t2c_opt_0905_000253_c13.csv
OPT3 | 13 |  | -1 | 1 | 0.7 | 2503 | 2497,2504,2508 | 5.567764 | 4t2c_opt_0905_000253_c13.csv
OPT3 | 13 |  | -1 | 1 | 0.8 | 2473 | 2463,2476,2480 | 8.888194 | 4t2c_opt_0905_000253_c13.csv
OPT3 | 13 |  | -1 | 1 | 0.9 | 2447.33 | 2439,2447,2456 | 8.504901 | 4t2c_opt_0905_000253_c13.csv
OPT3 | 13 |  | -1 | 1 | 1 | 2429.67 | 2433,2424,2432 | 4.932883 | 4t2c_opt_0905_000253_c13.csv
OPT3 | 13 |  | -1 | 1 | 1.1 | 2403 | 2401,2408,2400 | 4.358899 | 4t2c_opt_0905_000253_c13.csv
OPT3 | 13 |  | -1 | 1 | 1.2 | 2389.33 | 2392,2384,2392 | 4.618802 | 4t2c_opt_0905_000253_c13.csv
OPT3 | 13 |  | -1 | 1 | 1.3 | 2382 | 2380,2398,2368 | 15.09967 | 4t2c_opt_0905_000253_c13.csv
OPT3 | 13 |  | -1 | 1 | 1.4 | 2374 | 2367,2375,2380 | 6.557439 | 4t2c_opt_0905_000253_c13.csv
OPT3 | 13 |  | -1 | 1 | 1.5 | 2381 | 2376,2384,2383 | 4.358899 | 4t2c_opt_0905_000253_c13.csv
OPT3 | 13 |  | -1 | 1 | 1.6 | 2368.67 | 2375,2367,2364 | 5.686241 | 4t2c_opt_0905_000253_c13.csv
OPT3 | 13 |  | -1 | 1 | 1.7 | 2374 | 2369,2382,2371 | 7 | 4t2c_opt_0905_000253_c13.csv
OPT3 | 13 |  | -1 | 1 | 1.8 | 2391.33 | 2399,2399,2376 | 13.27906 | 4t2c_opt_0905_000253_c13.csv
OPT3 | 13 |  | -1 | 1 | 1.9 | 2414 | 2419,2416,2407 | 6.244998 | 4t2c_opt_0905_000253_c13.csv
OPT3 | 13 |  | -1 | 1 | 2 | 2426.33 | 2424,2424,2431 | 4.041452 | 4t2c_opt_0905_000253_c13.csv
OPT3 | 13 |  | -1 | 1 | 2.1 | 2442.67 | 2433,2446,2449 | 8.504901 | 4t2c_opt_0905_000253_c13.csv
OPT3 | 13 |  | -1 | 1 | 2.2 | 2479 | 2476,2480,2481 | 2.645751 | 4t2c_opt_0905_000253_c13.csv
OPT3 | 13 |  | -1 | 1 | 2.3 | 2502.33 | 2496,2515,2496 | 10.96966 | 4t2c_opt_0905_000253_c13.csv
OPT3 | 13 |  | -1 | 1 | 2.4 | 2530 | 2526,2528,2536 | 5.291503 | 4t2c_opt_0905_000253_c13.csv
OPT3 | 13 |  | -1 | 1 | 2.5 | 2561 | 2563,2552,2568 | 8.185353 | 4t2c_opt_0905_000253_c13.csv
OPT3 | 13 |  | -1 | 1 | 2.6 | 2597.67 | 2593,2592,2608 | 8.962886 | 4t2c_opt_0905_000253_c13.csv
OPT3 | 13 |  | -1 | 1 | 2.7 | 2645.33 | 2640,2641,2655 | 8.386497 | 4t2c_opt_0905_000253_c13.csv
OPT3 | 13 |  | -1 | 1 | 2.8 | 2672 | 2672,2680,2664 | 8 | 4t2c_opt_0905_000253_c13.csv
OPT3 | 13 |  | -1 | 1 | 2.9 | 2718 | 2719,2719,2716 | 1.732051 | 4t2c_opt_0905_000253_c13.csv
OPT3 | 13 |  | -1 | 1 | 3 | 2767.67 | 2769,2767,2767 | 1.154701 | 4t2c_opt_0905_000253_c13.csv
OPT3 | 13 |  | -1 | 2 | -0.5 | 2840 | 2840,2840,2840 | 0 | 4t2c_opt_0905_000253_c13.csv
OPT3 | 13 |  | -1 | 2 | -0.4 | 2840 | 2840,2840,2840 | 0 | 4t2c_opt_0905_000253_c13.csv
OPT3 | 13 |  | -1 | 2 | -0.3 | 2840 | 2840,2840,2840 | 0 | 4t2c_opt_0905_000253_c13.csv
OPT3 | 13 |  | -1 | 2 | -0.2 | 2834.67 | 2832,2840,2832 | 4.618802 | 4t2c_opt_0905_000253_c13.csv
OPT3 | 13 |  | -1 | 2 | -0.1 | 2802.67 | 2800,2808,2800 | 4.618802 | 4t2c_opt_0905_000253_c13.csv
OPT3 | 13 |  | -1 | 2 | 0 | 2750.33 | 2744,2759,2748 | 7.767453 | 4t2c_opt_0905_000253_c13.csv
OPT3 | 13 |  | -1 | 2 | 0.1 | 2701 | 2688,2703,2712 | 12.12436 | 4t2c_opt_0905_000253_c13.csv
OPT3 | 13 |  | -1 | 2 | 0.2 | 2655.67 | 2652,2659,2656 | 3.511885 | 4t2c_opt_0905_000253_c13.csv
OPT3 | 13 |  | -1 | 2 | 0.3 | 2616 | 2616,2616,2616 | 0 | 4t2c_opt_0905_000253_c13.csv
OPT3 | 13 |  | -1 | 2 | 0.4 | 2581 | 2584,2575,2584 | 5.196152 | 4t2c_opt_0905_000253_c13.csv
OPT3 | 13 |  | -1 | 2 | 0.5 | 2536 | 2536,2536,2536 | 0 | 4t2c_opt_0905_000253_c13.csv
OPT3 | 13 |  | -1 | 2 | 0.6 | 2509.33 | 2512,2512,2504 | 4.618802 | 4t2c_opt_0905_000253_c13.csv
OPT3 | 13 |  | -1 | 2 | 0.7 | 2475.67 | 2480,2476,2471 | 4.50925 | 4t2c_opt_0905_000253_c13.csv
OPT3 | 13 |  | -1 | 2 | 0.8 | 2459.33 | 2462,2460,2456 | 3.05505 | 4t2c_opt_0905_000253_c13.csv
OPT3 | 13 |  | -1 | 2 | 0.9 | 2435.67 | 2431,2444,2432 | 7.234178 | 4t2c_opt_0905_000253_c13.csv
OPT3 | 13 |  | -1 | 2 | 1 | 2413.33 | 2416,2407,2417 | 5.507571 | 4t2c_opt_0905_000253_c13.csv
OPT3 | 13 |  | -1 | 2 | 1.1 | 2402 | 2407,2392,2407 | 8.660254 | 4t2c_opt_0905_000253_c13.csv
OPT3 | 13 |  | -1 | 2 | 1.2 | 2390 | 2400,2385,2385 | 8.660254 | 4t2c_opt_0905_000253_c13.csv
OPT3 | 13 |  | -1 | 2 | 1.3 | 2377.33 | 2385,2376,2371 | 7.094599 | 4t2c_opt_0905_000253_c13.csv
OPT3 | 13 |  | -1 | 2 | 1.4 | 2379.67 | 2380,2383,2376 | 3.511885 | 4t2c_opt_0905_000253_c13.csv
OPT3 | 13 |  | -1 | 2 | 1.5 | 2368.33 | 2368,2369,2368 | 0.5773503 | 4t2c_opt_0905_000253_c13.csv
OPT3 | 13 |  | -1 | 2 | 1.6 | 2373 | 2368,2384,2367 | 9.539392 | 4t2c_opt_0905_000253_c13.csv
OPT3 | 13 |  | -1 | 2 | 1.7 | 2399.33 | 2392,2398,2408 | 8.082904 | 4t2c_opt_0905_000253_c13.csv
OPT3 | 13 |  | -1 | 2 | 1.8 | 2403.67 | 2407,2403,2401 | 3.05505 | 4t2c_opt_0905_000253_c13.csv
OPT3 | 13 |  | -1 | 2 | 1.9 | 2410.67 | 2416,2400,2416 | 9.237604 | 4t2c_opt_0905_000253_c13.csv
OPT3 | 13 |  | -1 | 2 | 2 | 2433 | 2439,2432,2428 | 5.567764 | 4t2c_opt_0905_000253_c13.csv
OPT3 | 13 |  | -1 | 2 | 2.1 | 2462 | 2463,2460,2463 | 1.732051 | 4t2c_opt_0905_000253_c13.csv
OPT3 | 13 |  | -1 | 2 | 2.2 | 2484 | 2480,2480,2492 | 6.928203 | 4t2c_opt_0905_000253_c13.csv
OPT3 | 13 |  | -1 | 2 | 2.3 | 2519 | 2519,2519,2519 | 0 | 4t2c_opt_0905_000253_c13.csv
OPT3 | 13 |  | -1 | 2 | 2.4 | 2544 | 2544,2544,2544 | 0 | 4t2c_opt_0905_000253_c13.csv
OPT3 | 13 |  | -1 | 2 | 2.5 | 2578.33 | 2584,2567,2584 | 9.814955 | 4t2c_opt_0905_000253_c13.csv
OPT3 | 13 |  | -1 | 2 | 2.6 | 2622.67 | 2616,2632,2620 | 8.326664 | 4t2c_opt_0905_000253_c13.csv
OPT3 | 13 |  | -1 | 2 | 2.7 | 2666.67 | 2656,2664,2680 | 12.2202 | 4t2c_opt_0905_000253_c13.csv
OPT3 | 13 |  | -1 | 2 | 2.8 | 2696.33 | 2695,2691,2703 | 6.110101 | 4t2c_opt_0905_000253_c13.csv
OPT3 | 13 |  | -1 | 2 | 2.9 | 2752.67 | 2755,2759,2744 | 7.767453 | 4t2c_opt_0905_000253_c13.csv
OPT3 | 13 |  | -1 | 2 | 3 | 2802.67 | 2800,2800,2808 | 4.618802 | 4t2c_opt_0905_000253_c13.csv
OPT3 | 13 |  | -0.6 | 1 | -1.1 | 2840 | 2840,2840,2840 | 0 | 4t2c_opt_0905_000253_c13.csv
OPT3 | 13 |  | -0.6 | 1 | -1 | 2840 | 2840,2840,2840 | 0 | 4t2c_opt_0905_000253_c13.csv
OPT3 | 13 |  | -0.6 | 1 | -0.9 | 2840 | 2840,2840,2840 | 0 | 4t2c_opt_0905_000253_c13.csv
OPT3 | 13 |  | -0.6 | 1 | -0.8 | 2840 | 2840,2840,2840 | 0 | 4t2c_opt_0905_000253_c13.csv
OPT3 | 13 |  | -0.6 | 1 | -0.7 | 2810.67 | 2816,2808,2808 | 4.618802 | 4t2c_opt_0905_000253_c13.csv
OPT3 | 13 |  | -0.6 | 1 | -0.6 | 2744.33 | 2737,2744,2752 | 7.505553 | 4t2c_opt_0905_000253_c13.csv
OPT3 | 13 |  | -0.6 | 1 | -0.5 | 2690 | 2687,2696,2687 | 5.196152 | 4t2c_opt_0905_000253_c13.csv
OPT3 | 13 |  | -0.6 | 1 | -0.4 | 2647 | 2648,2652,2641 | 5.567764 | 4t2c_opt_0905_000253_c13.csv
OPT3 | 13 |  | -0.6 | 1 | -0.3 | 2605.33 | 2608,2599,2609 | 5.507571 | 4t2c_opt_0905_000253_c13.csv
OPT3 | 13 |  | -0.6 | 1 | -0.2 | 2554 | 2544,2559,2559 | 8.660254 | 4t2c_opt_0905_000253_c13.csv
OPT3 | 13 |  | -0.6 | 1 | -0.1 | 2525.67 | 2526,2520,2531 | 5.507571 | 4t2c_opt_0905_000253_c13.csv
OPT3 | 13 |  | -0.6 | 1 | 0 | 2490.33 | 2499,2480,2492 | 9.609024 | 4t2c_opt_0905_000253_c13.csv
OPT3 | 13 |  | -0.6 | 1 | 0.1 | 2443.67 | 2435,2448,2448 | 7.505553 | 4t2c_opt_0905_000253_c13.csv
OPT3 | 13 |  | -0.6 | 1 | 0.2 | 2425 | 2416,2424,2435 | 9.539392 | 4t2c_opt_0905_000253_c13.csv
OPT3 | 13 |  | -0.6 | 1 | 0.3 | 2391.67 | 2392,2398,2385 | 6.506407 | 4t2c_opt_0905_000253_c13.csv
OPT3 | 13 |  | -0.6 | 1 | 0.4 | 2371 | 2369,2384,2360 | 12.12436 | 4t2c_opt_0905_000253_c13.csv
OPT3 | 13 |  | -0.6 | 1 | 0.5 | 2349.67 | 2360,2352,2337 | 11.67619 | 4t2c_opt_0905_000253_c13.csv
OPT3 | 13 |  | -0.6 | 1 | 0.6 | 2331.67 | 2332,2335,2328 | 3.511885 | 4t2c_opt_0905_000253_c13.csv
OPT3 | 13 |  | -0.6 | 1 | 0.7 | 2315.67 | 2307,2312,2328 | 10.96966 | 4t2c_opt_0905_000253_c13.csv
OPT3 | 13 |  | -0.6 | 1 | 0.8 | 2311.67 | 2312,2312,2311 | 0.5773503 | 4t2c_opt_0905_000253_c13.csv
OPT3 | 13 |  | -0.6 | 1 | 0.9 | 2311.33 | 2304,2318,2312 | 7.023769 | 4t2c_opt_0905_000253_c13.csv
OPT3 | 13 |  | -0.6 | 1 | 1 | 2317.67 | 2318,2316,2319 | 1.527525 | 4t2c_opt_0905_000253_c13.csv
OPT3 | 13 |  | -0.6 | 1 | 1.1 | 2314.33 | 2304,2332,2307 | 15.37314 | 4t2c_opt_0905_000253_c13.csv
OPT3 | 13 |  | -0.6 | 1 | 1.2 | 2336.33 | 2337,2328,2344 | 8.020806 | 4t2c_opt_0905_000253_c13.csv
OPT3 | 13 |  | -0.6 | 1 | 1.3 | 2357.33 | 2360,2360,2352 | 4.618802 | 4t2c_opt_0905_000253_c13.csv
OPT3 | 13 |  | -0.6 | 1 | 1.4 | 2362.67 | 2360,2364,2364 | 2.309401 | 4t2c_opt_0905_000253_c13.csv
OPT3 | 13 |  | -0.6 | 1 | 1.5 | 2397 | 2407,2392,2392 | 8.660254 | 4t2c_opt_0905_000253_c13.csv
OPT3 | 13 |  | -0.6 | 1 | 1.6 | 2415.67 | 2407,2416,2424 | 8.504901 | 4t2c_opt_0905_000253_c13.csv
OPT3 | 13 |  | -0.6 | 1 | 1.7 | 2447.67 | 2447,2448,2448 | 0.5773503 | 4t2c_opt_0905_000253_c13.csv
OPT3 | 13 |  | -0.6 | 1 | 1.8 | 2479.67 | 2471,2488,2480 | 8.504901 | 4t2c_opt_0905_000253_c13.csv
OPT3 | 13 |  | -0.6 | 1 | 1.9 | 2510.33 | 2496,2508,2527 | 15.63117 | 4t2c_opt_0905_000253_c13.csv
OPT3 | 13 |  | -0.6 | 1 | 2 | 2552 | 2552,2552,2552 | 0 | 4t2c_opt_0905_000253_c13.csv
OPT3 | 13 |  | -0.6 | 1 | 2.1 | 2598.33 | 2588,2608,2599 | 10.01665 | 4t2c_opt_0905_000253_c13.csv
OPT3 | 13 |  | -0.6 | 1 | 2.2 | 2640.67 | 2638,2648,2636 | 6.429101 | 4t2c_opt_0905_000253_c13.csv
OPT3 | 13 |  | -0.6 | 1 | 2.3 | 2677.33 | 2672,2680,2680 | 4.618802 | 4t2c_opt_0905_000253_c13.csv
OPT3 | 13 |  | -0.6 | 1 | 2.4 | 2715.67 | 2721,2721,2705 | 9.237604 | 4t2c_opt_0905_000253_c13.csv
OPT3 | 13 |  | -0.6 | 1 | 2.5 | 2784.33 | 2784,2785,2784 | 0.5773503 | 4t2c_opt_0905_000253_c13.csv
OPT3 | 13 |  | -0.6 | 1 | 2.6 | 2825.33 | 2824,2828,2824 | 2.309401 | 4t2c_opt_0905_000253_c13.csv
OPT3 | 13 |  | -0.6 | 1 | 2.7 | 2839.33 | 2840,2839,2839 | 0.5773503 | 4t2c_opt_0905_000253_c13.csv
OPT3 | 13 |  | -0.6 | 1 | 2.8 | 2837.67 | 2839,2835,2839 | 2.309401 | 4t2c_opt_0905_000253_c13.csv
OPT3 | 13 |  | -0.6 | 1 | 2.9 | 2838 | 2835,2840,2839 | 2.645751 | 4t2c_opt_0905_000253_c13.csv
OPT3 | 13 |  | -0.3 | 1 | -1.6 | 2843.67 | 2840,2844,2847 | 3.511885 | 4t2c_opt_0905_000253_c13.csv
OPT3 | 13 |  | -0.3 | 1 | -1.5 | 2840 | 2840,2840,2840 | 0 | 4t2c_opt_0905_000253_c13.csv
OPT3 | 13 |  | -0.3 | 1 | -1.4 | 2840 | 2840,2840,2840 | 0 | 4t2c_opt_0905_000253_c13.csv
OPT3 | 13 |  | -0.3 | 1 | -1.3 | 2840 | 2840,2840,2840 | 0 | 4t2c_opt_0905_000253_c13.csv
OPT3 | 13 |  | -0.3 | 1 | -1.2 | 2805.33 | 2808,2808,2800 | 4.618802 | 4t2c_opt_0905_000253_c13.csv
OPT3 | 13 |  | -0.3 | 1 | -1.1 | 2739 | 2744,2737,2736 | 4.358899 | 4t2c_opt_0905_000253_c13.csv
OPT3 | 13 |  | -0.3 | 1 | -1 | 2683.67 | 2687,2684,2680 | 3.511885 | 4t2c_opt_0905_000253_c13.csv
OPT3 | 13 |  | -0.3 | 1 | -0.9 | 2630.33 | 2627,2632,2632 | 2.886751 | 4t2c_opt_0905_000253_c13.csv
OPT3 | 13 |  | -0.3 | 1 | -0.8 | 2585.33 | 2588,2591,2577 | 7.371115 | 4t2c_opt_0905_000253_c13.csv
OPT3 | 13 |  | -0.3 | 1 | -0.7 | 2549.33 | 2552,2552,2544 | 4.618802 | 4t2c_opt_0905_000253_c13.csv
OPT3 | 13 |  | -0.3 | 1 | -0.6 | 2506.67 | 2504,2504,2512 | 4.618802 | 4t2c_opt_0905_000253_c13.csv
OPT3 | 13 |  | -0.3 | 1 | -0.5 | 2466.67 | 2465,2463,2472 | 4.725816 | 4t2c_opt_0905_000253_c13.csv
OPT3 | 13 |  | -0.3 | 1 | -0.4 | 2436.67 | 2428,2435,2447 | 9.609024 | 4t2c_opt_0905_000253_c13.csv
OPT3 | 13 |  | -0.3 | 1 | -0.3 | 2404 | 2403,2401,2408 | 3.605551 | 4t2c_opt_0905_000253_c13.csv
OPT3 | 13 |  | -0.3 | 1 | -0.2 | 2375 | 2367,2383,2375 | 8 | 4t2c_opt_0905_000253_c13.csv
OPT3 | 13 |  | -0.3 | 1 | -0.1 | 2349.33 | 2352,2344,2352 | 4.618802 | 4t2c_opt_0905_000253_c13.csv
OPT3 | 13 |  | -0.3 | 1 | 0 | 2338.33 | 2336,2344,2335 | 4.932883 | 4t2c_opt_0905_000253_c13.csv
OPT3 | 13 |  | -0.3 | 1 | 0.1 | 2316 | 2316,2311,2321 | 5 | 4t2c_opt_0905_000253_c13.csv
OPT3 | 13 |  | -0.3 | 1 | 0.2 | 2301.33 | 2296,2304,2304 | 4.618802 | 4t2c_opt_0905_000253_c13.csv
OPT3 | 13 |  | -0.3 | 1 | 0.3 | 2292 | 2296,2284,2296 | 6.928203 | 4t2c_opt_0905_000253_c13.csv
OPT3 | 13 |  | -0.3 | 1 | 0.4 | 2283.67 | 2288,2291,2272 | 10.21437 | 4t2c_opt_0905_000253_c13.csv
OPT3 | 13 |  | -0.3 | 1 | 0.5 | 2289.33 | 2296,2288,2284 | 6.110101 | 4t2c_opt_0905_000253_c13.csv
OPT3 | 13 |  | -0.3 | 1 | 0.6 | 2296 | 2296,2296,2296 | 0 | 4t2c_opt_0905_000253_c13.csv
OPT3 | 13 |  | -0.3 | 1 | 0.7 | 2299.33 | 2296,2302,2300 | 3.05505 | 4t2c_opt_0905_000253_c13.csv
OPT3 | 13 |  | -0.3 | 1 | 0.8 | 2320.67 | 2328,2318,2316 | 6.429101 | 4t2c_opt_0905_000253_c13.csv
OPT3 | 13 |  | -0.3 | 1 | 0.9 | 2333.67 | 2335,2332,2334 | 1.527525 | 4t2c_opt_0905_000253_c13.csv
OPT3 | 13 |  | -0.3 | 1 | 1 | 2354.67 | 2360,2352,2352 | 4.618802 | 4t2c_opt_0905_000253_c13.csv
OPT3 | 13 |  | -0.3 | 1 | 1.1 | 2389 | 2392,2392,2383 | 5.196152 | 4t2c_opt_0905_000253_c13.csv
OPT3 | 13 |  | -0.3 | 1 | 1.2 | 2421.33 | 2416,2432,2416 | 9.237604 | 4t2c_opt_0905_000253_c13.csv
OPT3 | 13 |  | -0.3 | 1 | 1.3 | 2439.33 | 2448,2435,2435 | 7.505553 | 4t2c_opt_0905_000253_c13.csv
OPT3 | 13 |  | -0.3 | 1 | 1.4 | 2485.33 | 2480,2488,2488 | 4.618802 | 4t2c_opt_0905_000253_c13.csv
OPT3 | 13 |  | -0.3 | 1 | 1.5 | 2519 | 2520,2513,2524 | 5.567764 | 4t2c_opt_0905_000253_c13.csv
OPT3 | 13 |  | -0.3 | 1 | 1.6 | 2552.67 | 2552,2545,2561 | 8.020806 | 4t2c_opt_0905_000253_c13.csv
OPT3 | 13 |  | -0.3 | 1 | 1.7 | 2605.67 | 2608,2616,2593 | 11.67619 | 4t2c_opt_0905_000253_c13.csv
OPT3 | 13 |  | -0.3 | 1 | 1.8 | 2645.33 | 2640,2648,2648 | 4.618802 | 4t2c_opt_0905_000253_c13.csv
OPT3 | 13 |  | -0.3 | 1 | 1.9 | 2698 | 2703,2703,2688 | 8.660254 | 4t2c_opt_0905_000253_c13.csv
OPT3 | 13 |  | -0.3 | 1 | 2 | 2755.67 | 2767,2748,2752 | 10.01665 | 4t2c_opt_0905_000253_c13.csv
OPT3 | 13 |  | -0.3 | 1 | 2.1 | 2816 | 2816,2816,2816 | 0 | 4t2c_opt_0905_000253_c13.csv
OPT3 | 13 |  | -0.3 | 1 | 2.2 | 2840 | 2840,2840,2840 | 0 | 4t2c_opt_0905_000253_c13.csv
OPT3 | 13 |  | -0.3 | 1 | 2.3 | 2840 | 2840,2840,2840 | 0 | 4t2c_opt_0905_000253_c13.csv
OPT3 | 13 |  | -0.3 | 1 | 2.4 | 2840 | 2840,2840,2840 | 0 | 4t2c_opt_0905_000253_c13.csv
OPT3 | 13 |  | 0 | 1 | -2.1 | 2975.67 | 2975,2976,2976 | 0.5773503 | 4t2c_opt_0905_000253_c13.csv
OPT3 | 13 |  | 0 | 1 | -2 | 2877.67 | 2880,2872,2881 | 4.932883 | 4t2c_opt_0905_000253_c13.csv
OPT3 | 13 |  | 0 | 1 | -1.9 | 2840 | 2840,2840,2840 | 0 | 4t2c_opt_0905_000253_c13.csv
OPT3 | 13 |  | 0 | 1 | -1.8 | 2832 | 2832,2832,2832 | 0 | 4t2c_opt_0905_000253_c13.csv
OPT3 | 13 |  | 0 | 1 | -1.7 | 2789 | 2796,2787,2784 | 6.244998 | 4t2c_opt_0905_000253_c13.csv
OPT3 | 13 |  | 0 | 1 | -1.6 | 2715.67 | 2719,2705,2723 | 9.451631 | 4t2c_opt_0905_000253_c13.csv
OPT3 | 13 |  | 0 | 1 | -1.5 | 2682.33 | 2680,2680,2687 | 4.041452 | 4t2c_opt_0905_000253_c13.csv
OPT3 | 13 |  | 0 | 1 | -1.4 | 2624 | 2624,2624,2624 | 0 | 4t2c_opt_0905_000253_c13.csv
OPT3 | 13 |  | 0 | 1 | -1.3 | 2581 | 2575,2584,2584 | 5.196152 | 4t2c_opt_0905_000253_c13.csv
OPT3 | 13 |  | 0 | 1 | -1.2 | 2541 | 2536,2535,2552 | 9.539392 | 4t2c_opt_0905_000253_c13.csv
OPT3 | 13 |  | 0 | 1 | -1.1 | 2504.33 | 2504,2499,2510 | 5.507571 | 4t2c_opt_0905_000253_c13.csv
OPT3 | 13 |  | 0 | 1 | -1 | 2464.33 | 2463,2467,2463 | 2.309401 | 4t2c_opt_0905_000253_c13.csv
OPT3 | 13 |  | 0 | 1 | -0.9 | 2430.33 | 2432,2435,2424 | 5.686241 | 4t2c_opt_0905_000253_c13.csv
OPT3 | 13 |  | 0 | 1 | -0.8 | 2399.33 | 2400,2398,2400 | 1.154701 | 4t2c_opt_0905_000253_c13.csv
OPT3 | 13 |  | 0 | 1 | -0.7 | 2375.67 | 2385,2375,2367 | 9.0185 | 4t2c_opt_0905_000253_c13.csv
OPT3 | 13 |  | 0 | 1 | -0.6 | 2342.33 | 2343,2332,2352 | 10.01665 | 4t2c_opt_0905_000253_c13.csv
OPT3 | 13 |  | 0 | 1 | -0.5 | 2330.67 | 2344,2328,2320 | 12.2202 | 4t2c_opt_0905_000253_c13.csv
OPT3 | 13 |  | 0 | 1 | -0.4 | 2304.67 | 2304,2307,2303 | 2.081666 | 4t2c_opt_0905_000253_c13.csv
OPT3 | 13 |  | 0 | 1 | -0.3 | 2296 | 2296,2296,2296 | 0 | 4t2c_opt_0905_000253_c13.csv
OPT3 | 13 |  | 0 | 1 | -0.2 | 2288 | 2280,2288,2296 | 8 | 4t2c_opt_0905_000253_c13.csv
OPT3 | 13 |  | 0 | 1 | -0.1 | 2280.33 | 2273,2280,2288 | 7.505553 | 4t2c_opt_0905_000253_c13.csv
OPT3 | 13 |  | 0 | 1 | 0 | 2280 | 2288,2288,2264 | 13.85641 | 4t2c_opt_0905_000253_c13.csv
OPT3 | 13 |  | 0 | 1 | 0.1 | 2294.67 | 2296,2304,2284 | 10.06645 | 4t2c_opt_0905_000253_c13.csv
OPT3 | 13 |  | 0 | 1 | 0.2 | 2293.33 | 2288,2296,2296 | 4.618802 | 4t2c_opt_0905_000253_c13.csv
OPT3 | 13 |  | 0 | 1 | 0.3 | 2304 | 2304,2304,2304 | 0 | 4t2c_opt_0905_000253_c13.csv
OPT3 | 13 |  | 0 | 1 | 0.4 | 2331.67 | 2328,2335,2332 | 3.511885 | 4t2c_opt_0905_000253_c13.csv
OPT3 | 13 |  | 0 | 1 | 0.5 | 2354.67 | 2352,2360,2352 | 4.618802 | 4t2c_opt_0905_000253_c13.csv
OPT3 | 13 |  | 0 | 1 | 0.6 | 2378.33 | 2376,2384,2375 | 4.932883 | 4t2c_opt_0905_000253_c13.csv
OPT3 | 13 |  | 0 | 1 | 0.7 | 2411 | 2416,2401,2416 | 8.660254 | 4t2c_opt_0905_000253_c13.csv
OPT3 | 13 |  | 0 | 1 | 0.8 | 2443.67 | 2448,2439,2444 | 4.50925 | 4t2c_opt_0905_000253_c13.csv
OPT3 | 13 |  | 0 | 1 | 0.9 | 2480 | 2488,2480,2472 | 8 | 4t2c_opt_0905_000253_c13.csv
OPT3 | 13 |  | 0 | 1 | 1 | 2522.67 | 2520,2520,2528 | 4.618802 | 4t2c_opt_0905_000253_c13.csv
OPT3 | 13 |  | 0 | 1 | 1.1 | 2554.33 | 2559,2560,2544 | 8.962886 | 4t2c_opt_0905_000253_c13.csv
OPT3 | 13 |  | 0 | 1 | 1.2 | 2599.67 | 2608,2600,2591 | 8.504901 | 4t2c_opt_0905_000253_c13.csv
OPT3 | 13 |  | 0 | 1 | 1.3 | 2651.33 | 2648,2654,2652 | 3.05505 | 4t2c_opt_0905_000253_c13.csv
OPT3 | 13 |  | 0 | 1 | 1.4 | 2710.33 | 2700,2712,2719 | 9.609024 | 4t2c_opt_0905_000253_c13.csv
OPT3 | 13 |  | 0 | 1 | 1.5 | 2781 | 2776,2783,2784 | 4.358899 | 4t2c_opt_0905_000253_c13.csv
OPT3 | 13 |  | 0 | 1 | 1.6 | 2840 | 2840,2840,2840 | 0 | 4t2c_opt_0905_000253_c13.csv
OPT3 | 13 |  | 0 | 1 | 1.7 | 2840 | 2840,2840,2840 | 0 | 4t2c_opt_0905_000253_c13.csv
OPT3 | 13 |  | 0 | 1 | 1.8 | 2954 | 2945,2958,2959 | 7.81025 | 4t2c_opt_0905_000253_c13.csv
OPT3 | 13 |  | 0 | 1 | 1.9 | 2986.67 | 2985,2987,2988 | 1.527525 | 4t2c_opt_0905_000253_c13.csv
OPT3 | 13 |  | 0.3 | 1 | -2.6 | 2854.33 | 2881,2847,2835 | 23.86071 | 4t2c_opt_0905_000253_c13.csv
OPT3 | 13 |  | 0.3 | 1 | -2.5 | 2832.67 | 2832,2833,2833 | 0.5773503 | 4t2c_opt_0905_000253_c13.csv
OPT3 | 13 |  | 0.3 | 1 | -2.4 | 2834.33 | 2835,2835,2833 | 1.154701 | 4t2c_opt_0905_000253_c13.csv
OPT3 | 13 |  | 0.3 | 1 | -2.3 | 2832.33 | 2833,2832,2832 | 0.5773503 | 4t2c_opt_0905_000253_c13.csv
OPT3 | 13 |  | 0.3 | 1 | -2.2 | 2800.33 | 2800,2801,2800 | 0.5773503 | 4t2c_opt_0905_000253_c13.csv
OPT3 | 13 |  | 0.3 | 1 | -2.1 | 2736 | 2736,2744,2728 | 8 | 4t2c_opt_0905_000253_c13.csv
OPT3 | 13 |  | 0.3 | 1 | -2 | 2685 | 2687,2680,2688 | 4.358899 | 4t2c_opt_0905_000253_c13.csv
OPT3 | 13 |  | 0.3 | 1 | -1.9 | 2634.33 | 2636,2640,2627 | 6.658328 | 4t2c_opt_0905_000253_c13.csv
OPT3 | 13 |  | 0.3 | 1 | -1.8 | 2590.33 | 2588,2588,2595 | 4.041452 | 4t2c_opt_0905_000253_c13.csv
OPT3 | 13 |  | 0.3 | 1 | -1.7 | 2554.67 | 2556,2556,2552 | 2.309401 | 4t2c_opt_0905_000253_c13.csv
OPT3 | 13 |  | 0.3 | 1 | -1.6 | 2508.33 | 2520,2497,2508 | 11.50362 | 4t2c_opt_0905_000253_c13.csv
OPT3 | 13 |  | 0.3 | 1 | -1.5 | 2475.67 | 2488,2472,2467 | 10.96966 | 4t2c_opt_0905_000253_c13.csv
OPT3 | 13 |  | 0.3 | 1 | -1.4 | 2440 | 2448,2432,2440 | 8 | 4t2c_opt_0905_000253_c13.csv
OPT3 | 13 |  | 0.3 | 1 | -1.3 | 2417.33 | 2416,2428,2408 | 10.06645 | 4t2c_opt_0905_000253_c13.csv
OPT3 | 13 |  | 0.3 | 1 | -1.2 | 2375.33 | 2383,2360,2383 | 13.27906 | 4t2c_opt_0905_000253_c13.csv
OPT3 | 13 |  | 0.3 | 1 | -1.1 | 2380.67 | 2382,2384,2376 | 4.163332 | 4t2c_opt_0905_000253_c13.csv
OPT3 | 13 |  | 0.3 | 1 | -1 | 2330 | 2332,2335,2323 | 6.244998 | 4t2c_opt_0905_000253_c13.csv
OPT3 | 13 |  | 0.3 | 1 | -0.9 | 2333 | 2353,2335,2311 | 21.07131 | 4t2c_opt_0905_000253_c13.csv
OPT3 | 13 |  | 0.3 | 1 | -0.8 | 2336.67 | 2339,2335,2336 | 2.081666 | 4t2c_opt_0905_000253_c13.csv
OPT3 | 13 |  | 0.3 | 1 | -0.7 | 2341.33 | 2344,2343,2337 | 3.785939 | 4t2c_opt_0905_000253_c13.csv
OPT3 | 13 |  | 0.3 | 1 | -0.6 | 2345 | 2360,2320,2355 | 21.79449 | 4t2c_opt_0905_000253_c13.csv
OPT3 | 13 |  | 0.3 | 1 | -0.5 | 2323.67 | 2336,2319,2316 | 10.78579 | 4t2c_opt_0905_000253_c13.csv
OPT3 | 13 |  | 0.3 | 1 | -0.4 | 2302.33 | 2304,2296,2307 | 5.686241 | 4t2c_opt_0905_000253_c13.csv
OPT3 | 13 |  | 0.3 | 1 | -0.3 | 2310 | 2300,2318,2312 | 9.165151 | 4t2c_opt_0905_000253_c13.csv
OPT3 | 13 |  | 0.3 | 1 | -0.2 | 2320.67 | 2320,2337,2305 | 16.01041 | 4t2c_opt_0905_000253_c13.csv
OPT3 | 13 |  | 0.3 | 1 | -0.1 | 2338.33 | 2335,2352,2328 | 12.34234 | 4t2c_opt_0905_000253_c13.csv
OPT3 | 13 |  | 0.3 | 1 | 0 | 2366 | 2360,2369,2369 | 5.196152 | 4t2c_opt_0905_000253_c13.csv
OPT3 | 13 |  | 0.3 | 1 | 0.1 | 2385 | 2392,2392,2371 | 12.12436 | 4t2c_opt_0905_000253_c13.csv
OPT3 | 13 |  | 0.3 | 1 | 0.2 | 2410.67 | 2403,2412,2417 | 7.094599 | 4t2c_opt_0905_000253_c13.csv
OPT3 | 13 |  | 0.3 | 1 | 0.3 | 2450.33 | 2447,2448,2456 | 4.932883 | 4t2c_opt_0905_000253_c13.csv
OPT3 | 13 |  | 0.3 | 1 | 0.4 | 2477 | 2463,2488,2480 | 12.76715 | 4t2c_opt_0905_000253_c13.csv
OPT3 | 13 |  | 0.3 | 1 | 0.5 | 2527.67 | 2524,2528,2531 | 3.511885 | 4t2c_opt_0905_000253_c13.csv
OPT3 | 13 |  | 0.3 | 1 | 0.6 | 2567 | 2568,2561,2572 | 5.567764 | 4t2c_opt_0905_000253_c13.csv
OPT3 | 13 |  | 0.3 | 1 | 0.7 | 2617 | 2623,2620,2608 | 7.937254 | 4t2c_opt_0905_000253_c13.csv
OPT3 | 13 |  | 0.3 | 1 | 0.8 | 2677.67 | 2680,2680,2673 | 4.041452 | 4t2c_opt_0905_000253_c13.csv
OPT3 | 13 |  | 0.3 | 1 | 0.9 | 2752 | 2752,2752,2752 | 0 | 4t2c_opt_0905_000253_c13.csv
OPT3 | 13 |  | 0.3 | 1 | 1 | 2823.67 | 2824,2823,2824 | 0.5773503 | 4t2c_opt_0905_000253_c13.csv
OPT3 | 13 |  | 0.3 | 1 | 1.1 | 2840 | 2840,2840,2840 | 0 | 4t2c_opt_0905_000253_c13.csv
OPT3 | 13 |  | 0.3 | 1 | 1.2 | 2840 | 2840,2840,2840 | 0 | 4t2c_opt_0905_000253_c13.csv
OPT3 | 13 |  | 0.3 | 1 | 1.3 | 2897 | 2915,2880,2896 | 17.52142 | 4t2c_opt_0905_000253_c13.csv
OPT3 | 13 |  | 0.3 | 1 | 1.4 | 2985 | 2985,2985,2985 | 0 | 4t2c_opt_0905_000253_c13.csv
OPT3 | 13 |  | 0.6 | 1 | -3 | 2835 | 2835,2835,2835 | 0 | 4t2c_opt_0905_000253_c13.csv
OPT3 | 13 |  | 0.6 | 1 | -2.9 | 2835 | 2835,2835,2835 | 0 | 4t2c_opt_0905_000253_c13.csv
OPT3 | 13 |  | 0.6 | 1 | -2.8 | 2835 | 2835,2835,2835 | 0 | 4t2c_opt_0905_000253_c13.csv
OPT3 | 13 |  | 0.6 | 1 | -2.7 | 2823 | 2823,2823,2823 | 0 | 4t2c_opt_0905_000253_c13.csv
OPT3 | 13 |  | 0.6 | 1 | -2.6 | 2777.67 | 2769,2784,2780 | 7.767453 | 4t2c_opt_0905_000253_c13.csv
OPT3 | 13 |  | 0.6 | 1 | -2.5 | 2725.33 | 2719,2721,2736 | 9.291573 | 4t2c_opt_0905_000253_c13.csv
OPT3 | 13 |  | 0.6 | 1 | -2.4 | 2679.33 | 2686,2680,2672 | 7.023769 | 4t2c_opt_0905_000253_c13.csv
OPT3 | 13 |  | 0.6 | 1 | -2.3 | 2626.67 | 2616,2624,2640 | 12.2202 | 4t2c_opt_0905_000253_c13.csv
OPT3 | 13 |  | 0.6 | 1 | -2.2 | 2584.67 | 2577,2584,2593 | 8.020806 | 4t2c_opt_0905_000253_c13.csv
OPT3 | 13 |  | 0.6 | 1 | -2.1 | 2551.67 | 2559,2544,2552 | 7.505553 | 4t2c_opt_0905_000253_c13.csv
OPT3 | 13 |  | 0.6 | 1 | -2 | 2517 | 2513,2511,2527 | 8.717798 | 4t2c_opt_0905_000253_c13.csv
OPT3 | 13 |  | 0.6 | 1 | -1.9 | 2469 | 2472,2463,2472 | 5.196152 | 4t2c_opt_0905_000253_c13.csv
OPT3 | 13 |  | 0.6 | 1 | -1.8 | 2437.33 | 2433,2440,2439 | 3.785939 | 4t2c_opt_0905_000253_c13.csv
OPT3 | 13 |  | 0.6 | 1 | -1.7 | 2416 | 2416,2416,2416 | 0 | 4t2c_opt_0905_000253_c13.csv
OPT3 | 13 |  | 0.6 | 1 | -1.6 | 2392 | 2392,2392,2392 | 0 | 4t2c_opt_0905_000253_c13.csv
OPT3 | 13 |  | 0.6 | 1 | -1.5 | 2361.33 | 2360,2364,2360 | 2.309401 | 4t2c_opt_0905_000253_c13.csv
OPT3 | 13 |  | 0.6 | 1 | -1.4 | 2348 | 2352,2353,2339 | 7.81025 | 4t2c_opt_0905_000253_c13.csv
OPT3 | 13 |  | 0.6 | 1 | -1.3 | 2334.67 | 2334,2335,2335 | 0.5773503 | 4t2c_opt_0905_000253_c13.csv
OPT3 | 13 |  | 0.6 | 1 | -1.2 | 2324 | 2328,2316,2328 | 6.928203 | 4t2c_opt_0905_000253_c13.csv
OPT3 | 13 |  | 0.6 | 1 | -1.1 | 2314.67 | 2312,2316,2316 | 2.309401 | 4t2c_opt_0905_000253_c13.csv
OPT3 | 13 |  | 0.6 | 1 | -1 | 2327.67 | 2335,2328,2320 | 7.505553 | 4t2c_opt_0905_000253_c13.csv
OPT3 | 13 |  | 0.6 | 1 | -0.9 | 2322.33 | 2328,2328,2311 | 9.814955 | 4t2c_opt_0905_000253_c13.csv
OPT3 | 13 |  | 0.6 | 1 | -0.8 | 2337.33 | 2328,2352,2332 | 12.8582 | 4t2c_opt_0905_000253_c13.csv
OPT3 | 13 |  | 0.6 | 1 | -0.7 | 2338.33 | 2339,2328,2348 | 10.01665 | 4t2c_opt_0905_000253_c13.csv
OPT3 | 13 |  | 0.6 | 1 | -0.6 | 2352 | 2352,2352,2352 | 0 | 4t2c_opt_0905_000253_c13.csv
OPT3 | 13 |  | 0.6 | 1 | -0.5 | 2380.67 | 2376,2384,2382 | 4.163332 | 4t2c_opt_0905_000253_c13.csv
OPT3 | 13 |  | 0.6 | 1 | -0.4 | 2406.33 | 2400,2416,2403 | 8.504901 | 4t2c_opt_0905_000253_c13.csv
OPT3 | 13 |  | 0.6 | 1 | -0.3 | 2428 | 2428,2424,2432 | 4 | 4t2c_opt_0905_000253_c13.csv
OPT3 | 13 |  | 0.6 | 1 | -0.2 | 2464.33 | 2463,2467,2463 | 2.309401 | 4t2c_opt_0905_000253_c13.csv
OPT3 | 13 |  | 0.6 | 1 | -0.1 | 2498.67 | 2496,2496,2504 | 4.618802 | 4t2c_opt_0905_000253_c13.csv
OPT3 | 13 |  | 0.6 | 1 | 0 | 2535 | 2540,2529,2536 | 5.567764 | 4t2c_opt_0905_000253_c13.csv
OPT3 | 13 |  | 0.6 | 1 | 0.1 | 2584 | 2584,2584,2584 | 0 | 4t2c_opt_0905_000253_c13.csv
OPT3 | 13 |  | 0.6 | 1 | 0.2 | 2621.33 | 2616,2624,2624 | 4.618802 | 4t2c_opt_0905_000253_c13.csv
OPT3 | 13 |  | 0.6 | 1 | 0.3 | 2672 | 2663,2673,2680 | 8.544004 | 4t2c_opt_0905_000253_c13.csv
OPT3 | 13 |  | 0.6 | 1 | 0.4 | 2730.33 | 2736,2736,2719 | 9.814955 | 4t2c_opt_0905_000253_c13.csv
OPT3 | 13 |  | 0.6 | 1 | 0.5 | 2805.33 | 2800,2808,2808 | 4.618802 | 4t2c_opt_0905_000253_c13.csv
OPT3 | 13 |  | 0.6 | 1 | 0.6 | 2835 | 2840,2832,2833 | 4.358899 | 4t2c_opt_0905_000253_c13.csv
OPT3 | 13 |  | 0.6 | 1 | 0.7 | 2840 | 2840,2840,2840 | 0 | 4t2c_opt_0905_000253_c13.csv
OPT3 | 13 |  | 0.6 | 1 | 0.8 | 2840 | 2840,2840,2840 | 0 | 4t2c_opt_0905_000253_c13.csv
OPT3 | 13 |  | 0.6 | 1 | 0.9 | 2840 | 2840,2840,2840 | 0 | 4t2c_opt_0905_000253_c13.csv
OPT3 | 13 |  | 1 | 1 | -3 | 2722.33 | 2727,2719,2721 | 4.163332 | 4t2c_opt_0905_000253_c13.csv
OPT3 | 13 |  | 1 | 1 | -2.9 | 2674.67 | 2672,2680,2672 | 4.618802 | 4t2c_opt_0905_000253_c13.csv
OPT3 | 13 |  | 1 | 1 | -2.8 | 2643 | 2639,2647,2643 | 4 | 4t2c_opt_0905_000253_c13.csv
OPT3 | 13 |  | 1 | 1 | -2.7 | 2605 | 2599,2600,2616 | 9.539392 | 4t2c_opt_0905_000253_c13.csv
OPT3 | 13 |  | 1 | 1 | -2.6 | 2572.67 | 2575,2576,2567 | 4.932883 | 4t2c_opt_0905_000253_c13.csv
OPT3 | 13 |  | 1 | 1 | -2.5 | 2535.67 | 2536,2540,2531 | 4.50925 | 4t2c_opt_0905_000253_c13.csv
OPT3 | 13 |  | 1 | 1 | -2.4 | 2511.67 | 2510,2515,2510 | 2.886751 | 4t2c_opt_0905_000253_c13.csv
OPT3 | 13 |  | 1 | 1 | -2.3 | 2477 | 2480,2480,2471 | 5.196152 | 4t2c_opt_0905_000253_c13.csv
OPT3 | 13 |  | 1 | 1 | -2.2 | 2456.67 | 2447,2460,2463 | 8.504901 | 4t2c_opt_0905_000253_c13.csv
OPT3 | 13 |  | 1 | 1 | -2.1 | 2424.67 | 2424,2431,2419 | 6.027714 | 4t2c_opt_0905_000253_c13.csv
OPT3 | 13 |  | 1 | 1 | -2 | 2409.33 | 2424,2401,2403 | 12.74101 | 4t2c_opt_0905_000253_c13.csv
OPT3 | 13 |  | 1 | 1 | -1.9 | 2407.67 | 2408,2403,2412 | 4.50925 | 4t2c_opt_0905_000253_c13.csv
OPT3 | 13 |  | 1 | 1 | -1.8 | 2398.67 | 2401,2399,2396 | 2.516611 | 4t2c_opt_0905_000253_c13.csv
OPT3 | 13 |  | 1 | 1 | -1.7 | 2382 | 2383,2383,2380 | 1.732051 | 4t2c_opt_0905_000253_c13.csv
OPT3 | 13 |  | 1 | 1 | -1.6 | 2395.33 | 2396,2398,2392 | 3.05505 | 4t2c_opt_0905_000253_c13.csv
OPT3 | 13 |  | 1 | 1 | -1.5 | 2386.33 | 2383,2384,2392 | 4.932883 | 4t2c_opt_0905_000253_c13.csv
OPT3 | 13 |  | 1 | 1 | -1.4 | 2398.67 | 2392,2396,2408 | 8.326664 | 4t2c_opt_0905_000253_c13.csv
OPT3 | 13 |  | 1 | 1 | -1.3 | 2402.67 | 2400,2400,2408 | 4.618802 | 4t2c_opt_0905_000253_c13.csv
OPT3 | 13 |  | 1 | 1 | -1.2 | 2421.33 | 2416,2424,2424 | 4.618802 | 4t2c_opt_0905_000253_c13.csv
OPT3 | 13 |  | 1 | 1 | -1.1 | 2430.67 | 2432,2428,2432 | 2.309401 | 4t2c_opt_0905_000253_c13.csv
OPT3 | 13 |  | 1 | 1 | -1 | 2456 | 2449,2456,2463 | 7 | 4t2c_opt_0905_000253_c13.csv
OPT3 | 13 |  | 1 | 1 | -0.9 | 2485.33 | 2488,2488,2480 | 4.618802 | 4t2c_opt_0905_000253_c13.csv
OPT3 | 13 |  | 1 | 1 | -0.8 | 2514.67 | 2504,2520,2520 | 9.237604 | 4t2c_opt_0905_000253_c13.csv
OPT3 | 13 |  | 1 | 1 | -0.7 | 2544.33 | 2544,2545,2544 | 0.5773503 | 4t2c_opt_0905_000253_c13.csv
OPT3 | 13 |  | 1 | 1 | -0.6 | 2578.33 | 2577,2574,2584 | 5.131601 | 4t2c_opt_0905_000253_c13.csv
OPT3 | 13 |  | 1 | 1 | -0.5 | 2618 | 2616,2616,2622 | 3.464102 | 4t2c_opt_0905_000253_c13.csv
OPT3 | 13 |  | 1 | 1 | -0.4 | 2655.67 | 2648,2663,2656 | 7.505553 | 4t2c_opt_0905_000253_c13.csv
OPT3 | 13 |  | 1 | 1 | -0.3 | 2688.67 | 2687,2691,2688 | 2.081666 | 4t2c_opt_0905_000253_c13.csv
OPT3 | 13 |  | 1 | 1 | -0.2 | 2740 | 2736,2748,2736 | 6.928203 | 4t2c_opt_0905_000253_c13.csv
OPT3 | 13 |  | 1 | 1 | -0.1 | 2781.67 | 2784,2785,2776 | 4.932883 | 4t2c_opt_0905_000253_c13.csv
OPT3 | 13 |  | 1 | 1 | 0 | 2830.67 | 2830,2831,2831 | 0.5773503 | 4t2c_opt_0905_000253_c13.csv
OPT3 | 13 |  | 1 | 1 | 0.1 | 2840 | 2840,2840,2840 | 0 | 4t2c_opt_0905_000253_c13.csv
OPT3 | 13 |  | 1 | 1 | 0.2 | 2840 | 2840,2840,2840 | 0 | 4t2c_opt_0905_000253_c13.csv
OPT3 | 13 |  | 1 | 1 | 0.3 | 2840 | 2840,2840,2840 | 0 | 4t2c_opt_0905_000253_c13.csv
OPT3 | 13 |  | 1.5 | 1 | -3 | 2396.67 | 2400,2391,2399 | 4.932883 | 4t2c_opt_0905_000253_c13.csv
OPT3 | 13 |  | 1.5 | 1 | -2.9 | 2357 | 2355,2364,2352 | 6.244998 | 4t2c_opt_0905_000253_c13.csv
OPT3 | 13 |  | 1.5 | 1 | -2.8 | 2308.33 | 2303,2311,2311 | 4.618802 | 4t2c_opt_0905_000253_c13.csv
OPT3 | 13 |  | 1.5 | 1 | -2.7 | 2285 | 2296,2275,2284 | 10.53565 | 4t2c_opt_0905_000253_c13.csv
OPT3 | 13 |  | 1.5 | 1 | -2.6 | 2250.33 | 2247,2240,2264 | 12.34234 | 4t2c_opt_0905_000253_c13.csv
OPT3 | 13 |  | 1.5 | 1 | -2.5 | 2226.67 | 2224,2224,2232 | 4.618802 | 4t2c_opt_0905_000253_c13.csv
OPT3 | 13 |  | 1.5 | 1 | -2.4 | 2206.33 | 2200,2204,2215 | 7.767453 | 4t2c_opt_0905_000253_c13.csv
OPT3 | 13 |  | 1.5 | 1 | -2.3 | 2184 | 2183,2195,2174 | 10.53565 | 4t2c_opt_0905_000253_c13.csv
OPT3 | 13 |  | 1.5 | 1 | -2.2 | 2167 | 2160,2169,2172 | 6.244998 | 4t2c_opt_0905_000253_c13.csv
OPT3 | 13 |  | 1.5 | 1 | -2.1 | 2166.33 | 2168,2168,2163 | 2.886751 | 4t2c_opt_0905_000253_c13.csv
OPT3 | 13 |  | 1.5 | 1 | -2 | 2157.33 | 2160,2160,2152 | 4.618802 | 4t2c_opt_0905_000253_c13.csv
OPT3 | 13 |  | 1.5 | 1 | -1.9 | 2163.67 | 2160,2156,2175 | 10.01665 | 4t2c_opt_0905_000253_c13.csv
OPT3 | 13 |  | 1.5 | 1 | -1.8 | 2165 | 2160,2175,2160 | 8.660254 | 4t2c_opt_0905_000253_c13.csv
OPT3 | 13 |  | 1.5 | 1 | -1.7 | 2173.33 | 2176,2168,2176 | 4.618802 | 4t2c_opt_0905_000253_c13.csv
OPT3 | 13 |  | 1.5 | 1 | -1.6 | 2196 | 2192,2192,2204 | 6.928203 | 4t2c_opt_0905_000253_c13.csv
OPT3 | 13 |  | 1.5 | 1 | -1.5 | 2221.33 | 2224,2224,2216 | 4.618802 | 4t2c_opt_0905_000253_c13.csv
OPT3 | 13 |  | 1.5 | 1 | -1.4 | 2246.67 | 2256,2252,2232 | 12.8582 | 4t2c_opt_0905_000253_c13.csv
OPT3 | 13 |  | 1.5 | 1 | -1.3 | 2276.33 | 2271,2279,2279 | 4.618802 | 4t2c_opt_0905_000253_c13.csv
OPT3 | 13 |  | 1.5 | 1 | -1.2 | 2306.67 | 2312,2304,2304 | 4.618802 | 4t2c_opt_0905_000253_c13.csv
OPT3 | 13 |  | 1.5 | 1 | -1.1 | 2347.33 | 2339,2360,2343 | 11.15049 | 4t2c_opt_0905_000253_c13.csv
OPT3 | 13 |  | 1.5 | 1 | -1 | 2381.33 | 2382,2380,2382 | 1.154701 | 4t2c_opt_0905_000253_c13.csv
OPT3 | 13 |  | 1.5 | 1 | -0.9 | 2432 | 2432,2432,2432 | 0 | 4t2c_opt_0905_000253_c13.csv
OPT3 | 13 |  | 1.5 | 1 | -0.8 | 2474.67 | 2472,2480,2472 | 4.618802 | 4t2c_opt_0905_000253_c13.csv
OPT3 | 13 |  | 1.5 | 1 | -0.7 | 2527 | 2528,2529,2524 | 2.645751 | 4t2c_opt_0905_000253_c13.csv
OPT3 | 13 |  | 1.5 | 1 | -0.6 | 2567.33 | 2563,2576,2563 | 7.505553 | 4t2c_opt_0905_000253_c13.csv
OPT3 | 13 |  | 1.5 | 1 | -0.5 | 2623 | 2625,2624,2620 | 2.645751 | 4t2c_opt_0905_000253_c13.csv
OPT3 | 14 |  | -1.5 | 1 | 0.3 | 2246.33 | 2252,2247,2240 | 6.027714 | 4t2c_opt_0905_000253_c14.csv
OPT3 | 14 |  | -1.5 | 1 | 0.4 | 2179.33 | 2174,2176,2188 | 7.571878 | 4t2c_opt_0905_000253_c14.csv
OPT3 | 14 |  | -1.5 | 1 | 0.5 | 2115 | 2112,2120,2113 | 4.358899 | 4t2c_opt_0905_000253_c14.csv
OPT3 | 14 |  | -1.5 | 1 | 0.6 | 2056.33 | 2055,2051,2063 | 6.110101 | 4t2c_opt_0905_000253_c14.csv
OPT3 | 14 |  | -1.5 | 1 | 0.7 | 1994.33 | 2000,1987,1996 | 6.658328 | 4t2c_opt_0905_000253_c14.csv
OPT3 | 14 |  | -1.5 | 1 | 0.8 | 1942 | 1944,1950,1932 | 9.165151 | 4t2c_opt_0905_000253_c14.csv
OPT3 | 14 |  | -1.5 | 1 | 0.9 | 1889.67 | 1888,1895,1886 | 4.725816 | 4t2c_opt_0905_000253_c14.csv
OPT3 | 14 |  | -1.5 | 1 | 1 | 1848.67 | 1855,1843,1848 | 6.027714 | 4t2c_opt_0905_000253_c14.csv
OPT3 | 14 |  | -1.5 | 1 | 1.1 | 1788 | 1793,1779,1792 | 7.81025 | 4t2c_opt_0905_000253_c14.csv
OPT3 | 14 |  | -1.5 | 1 | 1.2 | 1752 | 1744,1760,1752 | 8 | 4t2c_opt_0905_000253_c14.csv
OPT3 | 14 |  | -1.5 | 1 | 1.3 | 1714.67 | 1712,1712,1720 | 4.618802 | 4t2c_opt_0905_000253_c14.csv
OPT3 | 14 |  | -1.5 | 1 | 1.4 | 1689 | 1695,1680,1692 | 7.937254 | 4t2c_opt_0905_000253_c14.csv
OPT3 | 14 |  | -1.5 | 1 | 1.5 | 1662.33 | 1672,1664,1651 | 10.59874 | 4t2c_opt_0905_000253_c14.csv
OPT3 | 14 |  | -1.5 | 1 | 1.6 | 1656 | 1656,1656,1656 | 0 | 4t2c_opt_0905_000253_c14.csv
OPT3 | 14 |  | -1.5 | 1 | 1.7 | 1631.67 | 1624,1640,1631 | 8.020806 | 4t2c_opt_0905_000253_c14.csv
OPT3 | 14 |  | -1.5 | 1 | 1.8 | 1627.33 | 1633,1617,1632 | 8.962886 | 4t2c_opt_0905_000253_c14.csv
OPT3 | 14 |  | -1.5 | 1 | 1.9 | 1618.67 | 1616,1616,1624 | 4.618802 | 4t2c_opt_0905_000253_c14.csv
OPT3 | 14 |  | -1.5 | 1 | 2 | 1634 | 1624,1639,1639 | 8.660254 | 4t2c_opt_0905_000253_c14.csv
OPT3 | 14 |  | -1.5 | 1 | 2.1 | 1641.67 | 1648,1644,1633 | 7.767453 | 4t2c_opt_0905_000253_c14.csv
OPT3 | 14 |  | -1.5 | 1 | 2.2 | 1657.67 | 1656,1660,1657 | 2.081666 | 4t2c_opt_0905_000253_c14.csv
OPT3 | 14 |  | -1.5 | 1 | 2.3 | 1673.67 | 1671,1679,1671 | 4.618802 | 4t2c_opt_0905_000253_c14.csv
OPT3 | 14 |  | -1.5 | 1 | 2.4 | 1706 | 1720,1699,1699 | 12.12436 | 4t2c_opt_0905_000253_c14.csv
OPT3 | 14 |  | -1.5 | 1 | 2.5 | 1753.33 | 1759,1735,1766 | 16.25833 | 4t2c_opt_0905_000253_c14.csv
OPT3 | 14 |  | -1.5 | 1 | 2.6 | 1782.67 | 1772,1784,1792 | 10.06645 | 4t2c_opt_0905_000253_c14.csv
OPT3 | 14 |  | -1.5 | 1 | 2.7 | 1822.67 | 1820,1825,1823 | 2.516611 | 4t2c_opt_0905_000253_c14.csv
OPT3 | 14 |  | -1.5 | 1 | 2.8 | 1874 | 1871,1879,1872 | 4.358899 | 4t2c_opt_0905_000253_c14.csv
OPT3 | 14 |  | -1.5 | 1 | 2.9 | 1924.67 | 1920,1927,1927 | 4.041452 | 4t2c_opt_0905_000253_c14.csv
OPT3 | 14 |  | -1.5 | 1 | 3 | 2000.33 | 1991,2019,1991 | 16.16581 | 4t2c_opt_0905_000253_c14.csv
OPT3 | 14 |  | -1 | 1 | -0.5 | 2654 | 2652,2654,2656 | 2 | 4t2c_opt_0905_000253_c14.csv
OPT3 | 14 |  | -1 | 1 | -0.4 | 2600 | 2600,2600,2600 | 0 | 4t2c_opt_0905_000253_c14.csv
OPT3 | 14 |  | -1 | 1 | -0.3 | 2539.67 | 2544,2531,2544 | 7.505553 | 4t2c_opt_0905_000253_c14.csv
OPT3 | 14 |  | -1 | 1 | -0.2 | 2480 | 2480,2480,2480 | 0 | 4t2c_opt_0905_000253_c14.csv
OPT3 | 14 |  | -1 | 1 | -0.1 | 2413.33 | 2412,2412,2416 | 2.309401 | 4t2c_opt_0905_000253_c14.csv
OPT3 | 14 |  | -1 | 1 | 0 | 2346.67 | 2344,2344,2352 | 4.618802 | 4t2c_opt_0905_000253_c14.csv
OPT3 | 14 |  | -1 | 1 | 0.1 | 2285.33 | 2280,2288,2288 | 4.618802 | 4t2c_opt_0905_000253_c14.csv
OPT3 | 14 |  | -1 | 1 | 0.2 | 2232 | 2232,2232,2232 | 0 | 4t2c_opt_0905_000253_c14.csv
OPT3 | 14 |  | -1 | 1 | 0.3 | 2169 | 2172,2160,2175 | 7.937254 | 4t2c_opt_0905_000253_c14.csv
OPT3 | 14 |  | -1 | 1 | 0.4 | 2111.67 | 2113,2112,2110 | 1.527525 | 4t2c_opt_0905_000253_c14.csv
OPT3 | 14 |  | -1 | 1 | 0.5 | 2055 | 2055,2055,2055 | 0 | 4t2c_opt_0905_000253_c14.csv
OPT3 | 14 |  | -1 | 1 | 0.6 | 2015.33 | 2008,2015,2023 | 7.505553 | 4t2c_opt_0905_000253_c14.csv
OPT3 | 14 |  | -1 | 1 | 0.7 | 1970.67 | 1968,1976,1968 | 4.618802 | 4t2c_opt_0905_000253_c14.csv
OPT3 | 14 |  | -1 | 1 | 0.8 | 1924 | 1932,1928,1912 | 10.58301 | 4t2c_opt_0905_000253_c14.csv
OPT3 | 14 |  | -1 | 1 | 0.9 | 1890.33 | 1896,1891,1884 | 6.027714 | 4t2c_opt_0905_000253_c14.csv
OPT3 | 14 |  | -1 | 1 | 1 | 1854.67 | 1852,1849,1863 | 7.371115 | 4t2c_opt_0905_000253_c14.csv
OPT3 | 14 |  | -1 | 1 | 1.1 | 1841 | 1848,1827,1848 | 12.12436 | 4t2c_opt_0905_000253_c14.csv
OPT3 | 14 |  | -1 | 1 | 1.2 | 1811.33 | 1811,1807,1816 | 4.50925 | 4t2c_opt_0905_000253_c14.csv
OPT3 | 14 |  | -1 | 1 | 1.3 | 1805.67 | 1801,1808,1808 | 4.041452 | 4t2c_opt_0905_000253_c14.csv
OPT3 | 14 |  | -1 | 1 | 1.4 | 1792 | 1792,1792,1792 | 0 | 4t2c_opt_0905_000253_c14.csv
OPT3 | 14 |  | -1 | 1 | 1.5 | 1785 | 1784,1795,1776 | 9.539392 | 4t2c_opt_0905_000253_c14.csv
OPT3 | 14 |  | -1 | 1 | 1.6 | 1790.33 | 1792,1784,1795 | 5.686241 | 4t2c_opt_0905_000253_c14.csv
OPT3 | 14 |  | -1 | 1 | 1.7 | 1795.67 | 1800,1795,1792 | 4.041452 | 4t2c_opt_0905_000253_c14.csv
OPT3 | 14 |  | -1 | 1 | 1.8 | 1812 | 1816,1809,1811 | 3.605551 | 4t2c_opt_0905_000253_c14.csv
OPT3 | 14 |  | -1 | 1 | 1.9 | 1836.33 | 1841,1832,1836 | 4.50925 | 4t2c_opt_0905_000253_c14.csv
OPT3 | 14 |  | -1 | 1 | 2 | 1856 | 1857,1848,1863 | 7.549834 | 4t2c_opt_0905_000253_c14.csv
OPT3 | 14 |  | -1 | 1 | 2.1 | 1885.33 | 1884,1888,1884 | 2.309401 | 4t2c_opt_0905_000253_c14.csv
OPT3 | 14 |  | -1 | 1 | 2.2 | 1924.67 | 1920,1926,1928 | 4.163332 | 4t2c_opt_0905_000253_c14.csv
OPT3 | 14 |  | -1 | 1 | 2.3 | 1960.33 | 1964,1964,1953 | 6.350853 | 4t2c_opt_0905_000253_c14.csv
OPT3 | 14 |  | -1 | 1 | 2.4 | 2012.33 | 2015,2014,2008 | 3.785939 | 4t2c_opt_0905_000253_c14.csv
OPT3 | 14 |  | -1 | 1 | 2.5 | 2059.67 | 2055,2064,2060 | 4.50925 | 4t2c_opt_0905_000253_c14.csv
OPT3 | 14 |  | -1 | 1 | 2.6 | 2120.33 | 2128,2104,2129 | 14.15392 | 4t2c_opt_0905_000253_c14.csv
OPT3 | 14 |  | -1 | 1 | 2.7 | 2165.33 | 2175,2161,2160 | 8.386497 | 4t2c_opt_0905_000253_c14.csv
OPT3 | 14 |  | -1 | 1 | 2.8 | 2230.67 | 2232,2224,2236 | 6.110101 | 4t2c_opt_0905_000253_c14.csv
OPT3 | 14 |  | -1 | 1 | 2.9 | 2284 | 2289,2288,2275 | 7.81025 | 4t2c_opt_0905_000253_c14.csv
OPT3 | 14 |  | -1 | 1 | 3 | 2353.33 | 2348,2352,2360 | 6.110101 | 4t2c_opt_0905_000253_c14.csv
OPT3 | 14 |  | -1 | 2 | -0.5 | 2653.67 | 2703,2627,2631 | 42.77071 | 4t2c_opt_0905_000253_c14.csv
OPT3 | 14 |  | -1 | 2 | -0.4 | 2564.67 | 2575,2560,2559 | 8.962886 | 4t2c_opt_0905_000253_c14.csv
OPT3 | 14 |  | -1 | 2 | -0.3 | 2507.67 | 2511,2504,2508 | 3.511885 | 4t2c_opt_0905_000253_c14.csv
OPT3 | 14 |  | -1 | 2 | -0.2 | 2449 | 2456,2447,2444 | 6.244998 | 4t2c_opt_0905_000253_c14.csv
OPT3 | 14 |  | -1 | 2 | -0.1 | 2386.33 | 2392,2384,2383 | 4.932883 | 4t2c_opt_0905_000253_c14.csv
OPT3 | 14 |  | -1 | 2 | 0 | 2317.33 | 2312,2328,2312 | 9.237604 | 4t2c_opt_0905_000253_c14.csv
OPT3 | 14 |  | -1 | 2 | 0.1 | 2254.67 | 2252,2255,2257 | 2.516611 | 4t2c_opt_0905_000253_c14.csv
OPT3 | 14 |  | -1 | 2 | 0.2 | 2187.33 | 2191,2192,2179 | 7.234178 | 4t2c_opt_0905_000253_c14.csv
OPT3 | 14 |  | -1 | 2 | 0.3 | 2141 | 2151,2145,2127 | 12.49 | 4t2c_opt_0905_000253_c14.csv
OPT3 | 14 |  | -1 | 2 | 0.4 | 2080 | 2083,2081,2076 | 3.605551 | 4t2c_opt_0905_000253_c14.csv
OPT3 | 14 |  | -1 | 2 | 0.5 | 2032.33 | 2032,2032,2033 | 0.5773503 | 4t2c_opt_0905_000253_c14.csv
OPT3 | 14 |  | -1 | 2 | 0.6 | 1986.67 | 1987,1996,1977 | 9.504385 | 4t2c_opt_0905_000253_c14.csv
OPT3 | 14 |  | -1 | 2 | 0.7 | 1930.33 | 1928,1928,1935 | 4.041452 | 4t2c_opt_0905_000253_c14.csv
OPT3 | 14 |  | -1 | 2 | 0.8 | 1909.33 | 1912,1904,1912 | 4.618802 | 4t2c_opt_0905_000253_c14.csv
OPT3 | 14 |  | -1 | 2 | 0.9 | 1863 | 1870,1856,1863 | 7 | 4t2c_opt_0905_000253_c14.csv
OPT3 | 14 |  | -1 | 2 | 1 | 1831.67 | 1823,1832,1840 | 8.504901 | 4t2c_opt_0905_000253_c14.csv
OPT3 | 14 |  | -1 | 2 | 1.1 | 1812 | 1816,1816,1804 | 6.928203 | 4t2c_opt_0905_000253_c14.csv
OPT3 | 14 |  | -1 | 2 | 1.2 | 1799.33 | 1801,1798,1799 | 1.527525 | 4t2c_opt_0905_000253_c14.csv
OPT3 | 14 |  | -1 | 2 | 1.3 | 1782.33 | 1779,1784,1784 | 2.886751 | 4t2c_opt_0905_000253_c14.csv
OPT3 | 14 |  | -1 | 2 | 1.4 | 1785.33 | 1772,1792,1792 | 11.54701 | 4t2c_opt_0905_000253_c14.csv
OPT3 | 14 |  | -1 | 2 | 1.5 | 1786 | 1790,1784,1784 | 3.464102 | 4t2c_opt_0905_000253_c14.csv
OPT3 | 14 |  | -1 | 2 | 1.6 | 1788.67 | 1784,1790,1792 | 4.163332 | 4t2c_opt_0905_000253_c14.csv
OPT3 | 14 |  | -1 | 2 | 1.7 | 1786.67 | 1784,1792,1784 | 4.618802 | 4t2c_opt_0905_000253_c14.csv
OPT3 | 14 |  | -1 | 2 | 1.8 | 1812 | 1816,1816,1804 | 6.928203 | 4t2c_opt_0905_000253_c14.csv
OPT3 | 14 |  | -1 | 2 | 1.9 | 1834.67 | 1840,1824,1840 | 9.237604 | 4t2c_opt_0905_000253_c14.csv
OPT3 | 14 |  | -1 | 2 | 2 | 1857 | 1859,1855,1857 | 2 | 4t2c_opt_0905_000253_c14.csv
OPT3 | 14 |  | -1 | 2 | 2.1 | 1888.67 | 1888,1889,1889 | 0.5773503 | 4t2c_opt_0905_000253_c14.csv
OPT3 | 14 |  | -1 | 2 | 2.2 | 1932.67 | 1932,1934,1932 | 1.154701 | 4t2c_opt_0905_000253_c14.csv
OPT3 | 14 |  | -1 | 2 | 2.3 | 1972.33 | 1968,1969,1980 | 6.658328 | 4t2c_opt_0905_000253_c14.csv
OPT3 | 14 |  | -1 | 2 | 2.4 | 2025 | 2028,2023,2024 | 2.645751 | 4t2c_opt_0905_000253_c14.csv
OPT3 | 14 |  | -1 | 2 | 2.5 | 2072.67 | 2079,2072,2067 | 6.027714 | 4t2c_opt_0905_000253_c14.csv
OPT3 | 14 |  | -1 | 2 | 2.6 | 2127.33 | 2127,2126,2129 | 1.527525 | 4t2c_opt_0905_000253_c14.csv
OPT3 | 14 |  | -1 | 2 | 2.7 | 2180.67 | 2176,2175,2191 | 8.962886 | 4t2c_opt_0905_000253_c14.csv
OPT3 | 14 |  | -1 | 2 | 2.8 | 2258.67 | 2240,2247,2289 | 26.50157 | 4t2c_opt_0905_000253_c14.csv
OPT3 | 14 |  | -1 | 2 | 2.9 | 2299.33 | 2296,2302,2300 | 3.05505 | 4t2c_opt_0905_000253_c14.csv
OPT3 | 14 |  | -1 | 2 | 3 | 2366 | 2375,2371,2352 | 12.28821 | 4t2c_opt_0905_000253_c14.csv
OPT3 | 14 |  | -0.6 | 1 | -0.8 | 2576 | 2576,2568,2584 | 8 | 4t2c_opt_0905_000253_c14.csv
OPT3 | 14 |  | -0.6 | 1 | -0.7 | 2496.67 | 2497,2497,2496 | 0.5773503 | 4t2c_opt_0905_000253_c14.csv
OPT3 | 14 |  | -0.6 | 1 | -0.6 | 2418.67 | 2416,2416,2424 | 4.618802 | 4t2c_opt_0905_000253_c14.csv
OPT3 | 14 |  | -0.6 | 1 | -0.5 | 2332.67 | 2335,2328,2335 | 4.041452 | 4t2c_opt_0905_000253_c14.csv
OPT3 | 14 |  | -0.6 | 1 | -0.4 | 2261.33 | 2256,2264,2264 | 4.618802 | 4t2c_opt_0905_000253_c14.csv
OPT3 | 14 |  | -0.6 | 1 | -0.3 | 2195.67 | 2190,2207,2190 | 9.814955 | 4t2c_opt_0905_000253_c14.csv
OPT3 | 14 |  | -0.6 | 1 | -0.2 | 2111.67 | 2115,2108,2112 | 3.511885 | 4t2c_opt_0905_000253_c14.csv
OPT3 | 14 |  | -0.6 | 1 | -0.1 | 2048.67 | 2048,2051,2047 | 2.081666 | 4t2c_opt_0905_000253_c14.csv
OPT3 | 14 |  | -0.6 | 1 | 0 | 1989.33 | 1991,1985,1992 | 3.785939 | 4t2c_opt_0905_000253_c14.csv
OPT3 | 14 |  | -0.6 | 1 | 0.1 | 1936.33 | 1939,1935,1935 | 2.309401 | 4t2c_opt_0905_000253_c14.csv
OPT3 | 14 |  | -0.6 | 1 | 0.2 | 1885.33 | 1888,1880,1888 | 4.618802 | 4t2c_opt_0905_000253_c14.csv
OPT3 | 14 |  | -0.6 | 1 | 0.3 | 1854.67 | 1848,1848,1868 | 11.54701 | 4t2c_opt_0905_000253_c14.csv
OPT3 | 14 |  | -0.6 | 1 | 0.4 | 1820.33 | 1823,1816,1822 | 3.785939 | 4t2c_opt_0905_000253_c14.csv
OPT3 | 14 |  | -0.6 | 1 | 0.5 | 1786.67 | 1776,1792,1792 | 9.237604 | 4t2c_opt_0905_000253_c14.csv
OPT3 | 14 |  | -0.6 | 1 | 0.6 | 1773.67 | 1768,1769,1784 | 8.962886 | 4t2c_opt_0905_000253_c14.csv
OPT3 | 14 |  | -0.6 | 1 | 0.7 | 1750.33 | 1752,1747,1752 | 2.886751 | 4t2c_opt_0905_000253_c14.csv
OPT3 | 14 |  | -0.6 | 1 | 0.8 | 1743.67 | 1744,1747,1740 | 3.511885 | 4t2c_opt_0905_000253_c14.csv
OPT3 | 14 |  | -0.6 | 1 | 0.9 | 1746.33 | 1744,1743,1752 | 4.932883 | 4t2c_opt_0905_000253_c14.csv
OPT3 | 14 |  | -0.6 | 1 | 1 | 1740.33 | 1743,1743,1735 | 4.618802 | 4t2c_opt_0905_000253_c14.csv
OPT3 | 14 |  | -0.6 | 1 | 1.1 | 1761 | 1760,1760,1763 | 1.732051 | 4t2c_opt_0905_000253_c14.csv
OPT3 | 14 |  | -0.6 | 1 | 1.2 | 1763.33 | 1760,1767,1763 | 3.511885 | 4t2c_opt_0905_000253_c14.csv
OPT3 | 14 |  | -0.6 | 1 | 1.3 | 1784.33 | 1792,1784,1777 | 7.505553 | 4t2c_opt_0905_000253_c14.csv
OPT3 | 14 |  | -0.6 | 1 | 1.4 | 1812 | 1811,1816,1809 | 3.605551 | 4t2c_opt_0905_000253_c14.csv
OPT3 | 14 |  | -0.6 | 1 | 1.5 | 1844.67 | 1848,1854,1832 | 11.37248 | 4t2c_opt_0905_000253_c14.csv
OPT3 | 14 |  | -0.6 | 1 | 1.6 | 1884 | 1884,1888,1880 | 4 | 4t2c_opt_0905_000253_c14.csv
OPT3 | 14 |  | -0.6 | 1 | 1.7 | 1921.33 | 1928,1916,1920 | 6.110101 | 4t2c_opt_0905_000253_c14.csv
OPT3 | 14 |  | -0.6 | 1 | 1.8 | 1966 | 1968,1959,1971 | 6.244998 | 4t2c_opt_0905_000253_c14.csv
OPT3 | 14 |  | -0.6 | 1 | 1.9 | 2026.33 | 2032,2024,2023 | 4.932883 | 4t2c_opt_0905_000253_c14.csv
OPT3 | 14 |  | -0.6 | 1 | 2 | 2067.67 | 2064,2067,2072 | 4.041452 | 4t2c_opt_0905_000253_c14.csv
OPT3 | 14 |  | -0.6 | 1 | 2.1 | 2122 | 2115,2115,2136 | 12.12436 | 4t2c_opt_0905_000253_c14.csv
OPT3 | 14 |  | -0.6 | 1 | 2.2 | 2190.33 | 2179,2192,2200 | 10.59874 | 4t2c_opt_0905_000253_c14.csv
OPT3 | 14 |  | -0.6 | 1 | 2.3 | 2258.33 | 2257,2264,2254 | 5.131601 | 4t2c_opt_0905_000253_c14.csv
OPT3 | 14 |  | -0.6 | 1 | 2.4 | 2354.67 | 2360,2352,2352 | 4.618802 | 4t2c_opt_0905_000253_c14.csv
OPT3 | 14 |  | -0.6 | 1 | 2.5 | 2477.33 | 2480,2480,2472 | 4.618802 | 4t2c_opt_0905_000253_c14.csv
OPT3 | 14 |  | -0.6 | 1 | 2.6 | 2605.33 | 2608,2608,2600 | 4.618802 | 4t2c_opt_0905_000253_c14.csv
OPT3 | 14 |  | -0.3 | 1 | -1.1 | 2503 | 2503,2510,2496 | 7 | 4t2c_opt_0905_000253_c14.csv
OPT3 | 14 |  | -0.3 | 1 | -1 | 2412 | 2408,2416,2412 | 4 | 4t2c_opt_0905_000253_c14.csv
OPT3 | 14 |  | -0.3 | 1 | -0.9 | 2313.33 | 2304,2316,2320 | 8.326664 | 4t2c_opt_0905_000253_c14.csv
OPT3 | 14 |  | -0.3 | 1 | -0.8 | 2215.67 | 2207,2216,2224 | 8.504901 | 4t2c_opt_0905_000253_c14.csv
OPT3 | 14 |  | -0.3 | 1 | -0.7 | 2123.33 | 2131,2120,2119 | 6.658328 | 4t2c_opt_0905_000253_c14.csv
OPT3 | 14 |  | -0.3 | 1 | -0.6 | 2054.67 | 2060,2056,2048 | 6.110101 | 4t2c_opt_0905_000253_c14.csv
OPT3 | 14 |  | -0.3 | 1 | -0.5 | 1986.67 | 1993,1987,1980 | 6.506407 | 4t2c_opt_0905_000253_c14.csv
OPT3 | 14 |  | -0.3 | 1 | -0.4 | 1923.33 | 1921,1929,1920 | 4.932883 | 4t2c_opt_0905_000253_c14.csv
OPT3 | 14 |  | -0.3 | 1 | -0.3 | 1879.67 | 1871,1888,1880 | 8.504901 | 4t2c_opt_0905_000253_c14.csv
OPT3 | 14 |  | -0.3 | 1 | -0.2 | 1840.33 | 1840,1840,1841 | 0.5773503 | 4t2c_opt_0905_000253_c14.csv
OPT3 | 14 |  | -0.3 | 1 | -0.1 | 1807.67 | 1816,1798,1809 | 9.073772 | 4t2c_opt_0905_000253_c14.csv
OPT3 | 14 |  | -0.3 | 1 | 0 | 1785.67 | 1793,1788,1776 | 8.736895 | 4t2c_opt_0905_000253_c14.csv
OPT3 | 14 |  | -0.3 | 1 | 0.1 | 1755.33 | 1753,1753,1760 | 4.041452 | 4t2c_opt_0905_000253_c14.csv
OPT3 | 14 |  | -0.3 | 1 | 0.2 | 1743 | 1734,1743,1752 | 9 | 4t2c_opt_0905_000253_c14.csv
OPT3 | 14 |  | -0.3 | 1 | 0.3 | 1730.33 | 1735,1728,1728 | 4.041452 | 4t2c_opt_0905_000253_c14.csv
OPT3 | 14 |  | -0.3 | 1 | 0.4 | 1725 | 1724,1731,1720 | 5.567764 | 4t2c_opt_0905_000253_c14.csv
OPT3 | 14 |  | -0.3 | 1 | 0.5 | 1722.67 | 1720,1720,1728 | 4.618802 | 4t2c_opt_0905_000253_c14.csv
OPT3 | 14 |  | -0.3 | 1 | 0.6 | 1737 | 1740,1735,1736 | 2.645751 | 4t2c_opt_0905_000253_c14.csv
OPT3 | 14 |  | -0.3 | 1 | 0.7 | 1746.33 | 1743,1744,1752 | 4.932883 | 4t2c_opt_0905_000253_c14.csv
OPT3 | 14 |  | -0.3 | 1 | 0.8 | 1761 | 1767,1756,1760 | 5.567764 | 4t2c_opt_0905_000253_c14.csv
OPT3 | 14 |  | -0.3 | 1 | 0.9 | 1792.33 | 1792,1792,1793 | 0.5773503 | 4t2c_opt_0905_000253_c14.csv
OPT3 | 14 |  | -0.3 | 1 | 1 | 1811 | 1806,1811,1816 | 5 | 4t2c_opt_0905_000253_c14.csv
OPT3 | 14 |  | -0.3 | 1 | 1.1 | 1851 | 1848,1848,1857 | 5.196152 | 4t2c_opt_0905_000253_c14.csv
OPT3 | 14 |  | -0.3 | 1 | 1.2 | 1910.67 | 1932,1896,1904 | 18.90326 | 4t2c_opt_0905_000253_c14.csv
OPT3 | 14 |  | -0.3 | 1 | 1.3 | 1945.33 | 1955,1953,1928 | 15.04438 | 4t2c_opt_0905_000253_c14.csv
OPT3 | 14 |  | -0.3 | 1 | 1.4 | 2007 | 2012,2009,2000 | 6.244998 | 4t2c_opt_0905_000253_c14.csv
OPT3 | 14 |  | -0.3 | 1 | 1.5 | 2053.33 | 2047,2049,2064 | 9.291573 | 4t2c_opt_0905_000253_c14.csv
OPT3 | 14 |  | -0.3 | 1 | 1.6 | 2136 | 2140,2124,2144 | 10.58301 | 4t2c_opt_0905_000253_c14.csv
OPT3 | 14 |  | -0.3 | 1 | 1.7 | 2253 | 2243,2264,2252 | 10.53565 | 4t2c_opt_0905_000253_c14.csv
OPT3 | 14 |  | -0.3 | 1 | 1.8 | 2365.33 | 2360,2376,2360 | 9.237604 | 4t2c_opt_0905_000253_c14.csv
OPT3 | 14 |  | -0.3 | 1 | 1.9 | 2497.33 | 2497,2496,2499 | 1.527525 | 4t2c_opt_0905_000253_c14.csv
OPT3 | 14 |  | 0 | 1 | -1.6 | 2483 | 2488,2481,2480 | 4.358899 | 4t2c_opt_0905_000253_c14.csv
OPT3 | 14 |  | 0 | 1 | -1.5 | 2380.33 | 2383,2375,2383 | 4.618802 | 4t2c_opt_0905_000253_c14.csv
OPT3 | 14 |  | 0 | 1 | -1.4 | 2269 | 2264,2273,2270 | 4.582576 | 4t2c_opt_0905_000253_c14.csv
OPT3 | 14 |  | 0 | 1 | -1.3 | 2176.67 | 2175,2172,2183 | 5.686241 | 4t2c_opt_0905_000253_c14.csv
OPT3 | 14 |  | 0 | 1 | -1.2 | 2091.67 | 2092,2096,2087 | 4.50925 | 4t2c_opt_0905_000253_c14.csv
OPT3 | 14 |  | 0 | 1 | -1.1 | 2040.67 | 2040,2035,2047 | 6.027714 | 4t2c_opt_0905_000253_c14.csv
OPT3 | 14 |  | 0 | 1 | -1 | 1973.67 | 1977,1976,1968 | 4.932883 | 4t2c_opt_0905_000253_c14.csv
OPT3 | 14 |  | 0 | 1 | -0.9 | 1923 | 1920,1928,1921 | 4.358899 | 4t2c_opt_0905_000253_c14.csv
OPT3 | 14 |  | 0 | 1 | -0.8 | 1873.67 | 1875,1875,1871 | 2.309401 | 4t2c_opt_0905_000253_c14.csv
OPT3 | 14 |  | 0 | 1 | -0.7 | 1833.33 | 1840,1827,1833 | 6.506407 | 4t2c_opt_0905_000253_c14.csv
OPT3 | 14 |  | 0 | 1 | -0.6 | 1802.67 | 1808,1800,1800 | 4.618802 | 4t2c_opt_0905_000253_c14.csv
OPT3 | 14 |  | 0 | 1 | -0.5 | 1774.67 | 1776,1772,1776 | 2.309401 | 4t2c_opt_0905_000253_c14.csv
OPT3 | 14 |  | 0 | 1 | -0.4 | 1758.67 | 1760,1756,1760 | 2.309401 | 4t2c_opt_0905_000253_c14.csv
OPT3 | 14 |  | 0 | 1 | -0.3 | 1737 | 1735,1740,1736 | 2.645751 | 4t2c_opt_0905_000253_c14.csv
OPT3 | 14 |  | 0 | 1 | -0.2 | 1726.67 | 1728,1728,1724 | 2.309401 | 4t2c_opt_0905_000253_c14.csv
OPT3 | 14 |  | 0 | 1 | -0.1 | 1720 | 1720,1720,1720 | 0 | 4t2c_opt_0905_000253_c14.csv
OPT3 | 14 |  | 0 | 1 | 0 | 1716.67 | 1715,1720,1715 | 2.886751 | 4t2c_opt_0905_000253_c14.csv
OPT3 | 14 |  | 0 | 1 | 0.1 | 1727 | 1728,1724,1729 | 2.645751 | 4t2c_opt_0905_000253_c14.csv
OPT3 | 14 |  | 0 | 1 | 0.2 | 1737.33 | 1729,1740,1743 | 7.371115 | 4t2c_opt_0905_000253_c14.csv
OPT3 | 14 |  | 0 | 1 | 0.3 | 1753.67 | 1745,1756,1760 | 7.767453 | 4t2c_opt_0905_000253_c14.csv
OPT3 | 14 |  | 0 | 1 | 0.4 | 1774.67 | 1772,1776,1776 | 2.309401 | 4t2c_opt_0905_000253_c14.csv
OPT3 | 14 |  | 0 | 1 | 0.5 | 1811.33 | 1811,1807,1816 | 4.50925 | 4t2c_opt_0905_000253_c14.csv
OPT3 | 14 |  | 0 | 1 | 0.6 | 1844 | 1841,1848,1843 | 3.605551 | 4t2c_opt_0905_000253_c14.csv
OPT3 | 14 |  | 0 | 1 | 0.7 | 1889.33 | 1894,1886,1888 | 4.163332 | 4t2c_opt_0905_000253_c14.csv
OPT3 | 14 |  | 0 | 1 | 0.8 | 1955 | 1959,1953,1953 | 3.464102 | 4t2c_opt_0905_000253_c14.csv
OPT3 | 14 |  | 0 | 1 | 0.9 | 2037 | 2040,2047,2024 | 11.78983 | 4t2c_opt_0905_000253_c14.csv
OPT3 | 14 |  | 0 | 1 | 1 | 2126.33 | 2131,2128,2120 | 5.686241 | 4t2c_opt_0905_000253_c14.csv
OPT3 | 14 |  | 0 | 1 | 1.1 | 2232.33 | 2240,2224,2233 | 8.020806 | 4t2c_opt_0905_000253_c14.csv
OPT3 | 14 |  | 0 | 1 | 1.2 | 2351.33 | 2339,2355,2360 | 10.96966 | 4t2c_opt_0905_000253_c14.csv
OPT3 | 14 |  | 0 | 1 | 1.3 | 2461.67 | 2464,2456,2465 | 4.932883 | 4t2c_opt_0905_000253_c14.csv
OPT3 | 14 |  | 0.3 | 1 | -2.2 | 2488 | 2488,2488,2488 | 0 | 4t2c_opt_0905_000253_c14.csv
OPT3 | 14 |  | 0.3 | 1 | -2.1 | 2393 | 2384,2383,2412 | 16.46208 | 4t2c_opt_0905_000253_c14.csv
OPT3 | 14 |  | 0.3 | 1 | -2 | 2312.67 | 2335,2307,2296 | 20.10804 | 4t2c_opt_0905_000253_c14.csv
OPT3 | 14 |  | 0.3 | 1 | -1.9 | 2217.33 | 2217,2215,2220 | 2.516611 | 4t2c_opt_0905_000253_c14.csv
OPT3 | 14 |  | 0.3 | 1 | -1.8 | 2154.33 | 2156,2160,2147 | 6.658328 | 4t2c_opt_0905_000253_c14.csv
OPT3 | 14 |  | 0.3 | 1 | -1.7 | 2091.67 | 2087,2092,2096 | 4.50925 | 4t2c_opt_0905_000253_c14.csv
OPT3 | 14 |  | 0.3 | 1 | -1.6 | 2043.67 | 2047,2044,2040 | 3.511885 | 4t2c_opt_0905_000253_c14.csv
OPT3 | 14 |  | 0.3 | 1 | -1.5 | 1984.67 | 1980,1987,1987 | 4.041452 | 4t2c_opt_0905_000253_c14.csv
OPT3 | 14 |  | 0.3 | 1 | -1.4 | 1937.33 | 1926,1936,1950 | 12.05543 | 4t2c_opt_0905_000253_c14.csv
OPT3 | 14 |  | 0.3 | 1 | -1.3 | 1889.33 | 1888,1889,1891 | 1.527525 | 4t2c_opt_0905_000253_c14.csv
OPT3 | 14 |  | 0.3 | 1 | -1.2 | 1858.33 | 1855,1852,1868 | 8.504901 | 4t2c_opt_0905_000253_c14.csv
OPT3 | 14 |  | 0.3 | 1 | -1.1 | 1812 | 1811,1809,1816 | 3.605551 | 4t2c_opt_0905_000253_c14.csv
OPT3 | 14 |  | 0.3 | 1 | -1 | 1782.67 | 1785,1779,1784 | 3.21455 | 4t2c_opt_0905_000253_c14.csv
OPT3 | 14 |  | 0.3 | 1 | -0.9 | 1762 | 1767,1759,1760 | 4.358899 | 4t2c_opt_0905_000253_c14.csv
OPT3 | 14 |  | 0.3 | 1 | -0.8 | 1744 | 1740,1745,1747 | 3.605551 | 4t2c_opt_0905_000253_c14.csv
OPT3 | 14 |  | 0.3 | 1 | -0.7 | 1723 | 1724,1721,1724 | 1.732051 | 4t2c_opt_0905_000253_c14.csv
OPT3 | 14 |  | 0.3 | 1 | -0.6 | 1728 | 1728,1728,1728 | 0 | 4t2c_opt_0905_000253_c14.csv
OPT3 | 14 |  | 0.3 | 1 | -0.5 | 1729 | 1728,1728,1731 | 1.732051 | 4t2c_opt_0905_000253_c14.csv
OPT3 | 14 |  | 0.3 | 1 | -0.4 | 1731.67 | 1740,1731,1724 | 8.020806 | 4t2c_opt_0905_000253_c14.csv
OPT3 | 14 |  | 0.3 | 1 | -0.3 | 1750.67 | 1768,1740,1744 | 15.14376 | 4t2c_opt_0905_000253_c14.csv
OPT3 | 14 |  | 0.3 | 1 | -0.2 | 1757.33 | 1760,1756,1756 | 2.309401 | 4t2c_opt_0905_000253_c14.csv
OPT3 | 14 |  | 0.3 | 1 | -0.1 | 1790.67 | 1788,1792,1792 | 2.309401 | 4t2c_opt_0905_000253_c14.csv
OPT3 | 14 |  | 0.3 | 1 | 0 | 1832 | 1840,1836,1820 | 10.58301 | 4t2c_opt_0905_000253_c14.csv
OPT3 | 14 |  | 0.3 | 1 | 0.1 | 1874.33 | 1880,1880,1863 | 9.814955 | 4t2c_opt_0905_000253_c14.csv
OPT3 | 14 |  | 0.3 | 1 | 0.2 | 1922.67 | 1920,1920,1928 | 4.618802 | 4t2c_opt_0905_000253_c14.csv
OPT3 | 14 |  | 0.3 | 1 | 0.3 | 1995.67 | 2003,1999,1985 | 9.451631 | 4t2c_opt_0905_000253_c14.csv
OPT3 | 14 |  | 0.3 | 1 | 0.4 | 2072 | 2072,2072,2072 | 0 | 4t2c_opt_0905_000253_c14.csv
OPT3 | 14 |  | 0.3 | 1 | 0.5 | 2163.67 | 2163,2168,2160 | 4.041452 | 4t2c_opt_0905_000253_c14.csv
OPT3 | 14 |  | 0.3 | 1 | 0.6 | 2257 | 2252,2264,2255 | 6.244998 | 4t2c_opt_0905_000253_c14.csv
OPT3 | 14 |  | 0.3 | 1 | 0.7 | 2349.33 | 2352,2353,2343 | 5.507571 | 4t2c_opt_0905_000253_c14.csv
OPT3 | 14 |  | 0.3 | 1 | 0.8 | 2433.33 | 2433,2435,2432 | 1.527525 | 4t2c_opt_0905_000253_c14.csv
OPT3 | 14 |  | 0.3 | 1 | 0.9 | 2527 | 2524,2528,2529 | 2.645751 | 4t2c_opt_0905_000253_c14.csv
OPT3 | 14 |  | 0.6 | 1 | -2.9 | 2601 | 2600,2595,2608 | 6.557439 | 4t2c_opt_0905_000253_c14.csv
OPT3 | 14 |  | 0.6 | 1 | -2.8 | 2506.67 | 2508,2504,2508 | 2.309401 | 4t2c_opt_0905_000253_c14.csv
OPT3 | 14 |  | 0.6 | 1 | -2.7 | 2429.33 | 2424,2432,2432 | 4.618802 | 4t2c_opt_0905_000253_c14.csv
OPT3 | 14 |  | 0.6 | 1 | -2.6 | 2371.67 | 2375,2360,2380 | 10.40833 | 4t2c_opt_0905_000253_c14.csv
OPT3 | 14 |  | 0.6 | 1 | -2.5 | 2303.67 | 2304,2303,2304 | 0.5773503 | 4t2c_opt_0905_000253_c14.csv
OPT3 | 14 |  | 0.6 | 1 | -2.4 | 2246.67 | 2257,2243,2240 | 9.073772 | 4t2c_opt_0905_000253_c14.csv
OPT3 | 14 |  | 0.6 | 1 | -2.3 | 2181.33 | 2183,2184,2177 | 3.785939 | 4t2c_opt_0905_000253_c14.csv
OPT3 | 14 |  | 0.6 | 1 | -2.2 | 2126 | 2120,2129,2129 | 5.196152 | 4t2c_opt_0905_000253_c14.csv
OPT3 | 14 |  | 0.6 | 1 | -2.1 | 2069 | 2072,2072,2063 | 5.196152 | 4t2c_opt_0905_000253_c14.csv
OPT3 | 14 |  | 0.6 | 1 | -2 | 2026.33 | 2028,2028,2023 | 2.886751 | 4t2c_opt_0905_000253_c14.csv
OPT3 | 14 |  | 0.6 | 1 | -1.9 | 1973.67 | 1976,1969,1976 | 4.041452 | 4t2c_opt_0905_000253_c14.csv
OPT3 | 14 |  | 0.6 | 1 | -1.8 | 1930.67 | 1936,1928,1928 | 4.618802 | 4t2c_opt_0905_000253_c14.csv
OPT3 | 14 |  | 0.6 | 1 | -1.7 | 1886.67 | 1888,1884,1888 | 2.309401 | 4t2c_opt_0905_000253_c14.csv
OPT3 | 14 |  | 0.6 | 1 | -1.6 | 1850.33 | 1848,1855,1848 | 4.041452 | 4t2c_opt_0905_000253_c14.csv
OPT3 | 14 |  | 0.6 | 1 | -1.5 | 1812.33 | 1820,1809,1808 | 6.658328 | 4t2c_opt_0905_000253_c14.csv
OPT3 | 14 |  | 0.6 | 1 | -1.4 | 1796 | 1792,1795,1801 | 4.582576 | 4t2c_opt_0905_000253_c14.csv
OPT3 | 14 |  | 0.6 | 1 | -1.3 | 1778.67 | 1776,1784,1776 | 4.618802 | 4t2c_opt_0905_000253_c14.csv
OPT3 | 14 |  | 0.6 | 1 | -1.2 | 1755.67 | 1759,1745,1763 | 9.451631 | 4t2c_opt_0905_000253_c14.csv
OPT3 | 14 |  | 0.6 | 1 | -1.1 | 1756.33 | 1752,1761,1756 | 4.50925 | 4t2c_opt_0905_000253_c14.csv
OPT3 | 14 |  | 0.6 | 1 | -1 | 1756 | 1758,1758,1752 | 3.464102 | 4t2c_opt_0905_000253_c14.csv
OPT3 | 14 |  | 0.6 | 1 | -0.9 | 1752.67 | 1753,1758,1747 | 5.507571 | 4t2c_opt_0905_000253_c14.csv
OPT3 | 14 |  | 0.6 | 1 | -0.8 | 1764.33 | 1759,1766,1768 | 4.725816 | 4t2c_opt_0905_000253_c14.csv
OPT3 | 14 |  | 0.6 | 1 | -0.7 | 1788.33 | 1785,1788,1792 | 3.511885 | 4t2c_opt_0905_000253_c14.csv
OPT3 | 14 |  | 0.6 | 1 | -0.6 | 1806.33 | 1804,1804,1811 | 4.041452 | 4t2c_opt_0905_000253_c14.csv
OPT3 | 14 |  | 0.6 | 1 | -0.5 | 1846.67 | 1840,1852,1848 | 6.110101 | 4t2c_opt_0905_000253_c14.csv
OPT3 | 14 |  | 0.6 | 1 | -0.4 | 1880 | 1872,1888,1880 | 8 | 4t2c_opt_0905_000253_c14.csv
OPT3 | 14 |  | 0.6 | 1 | -0.3 | 1931 | 1927,1932,1934 | 3.605551 | 4t2c_opt_0905_000253_c14.csv
OPT3 | 14 |  | 0.6 | 1 | -0.2 | 1976 | 1976,1976,1976 | 0 | 4t2c_opt_0905_000253_c14.csv
OPT3 | 14 |  | 0.6 | 1 | -0.1 | 2046.33 | 2047,2048,2044 | 2.081666 | 4t2c_opt_0905_000253_c14.csv
OPT3 | 14 |  | 0.6 | 1 | 0 | 2112.33 | 2112,2113,2112 | 0.5773503 | 4t2c_opt_0905_000253_c14.csv
OPT3 | 14 |  | 0.6 | 1 | 0.1 | 2177 | 2175,2172,2184 | 6.244998 | 4t2c_opt_0905_000253_c14.csv
OPT3 | 14 |  | 0.6 | 1 | 0.2 | 2254.67 | 2248,2264,2252 | 8.326664 | 4t2c_opt_0905_000253_c14.csv
OPT3 | 14 |  | 0.6 | 1 | 0.3 | 2331.67 | 2328,2328,2339 | 6.350853 | 4t2c_opt_0905_000253_c14.csv
OPT3 | 14 |  | 0.6 | 1 | 0.4 | 2421.33 | 2424,2416,2424 | 4.618802 | 4t2c_opt_0905_000253_c14.csv
OPT3 | 14 |  | 0.6 | 1 | 0.5 | 2493.33 | 2496,2488,2496 | 4.618802 | 4t2c_opt_0905_000253_c14.csv
OPT3 | 14 |  | 0.6 | 1 | 0.6 | 2584.33 | 2574,2584,2595 | 10.50397 | 4t2c_opt_0905_000253_c14.csv
OPT3 | 14 |  | 1 | 1 | -3 | 2278.33 | 2275,2272,2288 | 8.504901 | 4t2c_opt_0905_000253_c14.csv
OPT3 | 14 |  | 1 | 1 | -2.9 | 2226.67 | 2232,2224,2224 | 4.618802 | 4t2c_opt_0905_000253_c14.csv
OPT3 | 14 |  | 1 | 1 | -2.8 | 2168 | 2168,2168,2168 | 0 | 4t2c_opt_0905_000253_c14.csv
OPT3 | 14 |  | 1 | 1 | -2.7 | 2107.67 | 2111,2108,2104 | 3.511885 | 4t2c_opt_0905_000253_c14.csv
OPT3 | 14 |  | 1 | 1 | -2.6 | 2054.33 | 2047,2060,2056 | 6.658328 | 4t2c_opt_0905_000253_c14.csv
OPT3 | 14 |  | 1 | 1 | -2.5 | 2014.67 | 2016,2012,2016 | 2.309401 | 4t2c_opt_0905_000253_c14.csv
OPT3 | 14 |  | 1 | 1 | -2.4 | 1969.33 | 1968,1976,1964 | 6.110101 | 4t2c_opt_0905_000253_c14.csv
OPT3 | 14 |  | 1 | 1 | -2.3 | 1934 | 1935,1923,1944 | 10.53565 | 4t2c_opt_0905_000253_c14.csv
OPT3 | 14 |  | 1 | 1 | -2.2 | 1892.67 | 1887,1891,1900 | 6.658328 | 4t2c_opt_0905_000253_c14.csv
OPT3 | 14 |  | 1 | 1 | -2.1 | 1855.67 | 1856,1852,1859 | 3.511885 | 4t2c_opt_0905_000253_c14.csv
OPT3 | 14 |  | 1 | 1 | -2 | 1840 | 1840,1832,1848 | 8 | 4t2c_opt_0905_000253_c14.csv
OPT3 | 14 |  | 1 | 1 | -1.9 | 1808.33 | 1809,1808,1808 | 0.5773503 | 4t2c_opt_0905_000253_c14.csv
OPT3 | 14 |  | 1 | 1 | -1.8 | 1796.33 | 1792,1798,1799 | 3.785939 | 4t2c_opt_0905_000253_c14.csv
OPT3 | 14 |  | 1 | 1 | -1.7 | 1805.33 | 1795,1822,1799 | 14.57166 | 4t2c_opt_0905_000253_c14.csv
OPT3 | 14 |  | 1 | 1 | -1.6 | 1794.67 | 1792,1792,1800 | 4.618802 | 4t2c_opt_0905_000253_c14.csv
OPT3 | 14 |  | 1 | 1 | -1.5 | 1796.67 | 1800,1792,1798 | 4.163332 | 4t2c_opt_0905_000253_c14.csv
OPT3 | 14 |  | 1 | 1 | -1.4 | 1798.67 | 1793,1804,1799 | 5.507571 | 4t2c_opt_0905_000253_c14.csv
OPT3 | 14 |  | 1 | 1 | -1.3 | 1819.67 | 1816,1820,1823 | 3.511885 | 4t2c_opt_0905_000253_c14.csv
OPT3 | 14 |  | 1 | 1 | -1.2 | 1840 | 1840,1840,1840 | 0 | 4t2c_opt_0905_000253_c14.csv
OPT3 | 14 |  | 1 | 1 | -1.1 | 1865 | 1856,1868,1871 | 7.937254 | 4t2c_opt_0905_000253_c14.csv
OPT3 | 14 |  | 1 | 1 | -1 | 1899.67 | 1897,1895,1907 | 6.429101 | 4t2c_opt_0905_000253_c14.csv
OPT3 | 14 |  | 1 | 1 | -0.9 | 1936 | 1936,1936,1936 | 0 | 4t2c_opt_0905_000253_c14.csv
OPT3 | 14 |  | 1 | 1 | -0.8 | 1983 | 1985,1980,1984 | 2.645751 | 4t2c_opt_0905_000253_c14.csv
OPT3 | 14 |  | 1 | 1 | -0.7 | 2031.67 | 2032,2023,2040 | 8.504901 | 4t2c_opt_0905_000253_c14.csv
OPT3 | 14 |  | 1 | 1 | -0.6 | 2067.67 | 2064,2072,2067 | 4.041452 | 4t2c_opt_0905_000253_c14.csv
OPT3 | 14 |  | 1 | 1 | -0.5 | 2130.33 | 2127,2128,2136 | 4.932883 | 4t2c_opt_0905_000253_c14.csv
OPT3 | 14 |  | 1 | 1 | -0.4 | 2184 | 2177,2192,2183 | 7.549834 | 4t2c_opt_0905_000253_c14.csv
OPT3 | 14 |  | 1 | 1 | -0.3 | 2243 | 2241,2240,2248 | 4.358899 | 4t2c_opt_0905_000253_c14.csv
OPT3 | 14 |  | 1 | 1 | -0.2 | 2309 | 2312,2304,2311 | 4.358899 | 4t2c_opt_0905_000253_c14.csv
OPT3 | 14 |  | 1 | 1 | -0.1 | 2364 | 2364,2364,2364 | 0 | 4t2c_opt_0905_000253_c14.csv
OPT3 | 14 |  | 1 | 1 | 0 | 2428.67 | 2431,2431,2424 | 4.041452 | 4t2c_opt_0905_000253_c14.csv
OPT3 | 14 |  | 1 | 1 | 0.1 | 2482.67 | 2480,2480,2488 | 4.618802 | 4t2c_opt_0905_000253_c14.csv
OPT3 | 14 |  | 1 | 1 | 0.2 | 2545.67 | 2536,2556,2545 | 10.01665 | 4t2c_opt_0905_000253_c14.csv
OPT3 | 14 |  | 1 | 1 | 0.3 | 2608.67 | 2609,2609,2608 | 0.5773503 | 4t2c_opt_0905_000253_c14.csv
OPT3 | 14 |  | 1.5 | 1 | -3 | 1917.33 | 1912,1920,1920 | 4.618802 | 4t2c_opt_0905_000253_c14.csv
OPT3 | 14 |  | 1.5 | 1 | -2.9 | 1867 | 1870,1868,1863 | 3.605551 | 4t2c_opt_0905_000253_c14.csv
OPT3 | 14 |  | 1.5 | 1 | -2.8 | 1818 | 1816,1816,1822 | 3.464102 | 4t2c_opt_0905_000253_c14.csv
OPT3 | 14 |  | 1.5 | 1 | -2.7 | 1779.67 | 1772,1788,1779 | 8.020806 | 4t2c_opt_0905_000253_c14.csv
OPT3 | 14 |  | 1.5 | 1 | -2.6 | 1742.67 | 1736,1747,1745 | 5.859465 | 4t2c_opt_0905_000253_c14.csv
OPT3 | 14 |  | 1.5 | 1 | -2.5 | 1712 | 1704,1712,1720 | 8 | 4t2c_opt_0905_000253_c14.csv
OPT3 | 14 |  | 1.5 | 1 | -2.4 | 1677.67 | 1683,1672,1678 | 5.507571 | 4t2c_opt_0905_000253_c14.csv
OPT3 | 14 |  | 1.5 | 1 | -2.3 | 1659 | 1662,1664,1651 | 7 | 4t2c_opt_0905_000253_c14.csv
OPT3 | 14 |  | 1.5 | 1 | -2.2 | 1641 | 1635,1644,1644 | 5.196152 | 4t2c_opt_0905_000253_c14.csv
OPT3 | 14 |  | 1.5 | 1 | -2.1 | 1630.67 | 1632,1628,1632 | 2.309401 | 4t2c_opt_0905_000253_c14.csv
OPT3 | 14 |  | 1.5 | 1 | -2 | 1630.33 | 1632,1628,1631 | 2.081666 | 4t2c_opt_0905_000253_c14.csv
OPT3 | 14 |  | 1.5 | 1 | -1.9 | 1635 | 1632,1633,1640 | 4.358899 | 4t2c_opt_0905_000253_c14.csv
OPT3 | 14 |  | 1.5 | 1 | -1.8 | 1636 | 1640,1635,1633 | 3.605551 | 4t2c_opt_0905_000253_c14.csv
OPT3 | 14 |  | 1.5 | 1 | -1.7 | 1657.33 | 1660,1656,1656 | 2.309401 | 4t2c_opt_0905_000253_c14.csv
OPT3 | 14 |  | 1.5 | 1 | -1.6 | 1676.33 | 1673,1676,1680 | 3.511885 | 4t2c_opt_0905_000253_c14.csv
OPT3 | 14 |  | 1.5 | 1 | -1.5 | 1697.33 | 1695,1702,1695 | 4.041452 | 4t2c_opt_0905_000253_c14.csv
OPT3 | 14 |  | 1.5 | 1 | -1.4 | 1728 | 1728,1728,1728 | 0 | 4t2c_opt_0905_000253_c14.csv
OPT3 | 14 |  | 1.5 | 1 | -1.3 | 1762 | 1756,1767,1763 | 5.567764 | 4t2c_opt_0905_000253_c14.csv
OPT3 | 14 |  | 1.5 | 1 | -1.2 | 1819 | 1832,1816,1809 | 11.78983 | 4t2c_opt_0905_000253_c14.csv
OPT3 | 14 |  | 1.5 | 1 | -1.1 | 1856.67 | 1856,1855,1859 | 2.081666 | 4t2c_opt_0905_000253_c14.csv
OPT3 | 14 |  | 1.5 | 1 | -1 | 1914.67 | 1912,1912,1920 | 4.618802 | 4t2c_opt_0905_000253_c14.csv
OPT3 | 14 |  | 1.5 | 1 | -0.9 | 1968 | 1968,1968,1968 | 0 | 4t2c_opt_0905_000253_c14.csv
OPT3 | 14 |  | 1.5 | 1 | -0.8 | 2020.33 | 2024,2023,2014 | 5.507571 | 4t2c_opt_0905_000253_c14.csv
OPT3 | 14 |  | 1.5 | 1 | -0.7 | 2072.67 | 2083,2072,2063 | 10.01665 | 4t2c_opt_0905_000253_c14.csv
OPT3 | 14 |  | 1.5 | 1 | -0.6 | 2142.33 | 2136,2147,2144 | 5.686241 | 4t2c_opt_0905_000253_c14.csv
OPT3 | 14 |  | 1.5 | 1 | -0.5 | 2195.67 | 2195,2192,2200 | 4.041452 | 4t2c_opt_0905_000253_c14.csv
OPT3 | 15 |  | -1.5 | 1 | 0.9 | 658.67 | 660,652,664 | 6.110101 | 4t2c_opt_0905_000253_c15.csv
OPT3 | 15 |  | -1.5 | 1 | 1 | 631 | 632,633,628 | 2.645751 | 4t2c_opt_0905_000253_c15.csv
OPT3 | 15 |  | -1.5 | 1 | 1.1 | 608.33 | 599,611,615 | 8.326664 | 4t2c_opt_0905_000253_c15.csv
OPT3 | 15 |  | -1.5 | 1 | 1.2 | 564 | 561,563,568 | 3.605551 | 4t2c_opt_0905_000253_c15.csv
OPT3 | 15 |  | -1.5 | 1 | 1.3 | 540.33 | 541,537,543 | 3.05505 | 4t2c_opt_0905_000253_c15.csv
OPT3 | 15 |  | -1.5 | 1 | 1.4 | 511.67 | 513,511,511 | 1.154701 | 4t2c_opt_0905_000253_c15.csv
OPT3 | 15 |  | -1.5 | 1 | 1.5 | 497.67 | 501,500,492 | 4.932883 | 4t2c_opt_0905_000253_c15.csv
OPT3 | 15 |  | -1.5 | 1 | 1.6 | 483.67 | 476,492,483 | 8.020806 | 4t2c_opt_0905_000253_c15.csv
OPT3 | 15 |  | -1.5 | 1 | 1.7 | 476.33 | 473,483,473 | 5.773503 | 4t2c_opt_0905_000253_c15.csv
OPT3 | 15 |  | -1.5 | 1 | 1.8 | 460 | 452,456,472 | 10.58301 | 4t2c_opt_0905_000253_c15.csv
OPT3 | 15 |  | -1.5 | 1 | 1.9 | 462 | 464,467,455 | 6.244998 | 4t2c_opt_0905_000253_c15.csv
OPT3 | 15 |  | -1.5 | 1 | 2 | 457 | 456,456,459 | 1.732051 | 4t2c_opt_0905_000253_c15.csv
OPT3 | 15 |  | -1.5 | 1 | 2.1 | 473.67 | 465,480,476 | 7.767453 | 4t2c_opt_0905_000253_c15.csv
OPT3 | 15 |  | -1.5 | 1 | 2.2 | 483.67 | 489,481,481 | 4.618802 | 4t2c_opt_0905_000253_c15.csv
OPT3 | 15 |  | -1.5 | 1 | 2.3 | 502 | 508,494,504 | 7.211103 | 4t2c_opt_0905_000253_c15.csv
OPT3 | 15 |  | -1.5 | 1 | 2.4 | 523 | 518,520,531 | 7 | 4t2c_opt_0905_000253_c15.csv
OPT3 | 15 |  | -1.5 | 1 | 2.5 | 548.33 | 548,542,555 | 6.506407 | 4t2c_opt_0905_000253_c15.csv
OPT3 | 15 |  | -1.5 | 1 | 2.6 | 573.67 | 577,568,576 | 4.932883 | 4t2c_opt_0905_000253_c15.csv
OPT3 | 15 |  | -1.5 | 1 | 2.7 | 619.67 | 640,611,608 | 17.67295 | 4t2c_opt_0905_000253_c15.csv
OPT3 | 15 |  | -1.5 | 1 | 2.8 | 647.67 | 640,651,652 | 6.658328 | 4t2c_opt_0905_000253_c15.csv
OPT3 | 15 |  | -1.5 | 1 | 2.9 | 672.33 | 672,670,675 | 2.516611 | 4t2c_opt_0905_000253_c15.csv
OPT3 | 15 |  | -1 | 1 | 0.3 | 831 | 828,832,833 | 2.645751 | 4t2c_opt_0905_000253_c15.csv
OPT3 | 15 |  | -1 | 1 | 0.4 | 795.33 | 791,796,799 | 4.041452 | 4t2c_opt_0905_000253_c15.csv
OPT3 | 15 |  | -1 | 1 | 0.5 | 768 | 768,768,768 | 0 | 4t2c_opt_0905_000253_c15.csv
OPT3 | 15 |  | -1 | 1 | 0.6 | 731.33 | 729,734,731 | 2.516611 | 4t2c_opt_0905_000253_c15.csv
OPT3 | 15 |  | -1 | 1 | 0.7 | 702 | 703,707,696 | 5.567764 | 4t2c_opt_0905_000253_c15.csv
OPT3 | 15 |  | -1 | 1 | 0.8 | 672.67 | 675,671,672 | 2.081666 | 4t2c_opt_0905_000253_c15.csv
OPT3 | 15 |  | -1 | 1 | 0.9 | 647.33 | 647,647,648 | 0.5773503 | 4t2c_opt_0905_000253_c15.csv
OPT3 | 15 |  | -1 | 1 | 1 | 624.33 | 624,632,617 | 7.505553 | 4t2c_opt_0905_000253_c15.csv
OPT3 | 15 |  | -1 | 1 | 1.1 | 606.67 | 609,607,604 | 2.516611 | 4t2c_opt_0905_000253_c15.csv
OPT3 | 15 |  | -1 | 1 | 1.2 | 592.67 | 588,595,595 | 4.041452 | 4t2c_opt_0905_000253_c15.csv
OPT3 | 15 |  | -1 | 1 | 1.3 | 584 | 582,587,583 | 2.645751 | 4t2c_opt_0905_000253_c15.csv
OPT3 | 15 |  | -1 | 1 | 1.4 | 581 | 579,580,584 | 2.645751 | 4t2c_opt_0905_000253_c15.csv
OPT3 | 15 |  | -1 | 1 | 1.5 | 576.67 | 574,580,576 | 3.05505 | 4t2c_opt_0905_000253_c15.csv
OPT3 | 15 |  | -1 | 1 | 1.6 | 578 | 577,572,585 | 6.557439 | 4t2c_opt_0905_000253_c15.csv
OPT3 | 15 |  | -1 | 1 | 1.7 | 586.33 | 588,588,583 | 2.886751 | 4t2c_opt_0905_000253_c15.csv
OPT3 | 15 |  | -1 | 1 | 1.8 | 590.33 | 593,588,590 | 2.516611 | 4t2c_opt_0905_000253_c15.csv
OPT3 | 15 |  | -1 | 1 | 1.9 | 604 | 607,601,604 | 3 | 4t2c_opt_0905_000253_c15.csv
OPT3 | 15 |  | -1 | 1 | 2 | 628.33 | 628,630,627 | 1.527525 | 4t2c_opt_0905_000253_c15.csv
OPT3 | 15 |  | -1 | 1 | 2.1 | 644.33 | 640,646,647 | 3.785939 | 4t2c_opt_0905_000253_c15.csv
OPT3 | 15 |  | -1 | 1 | 2.2 | 672.67 | 668,664,686 | 11.71893 | 4t2c_opt_0905_000253_c15.csv
OPT3 | 15 |  | -1 | 1 | 2.3 | 692.33 | 691,692,694 | 1.527525 | 4t2c_opt_0905_000253_c15.csv
OPT3 | 15 |  | -1 | 1 | 2.4 | 724.33 | 728,721,724 | 3.511885 | 4t2c_opt_0905_000253_c15.csv
OPT3 | 15 |  | -1 | 1 | 2.5 | 759 | 744,769,764 | 13.22876 | 4t2c_opt_0905_000253_c15.csv
OPT3 | 15 |  | -1 | 1 | 2.6 | 792 | 792,785,799 | 7 | 4t2c_opt_0905_000253_c15.csv
OPT3 | 15 |  | -1 | 1 | 2.7 | 823 | 828,816,825 | 6.244998 | 4t2c_opt_0905_000253_c15.csv
OPT3 | 15 |  | -1 | 1 | 2.8 | 855.67 | 856,852,859 | 3.511885 | 4t2c_opt_0905_000253_c15.csv
OPT3 | 15 |  | -1 | 2 | 0.2 | 846.33 | 844,848,847 | 2.081666 | 4t2c_opt_0905_000253_c15.csv
OPT3 | 15 |  | -1 | 2 | 0.3 | 804 | 795,806,811 | 8.185353 | 4t2c_opt_0905_000253_c15.csv
OPT3 | 15 |  | -1 | 2 | 0.4 | 775.67 | 775,777,775 | 1.154701 | 4t2c_opt_0905_000253_c15.csv
OPT3 | 15 |  | -1 | 2 | 0.5 | 742.33 | 745,739,743 | 3.05505 | 4t2c_opt_0905_000253_c15.csv
OPT3 | 15 |  | -1 | 2 | 0.6 | 713 | 707,728,704 | 13.0767 | 4t2c_opt_0905_000253_c15.csv
OPT3 | 15 |  | -1 | 2 | 0.7 | 691 | 689,688,696 | 4.358899 | 4t2c_opt_0905_000253_c15.csv
OPT3 | 15 |  | -1 | 2 | 0.8 | 660.67 | 660,663,659 | 2.081666 | 4t2c_opt_0905_000253_c15.csv
OPT3 | 15 |  | -1 | 2 | 0.9 | 641.67 | 640,639,646 | 3.785939 | 4t2c_opt_0905_000253_c15.csv
OPT3 | 15 |  | -1 | 2 | 1 | 618.67 | 624,620,612 | 6.110101 | 4t2c_opt_0905_000253_c15.csv
OPT3 | 15 |  | -1 | 2 | 1.1 | 596.33 | 606,595,588 | 9.073772 | 4t2c_opt_0905_000253_c15.csv
OPT3 | 15 |  | -1 | 2 | 1.2 | 590 | 595,585,590 | 5 | 4t2c_opt_0905_000253_c15.csv
OPT3 | 15 |  | -1 | 2 | 1.3 | 576.67 | 572,579,579 | 4.041452 | 4t2c_opt_0905_000253_c15.csv
OPT3 | 15 |  | -1 | 2 | 1.4 | 585 | 595,575,585 | 10 | 4t2c_opt_0905_000253_c15.csv
OPT3 | 15 |  | -1 | 2 | 1.5 | 578.67 | 580,584,572 | 6.110101 | 4t2c_opt_0905_000253_c15.csv
OPT3 | 15 |  | -1 | 2 | 1.6 | 583.67 | 582,585,584 | 1.527525 | 4t2c_opt_0905_000253_c15.csv
OPT3 | 15 |  | -1 | 2 | 1.7 | 592.33 | 591,593,593 | 1.154701 | 4t2c_opt_0905_000253_c15.csv
OPT3 | 15 |  | -1 | 2 | 1.8 | 607.67 | 606,617,600 | 8.621678 | 4t2c_opt_0905_000253_c15.csv
OPT3 | 15 |  | -1 | 2 | 1.9 | 617 | 617,622,612 | 5 | 4t2c_opt_0905_000253_c15.csv
OPT3 | 15 |  | -1 | 2 | 2 | 638.67 | 636,639,641 | 2.516611 | 4t2c_opt_0905_000253_c15.csv
OPT3 | 15 |  | -1 | 2 | 2.1 | 659 | 657,656,664 | 4.358899 | 4t2c_opt_0905_000253_c15.csv
OPT3 | 15 |  | -1 | 2 | 2.2 | 683.67 | 679,692,680 | 7.234178 | 4t2c_opt_0905_000253_c15.csv
OPT3 | 15 |  | -1 | 2 | 2.3 | 703.67 | 705,696,710 | 7.094599 | 4t2c_opt_0905_000253_c15.csv
OPT3 | 15 |  | -1 | 2 | 2.4 | 746.33 | 764,739,736 | 15.37314 | 4t2c_opt_0905_000253_c15.csv
OPT3 | 15 |  | -1 | 2 | 2.5 | 772.67 | 776,774,768 | 4.163332 | 4t2c_opt_0905_000253_c15.csv
OPT3 | 15 |  | -1 | 2 | 2.6 | 808 | 806,807,811 | 2.645751 | 4t2c_opt_0905_000253_c15.csv
OPT3 | 15 |  | -1 | 2 | 2.7 | 841.67 | 838,836,851 | 8.144528 | 4t2c_opt_0905_000253_c15.csv
OPT3 | 15 |  | -0.6 | 1 | -0.3 | 811.67 | 808,812,815 | 3.511885 | 4t2c_opt_0905_000253_c15.csv
OPT3 | 15 |  | -0.6 | 1 | -0.2 | 776.33 | 785,776,768 | 8.504901 | 4t2c_opt_0905_000253_c15.csv
OPT3 | 15 |  | -0.6 | 1 | -0.1 | 743.67 | 744,744,743 | 0.5773503 | 4t2c_opt_0905_000253_c15.csv
OPT3 | 15 |  | -0.6 | 1 | 0 | 716 | 715,721,712 | 4.582576 | 4t2c_opt_0905_000253_c15.csv
OPT3 | 15 |  | -0.6 | 1 | 0.1 | 676 | 672,684,672 | 6.928203 | 4t2c_opt_0905_000253_c15.csv
OPT3 | 15 |  | -0.6 | 1 | 0.2 | 655.33 | 654,648,664 | 8.082904 | 4t2c_opt_0905_000253_c15.csv
OPT3 | 15 |  | -0.6 | 1 | 0.3 | 624.33 | 624,624,625 | 0.5773503 | 4t2c_opt_0905_000253_c15.csv
OPT3 | 15 |  | -0.6 | 1 | 0.4 | 602.33 | 600,604,603 | 2.081666 | 4t2c_opt_0905_000253_c15.csv
OPT3 | 15 |  | -0.6 | 1 | 0.5 | 585.67 | 592,580,585 | 6.027714 | 4t2c_opt_0905_000253_c15.csv
OPT3 | 15 |  | -0.6 | 1 | 0.6 | 564 | 563,563,566 | 1.732051 | 4t2c_opt_0905_000253_c15.csv
OPT3 | 15 |  | -0.6 | 1 | 0.7 | 555.33 | 556,558,552 | 3.05505 | 4t2c_opt_0905_000253_c15.csv
OPT3 | 15 |  | -0.6 | 1 | 0.8 | 545.33 | 539,550,547 | 5.686241 | 4t2c_opt_0905_000253_c15.csv
OPT3 | 15 |  | -0.6 | 1 | 0.9 | 550 | 552,540,558 | 9.165151 | 4t2c_opt_0905_000253_c15.csv
OPT3 | 15 |  | -0.6 | 1 | 1 | 555.67 | 549,560,558 | 5.859465 | 4t2c_opt_0905_000253_c15.csv
OPT3 | 15 |  | -0.6 | 1 | 1.1 | 554.33 | 552,558,553 | 3.21455 | 4t2c_opt_0905_000253_c15.csv
OPT3 | 15 |  | -0.6 | 1 | 1.2 | 564.67 | 563,568,563 | 2.886751 | 4t2c_opt_0905_000253_c15.csv
OPT3 | 15 |  | -0.6 | 1 | 1.3 | 582 | 588,574,584 | 7.211103 | 4t2c_opt_0905_000253_c15.csv
OPT3 | 15 |  | -0.6 | 1 | 1.4 | 600.67 | 595,603,604 | 4.932883 | 4t2c_opt_0905_000253_c15.csv
OPT3 | 15 |  | -0.6 | 1 | 1.5 | 623.67 | 623,624,624 | 0.5773503 | 4t2c_opt_0905_000253_c15.csv
OPT3 | 15 |  | -0.6 | 1 | 1.6 | 649 | 640,648,659 | 9.539392 | 4t2c_opt_0905_000253_c15.csv
OPT3 | 15 |  | -0.6 | 1 | 1.7 | 670.33 | 675,671,665 | 5.033223 | 4t2c_opt_0905_000253_c15.csv
OPT3 | 15 |  | -0.6 | 1 | 1.8 | 695.33 | 694,696,696 | 1.154701 | 4t2c_opt_0905_000253_c15.csv
OPT3 | 15 |  | -0.6 | 1 | 1.9 | 729 | 728,728,731 | 1.732051 | 4t2c_opt_0905_000253_c15.csv
OPT3 | 15 |  | -0.6 | 1 | 2 | 771 | 766,772,775 | 4.582576 | 4t2c_opt_0905_000253_c15.csv
OPT3 | 15 |  | -0.6 | 1 | 2.1 | 805 | 796,819,800 | 12.28821 | 4t2c_opt_0905_000253_c15.csv
OPT3 | 15 |  | -0.3 | 1 | -0.7 | 774 | 783,771,768 | 7.937254 | 4t2c_opt_0905_000253_c15.csv
OPT3 | 15 |  | -0.3 | 1 | -0.6 | 740.33 | 753,732,736 | 11.15049 | 4t2c_opt_0905_000253_c15.csv
OPT3 | 15 |  | -0.3 | 1 | -0.5 | 710.67 | 708,704,720 | 8.326664 | 4t2c_opt_0905_000253_c15.csv
OPT3 | 15 |  | -0.3 | 1 | -0.4 | 674 | 675,676,671 | 2.645751 | 4t2c_opt_0905_000253_c15.csv
OPT3 | 15 |  | -0.3 | 1 | -0.3 | 644.33 | 643,643,647 | 2.309401 | 4t2c_opt_0905_000253_c15.csv
OPT3 | 15 |  | -0.3 | 1 | -0.2 | 622 | 624,627,615 | 6.244998 | 4t2c_opt_0905_000253_c15.csv
OPT3 | 15 |  | -0.3 | 1 | -0.1 | 593.33 | 592,595,593 | 1.527525 | 4t2c_opt_0905_000253_c15.csv
OPT3 | 15 |  | -0.3 | 1 | 0 | 581 | 583,583,577 | 3.464102 | 4t2c_opt_0905_000253_c15.csv
OPT3 | 15 |  | -0.3 | 1 | 0.1 | 555.67 | 556,556,555 | 0.5773503 | 4t2c_opt_0905_000253_c15.csv
OPT3 | 15 |  | -0.3 | 1 | 0.2 | 545.67 | 540,554,543 | 7.371115 | 4t2c_opt_0905_000253_c15.csv
OPT3 | 15 |  | -0.3 | 1 | 0.3 | 541.67 | 543,531,551 | 10.06645 | 4t2c_opt_0905_000253_c15.csv
OPT3 | 15 |  | -0.3 | 1 | 0.4 | 536 | 537,544,527 | 8.544004 | 4t2c_opt_0905_000253_c15.csv
OPT3 | 15 |  | -0.3 | 1 | 0.5 | 546.67 | 585,531,524 | 33.38163 | 4t2c_opt_0905_000253_c15.csv
OPT3 | 15 |  | -0.3 | 1 | 0.6 | 537.67 | 536,537,540 | 2.081666 | 4t2c_opt_0905_000253_c15.csv
OPT3 | 15 |  | -0.3 | 1 | 0.7 | 548.67 | 542,544,560 | 9.865766 | 4t2c_opt_0905_000253_c15.csv
OPT3 | 15 |  | -0.3 | 1 | 0.8 | 564.33 | 564,568,561 | 3.511885 | 4t2c_opt_0905_000253_c15.csv
OPT3 | 15 |  | -0.3 | 1 | 0.9 | 585.33 | 595,577,584 | 9.073772 | 4t2c_opt_0905_000253_c15.csv
OPT3 | 15 |  | -0.3 | 1 | 1 | 601.67 | 590,603,612 | 11.06044 | 4t2c_opt_0905_000253_c15.csv
OPT3 | 15 |  | -0.3 | 1 | 1.1 | 620 | 625,624,611 | 7.81025 | 4t2c_opt_0905_000253_c15.csv
OPT3 | 15 |  | -0.3 | 1 | 1.2 | 647 | 649,648,644 | 2.645751 | 4t2c_opt_0905_000253_c15.csv
OPT3 | 15 |  | -0.3 | 1 | 1.3 | 689 | 696,680,691 | 8.185353 | 4t2c_opt_0905_000253_c15.csv
OPT3 | 15 |  | -0.3 | 1 | 1.4 | 717 | 723,716,712 | 5.567764 | 4t2c_opt_0905_000253_c15.csv
OPT3 | 15 |  | -0.3 | 1 | 1.5 | 750 | 748,750,752 | 2 | 4t2c_opt_0905_000253_c15.csv
OPT3 | 15 |  | -0.3 | 1 | 1.6 | 780.67 | 779,779,784 | 2.886751 | 4t2c_opt_0905_000253_c15.csv
OPT3 | 15 |  | 0 | 1 | -1.3 | 807.33 | 816,807,799 | 8.504901 | 4t2c_opt_0905_000253_c15.csv
OPT3 | 15 |  | 0 | 1 | -1.2 | 770 | 771,771,768 | 1.732051 | 4t2c_opt_0905_000253_c15.csv
OPT3 | 15 |  | 0 | 1 | -1.1 | 743.33 | 743,739,748 | 4.50925 | 4t2c_opt_0905_000253_c15.csv
OPT3 | 15 |  | 0 | 1 | -1 | 708.33 | 707,713,705 | 4.163332 | 4t2c_opt_0905_000253_c15.csv
OPT3 | 15 |  | 0 | 1 | -0.9 | 676.67 | 676,675,679 | 2.081666 | 4t2c_opt_0905_000253_c15.csv
OPT3 | 15 |  | 0 | 1 | -0.8 | 646.67 | 651,649,640 | 5.859465 | 4t2c_opt_0905_000253_c15.csv
OPT3 | 15 |  | 0 | 1 | -0.7 | 621.67 | 611,630,624 | 9.712535 | 4t2c_opt_0905_000253_c15.csv
OPT3 | 15 |  | 0 | 1 | -0.6 | 598 | 598,600,596 | 2 | 4t2c_opt_0905_000253_c15.csv
OPT3 | 15 |  | 0 | 1 | -0.5 | 576.33 | 575,573,581 | 4.163332 | 4t2c_opt_0905_000253_c15.csv
OPT3 | 15 |  | 0 | 1 | -0.4 | 563 | 560,569,560 | 5.196152 | 4t2c_opt_0905_000253_c15.csv
OPT3 | 15 |  | 0 | 1 | -0.3 | 552.33 | 565,547,545 | 11.01514 | 4t2c_opt_0905_000253_c15.csv
OPT3 | 15 |  | 0 | 1 | -0.2 | 535 | 535,534,536 | 1 | 4t2c_opt_0905_000253_c15.csv
OPT3 | 15 |  | 0 | 1 | -0.1 | 533.33 | 536,536,528 | 4.618802 | 4t2c_opt_0905_000253_c15.csv
OPT3 | 15 |  | 0 | 1 | 0 | 532.67 | 532,532,534 | 1.154701 | 4t2c_opt_0905_000253_c15.csv
OPT3 | 15 |  | 0 | 1 | 0.1 | 539 | 535,547,535 | 6.928203 | 4t2c_opt_0905_000253_c15.csv
OPT3 | 15 |  | 0 | 1 | 0.2 | 548.67 | 548,547,551 | 2.081666 | 4t2c_opt_0905_000253_c15.csv
OPT3 | 15 |  | 0 | 1 | 0.3 | 560.67 | 563,564,555 | 4.932883 | 4t2c_opt_0905_000253_c15.csv
OPT3 | 15 |  | 0 | 1 | 0.4 | 574.67 | 572,577,575 | 2.516611 | 4t2c_opt_0905_000253_c15.csv
OPT3 | 15 |  | 0 | 1 | 0.5 | 604.33 | 605,608,600 | 4.041452 | 4t2c_opt_0905_000253_c15.csv
OPT3 | 15 |  | 0 | 1 | 0.6 | 626.33 | 635,624,620 | 7.767453 | 4t2c_opt_0905_000253_c15.csv
OPT3 | 15 |  | 0 | 1 | 0.7 | 647.67 | 647,648,648 | 0.5773503 | 4t2c_opt_0905_000253_c15.csv
OPT3 | 15 |  | 0 | 1 | 0.8 | 686.33 | 680,695,684 | 7.767453 | 4t2c_opt_0905_000253_c15.csv
OPT3 | 15 |  | 0 | 1 | 0.9 | 712.67 | 719,707,712 | 6.027714 | 4t2c_opt_0905_000253_c15.csv
OPT3 | 15 |  | 0 | 1 | 1 | 745.33 | 744,753,739 | 7.094599 | 4t2c_opt_0905_000253_c15.csv
OPT3 | 15 |  | 0 | 1 | 1.1 | 770.67 | 776,768,768 | 4.618802 | 4t2c_opt_0905_000253_c15.csv
OPT3 | 15 |  | 0 | 1 | 1.2 | 821.67 | 835,816,814 | 11.59023 | 4t2c_opt_0905_000253_c15.csv
OPT3 | 15 |  | 0.3 | 1 | -1.7 | 778.33 | 779,780,776 | 2.081666 | 4t2c_opt_0905_000253_c15.csv
OPT3 | 15 |  | 0.3 | 1 | -1.6 | 744.67 | 748,744,742 | 3.05505 | 4t2c_opt_0905_000253_c15.csv
OPT3 | 15 |  | 0.3 | 1 | -1.5 | 720.33 | 710,736,715 | 13.79613 | 4t2c_opt_0905_000253_c15.csv
OPT3 | 15 |  | 0.3 | 1 | -1.4 | 687.67 | 681,678,704 | 14.22439 | 4t2c_opt_0905_000253_c15.csv
OPT3 | 15 |  | 0.3 | 1 | -1.3 | 652.67 | 651,652,655 | 2.081666 | 4t2c_opt_0905_000253_c15.csv
OPT3 | 15 |  | 0.3 | 1 | -1.2 | 626.67 | 628,627,625 | 1.527525 | 4t2c_opt_0905_000253_c15.csv
OPT3 | 15 |  | 0.3 | 1 | -1.1 | 596.33 | 595,596,598 | 1.527525 | 4t2c_opt_0905_000253_c15.csv
OPT3 | 15 |  | 0.3 | 1 | -1 | 576.33 | 572,576,581 | 4.50925 | 4t2c_opt_0905_000253_c15.csv
OPT3 | 15 |  | 0.3 | 1 | -0.9 | 565 | 560,575,560 | 8.660254 | 4t2c_opt_0905_000253_c15.csv
OPT3 | 15 |  | 0.3 | 1 | -0.8 | 546.67 | 545,547,548 | 1.527525 | 4t2c_opt_0905_000253_c15.csv
OPT3 | 15 |  | 0.3 | 1 | -0.7 | 543 | 545,539,545 | 3.464102 | 4t2c_opt_0905_000253_c15.csv
OPT3 | 15 |  | 0.3 | 1 | -0.6 | 536 | 536,536,536 | 0 | 4t2c_opt_0905_000253_c15.csv
OPT3 | 15 |  | 0.3 | 1 | -0.5 | 544 | 544,552,536 | 8 | 4t2c_opt_0905_000253_c15.csv
OPT3 | 15 |  | 0.3 | 1 | -0.4 | 537.33 | 536,540,536 | 2.309401 | 4t2c_opt_0905_000253_c15.csv
OPT3 | 15 |  | 0.3 | 1 | -0.3 | 549.33 | 547,550,551 | 2.081666 | 4t2c_opt_0905_000253_c15.csv
OPT3 | 15 |  | 0.3 | 1 | -0.2 | 561.67 | 568,557,560 | 5.686241 | 4t2c_opt_0905_000253_c15.csv
OPT3 | 15 |  | 0.3 | 1 | -0.1 | 582 | 577,590,579 | 7 | 4t2c_opt_0905_000253_c15.csv
OPT3 | 15 |  | 0.3 | 1 | 0 | 598.67 | 600,600,596 | 2.309401 | 4t2c_opt_0905_000253_c15.csv
OPT3 | 15 |  | 0.3 | 1 | 0.1 | 624.67 | 627,623,624 | 2.081666 | 4t2c_opt_0905_000253_c15.csv
OPT3 | 15 |  | 0.3 | 1 | 0.2 | 650.33 | 649,653,649 | 2.309401 | 4t2c_opt_0905_000253_c15.csv
OPT3 | 15 |  | 0.3 | 1 | 0.3 | 682 | 680,681,685 | 2.645751 | 4t2c_opt_0905_000253_c15.csv
OPT3 | 15 |  | 0.3 | 1 | 0.4 | 713 | 719,707,713 | 6 | 4t2c_opt_0905_000253_c15.csv
OPT3 | 15 |  | 0.3 | 1 | 0.5 | 744.33 | 745,745,743 | 1.154701 | 4t2c_opt_0905_000253_c15.csv
OPT3 | 15 |  | 0.3 | 1 | 0.6 | 778 | 771,776,787 | 8.185353 | 4t2c_opt_0905_000253_c15.csv
OPT3 | 15 |  | 0.6 | 1 | -2.2 | 801.67 | 799,800,806 | 3.785939 | 4t2c_opt_0905_000253_c15.csv
OPT3 | 15 |  | 0.6 | 1 | -2.1 | 767.67 | 774,768,761 | 6.506407 | 4t2c_opt_0905_000253_c15.csv
OPT3 | 15 |  | 0.6 | 1 | -2 | 736.67 | 736,742,732 | 5.033223 | 4t2c_opt_0905_000253_c15.csv
OPT3 | 15 |  | 0.6 | 1 | -1.9 | 698.67 | 699,700,697 | 1.527525 | 4t2c_opt_0905_000253_c15.csv
OPT3 | 15 |  | 0.6 | 1 | -1.8 | 671.33 | 675,668,671 | 3.511885 | 4t2c_opt_0905_000253_c15.csv
OPT3 | 15 |  | 0.6 | 1 | -1.7 | 637.33 | 639,641,632 | 4.725816 | 4t2c_opt_0905_000253_c15.csv
OPT3 | 15 |  | 0.6 | 1 | -1.6 | 615.67 | 615,623,609 | 7.023769 | 4t2c_opt_0905_000253_c15.csv
OPT3 | 15 |  | 0.6 | 1 | -1.5 | 603 | 614,595,600 | 9.848858 | 4t2c_opt_0905_000253_c15.csv
OPT3 | 15 |  | 0.6 | 1 | -1.4 | 574.67 | 568,568,588 | 11.54701 | 4t2c_opt_0905_000253_c15.csv
OPT3 | 15 |  | 0.6 | 1 | -1.3 | 568.67 | 566,572,568 | 3.05505 | 4t2c_opt_0905_000253_c15.csv
OPT3 | 15 |  | 0.6 | 1 | -1.2 | 555.67 | 548,558,561 | 6.806859 | 4t2c_opt_0905_000253_c15.csv
OPT3 | 15 |  | 0.6 | 1 | -1.1 | 546.33 | 547,548,544 | 2.081666 | 4t2c_opt_0905_000253_c15.csv
OPT3 | 15 |  | 0.6 | 1 | -1 | 547.67 | 547,549,547 | 1.154701 | 4t2c_opt_0905_000253_c15.csv
OPT3 | 15 |  | 0.6 | 1 | -0.9 | 546.33 | 547,548,544 | 2.081666 | 4t2c_opt_0905_000253_c15.csv
OPT3 | 15 |  | 0.6 | 1 | -0.8 | 557 | 560,560,551 | 5.196152 | 4t2c_opt_0905_000253_c15.csv
OPT3 | 15 |  | 0.6 | 1 | -0.7 | 567.33 | 560,571,571 | 6.350853 | 4t2c_opt_0905_000253_c15.csv
OPT3 | 15 |  | 0.6 | 1 | -0.6 | 582.67 | 576,588,584 | 6.110101 | 4t2c_opt_0905_000253_c15.csv
OPT3 | 15 |  | 0.6 | 1 | -0.5 | 608.67 | 603,612,611 | 4.932883 | 4t2c_opt_0905_000253_c15.csv
OPT3 | 15 |  | 0.6 | 1 | -0.4 | 628 | 628,624,632 | 4 | 4t2c_opt_0905_000253_c15.csv
OPT3 | 15 |  | 0.6 | 1 | -0.3 | 650.33 | 651,652,648 | 2.081666 | 4t2c_opt_0905_000253_c15.csv
OPT3 | 15 |  | 0.6 | 1 | -0.2 | 685.33 | 688,688,680 | 4.618802 | 4t2c_opt_0905_000253_c15.csv
OPT3 | 15 |  | 0.6 | 1 | -0.1 | 716.33 | 705,720,724 | 10.01665 | 4t2c_opt_0905_000253_c15.csv
OPT3 | 15 |  | 0.6 | 1 | 0 | 743.67 | 744,744,743 | 0.5773503 | 4t2c_opt_0905_000253_c15.csv
OPT3 | 15 |  | 0.6 | 1 | 0.1 | 774.67 | 771,773,780 | 4.725816 | 4t2c_opt_0905_000253_c15.csv
OPT3 | 15 |  | 0.6 | 1 | 0.2 | 814.67 | 816,812,816 | 2.309401 | 4t2c_opt_0905_000253_c15.csv
OPT3 | 15 |  | 1 | 1 | -2.9 | 865 | 863,867,865 | 2 | 4t2c_opt_0905_000253_c15.csv
OPT3 | 15 |  | 1 | 1 | -2.8 | 826 | 824,830,824 | 3.464102 | 4t2c_opt_0905_000253_c15.csv
OPT3 | 15 |  | 1 | 1 | -2.7 | 794.67 | 796,795,793 | 1.527525 | 4t2c_opt_0905_000253_c15.csv
OPT3 | 15 |  | 1 | 1 | -2.6 | 765 | 764,768,763 | 2.645751 | 4t2c_opt_0905_000253_c15.csv
OPT3 | 15 |  | 1 | 1 | -2.5 | 728.67 | 729,729,728 | 0.5773503 | 4t2c_opt_0905_000253_c15.csv
OPT3 | 15 |  | 1 | 1 | -2.4 | 703.33 | 704,702,704 | 1.154701 | 4t2c_opt_0905_000253_c15.csv
OPT3 | 15 |  | 1 | 1 | -2.3 | 673.67 | 670,675,676 | 3.21455 | 4t2c_opt_0905_000253_c15.csv
OPT3 | 15 |  | 1 | 1 | -2.2 | 652 | 648,652,656 | 4 | 4t2c_opt_0905_000253_c15.csv
OPT3 | 15 |  | 1 | 1 | -2.1 | 630.67 | 630,627,635 | 4.041452 | 4t2c_opt_0905_000253_c15.csv
OPT3 | 15 |  | 1 | 1 | -2 | 611.33 | 612,604,618 | 7.023769 | 4t2c_opt_0905_000253_c15.csv
OPT3 | 15 |  | 1 | 1 | -1.9 | 611.67 | 598,612,625 | 13.50309 | 4t2c_opt_0905_000253_c15.csv
OPT3 | 15 |  | 1 | 1 | -1.8 | 593.67 | 591,593,597 | 3.05505 | 4t2c_opt_0905_000253_c15.csv
OPT3 | 15 |  | 1 | 1 | -1.7 | 592.67 | 591,604,583 | 10.59874 | 4t2c_opt_0905_000253_c15.csv
OPT3 | 15 |  | 1 | 1 | -1.6 | 578.67 | 572,588,576 | 8.326664 | 4t2c_opt_0905_000253_c15.csv
OPT3 | 15 |  | 1 | 1 | -1.5 | 588.67 | 582,592,592 | 5.773503 | 4t2c_opt_0905_000253_c15.csv
OPT3 | 15 |  | 1 | 1 | -1.4 | 594.67 | 583,610,591 | 13.86843 | 4t2c_opt_0905_000253_c15.csv
OPT3 | 15 |  | 1 | 1 | -1.3 | 604.67 | 597,617,600 | 10.78579 | 4t2c_opt_0905_000253_c15.csv
OPT3 | 15 |  | 1 | 1 | -1.2 | 618.67 | 616,616,624 | 4.618802 | 4t2c_opt_0905_000253_c15.csv
OPT3 | 15 |  | 1 | 1 | -1.1 | 633.67 | 639,624,638 | 8.386497 | 4t2c_opt_0905_000253_c15.csv
OPT3 | 15 |  | 1 | 1 | -1 | 666 | 664,672,662 | 5.291503 | 4t2c_opt_0905_000253_c15.csv
OPT3 | 15 |  | 1 | 1 | -0.9 | 679.67 | 697,671,671 | 15.01111 | 4t2c_opt_0905_000253_c15.csv
OPT3 | 15 |  | 1 | 1 | -0.8 | 704 | 704,704,704 | 0 | 4t2c_opt_0905_000253_c15.csv
OPT3 | 15 |  | 1 | 1 | -0.7 | 734.67 | 735,737,732 | 2.516611 | 4t2c_opt_0905_000253_c15.csv
OPT3 | 15 |  | 1 | 1 | -0.6 | 762 | 760,766,760 | 3.464102 | 4t2c_opt_0905_000253_c15.csv
OPT3 | 15 |  | 1 | 1 | -0.5 | 791.67 | 798,785,792 | 6.506407 | 4t2c_opt_0905_000253_c15.csv
OPT3 | 15 |  | 1 | 1 | -0.4 | 832.67 | 831,843,824 | 9.609024 | 4t2c_opt_0905_000253_c15.csv
OPT3 | 15 |  | 1.5 | 1 | -3 | 673.67 | 673,680,668 | 6.027714 | 4t2c_opt_0905_000253_c15.csv
OPT3 | 15 |  | 1.5 | 1 | -2.9 | 643 | 647,639,643 | 4 | 4t2c_opt_0905_000253_c15.csv
OPT3 | 15 |  | 1.5 | 1 | -2.8 | 609.67 | 604,614,611 | 5.131601 | 4t2c_opt_0905_000253_c15.csv
OPT3 | 15 |  | 1.5 | 1 | -2.7 | 572.67 | 562,575,581 | 9.712535 | 4t2c_opt_0905_000253_c15.csv
OPT3 | 15 |  | 1.5 | 1 | -2.6 | 550.33 | 548,551,552 | 2.081666 | 4t2c_opt_0905_000253_c15.csv
OPT3 | 15 |  | 1.5 | 1 | -2.5 | 524.33 | 530,522,521 | 4.932883 | 4t2c_opt_0905_000253_c15.csv
OPT3 | 15 |  | 1.5 | 1 | -2.4 | 514.33 | 526,512,505 | 10.69268 | 4t2c_opt_0905_000253_c15.csv
OPT3 | 15 |  | 1.5 | 1 | -2.3 | 491 | 491,487,495 | 4 | 4t2c_opt_0905_000253_c15.csv
OPT3 | 15 |  | 1.5 | 1 | -2.2 | 479.33 | 477,483,478 | 3.21455 | 4t2c_opt_0905_000253_c15.csv
OPT3 | 15 |  | 1.5 | 1 | -2.1 | 466.33 | 468,467,464 | 2.081666 | 4t2c_opt_0905_000253_c15.csv
OPT3 | 15 |  | 1.5 | 1 | -2 | 463.33 | 460,467,463 | 3.511885 | 4t2c_opt_0905_000253_c15.csv
OPT3 | 15 |  | 1.5 | 1 | -1.9 | 461.67 | 464,462,459 | 2.516611 | 4t2c_opt_0905_000253_c15.csv
OPT3 | 15 |  | 1.5 | 1 | -1.8 | 472.33 | 469,476,472 | 3.511885 | 4t2c_opt_0905_000253_c15.csv
OPT3 | 15 |  | 1.5 | 1 | -1.7 | 485.67 | 489,492,476 | 8.504901 | 4t2c_opt_0905_000253_c15.csv
OPT3 | 15 |  | 1.5 | 1 | -1.6 | 501.67 | 497,504,504 | 4.041452 | 4t2c_opt_0905_000253_c15.csv
OPT3 | 15 |  | 1.5 | 1 | -1.5 | 524.33 | 524,525,524 | 0.5773503 | 4t2c_opt_0905_000253_c15.csv
OPT3 | 15 |  | 1.5 | 1 | -1.4 | 548.33 | 551,542,552 | 5.507571 | 4t2c_opt_0905_000253_c15.csv
OPT3 | 15 |  | 1.5 | 1 | -1.3 | 574.67 | 575,576,573 | 1.527525 | 4t2c_opt_0905_000253_c15.csv
OPT3 | 15 |  | 1.5 | 1 | -1.2 | 604.67 | 615,604,595 | 10.01665 | 4t2c_opt_0905_000253_c15.csv
OPT3 | 15 |  | 1.5 | 1 | -1.1 | 634 | 639,636,627 | 6.244998 | 4t2c_opt_0905_000253_c15.csv
OPT3 | 15 |  | 1.5 | 1 | -1 | 670.33 | 671,668,672 | 2.081666 | 4t2c_opt_0905_000253_c15.csv
OPT3 | 18 |  | -1.5 | 1 | 0.9 | 661 | 656,665,662 | 4.582576 | 4t2c_opt_0905_000253_c18.csv
OPT3 | 18 |  | -1.5 | 1 | 1 | 629 | 633,627,627 | 3.464102 | 4t2c_opt_0905_000253_c18.csv
OPT3 | 18 |  | -1.5 | 1 | 1.1 | 593.67 | 590,596,595 | 3.21455 | 4t2c_opt_0905_000253_c18.csv
OPT3 | 18 |  | -1.5 | 1 | 1.2 | 564.33 | 561,568,564 | 3.511885 | 4t2c_opt_0905_000253_c18.csv
OPT3 | 18 |  | -1.5 | 1 | 1.3 | 543.67 | 536,568,527 | 21.5484 | 4t2c_opt_0905_000253_c18.csv
OPT3 | 18 |  | -1.5 | 1 | 1.4 | 512.67 | 512,515,511 | 2.081666 | 4t2c_opt_0905_000253_c18.csv
OPT3 | 18 |  | -1.5 | 1 | 1.5 | 495 | 499,494,492 | 3.605551 | 4t2c_opt_0905_000253_c18.csv
OPT3 | 18 |  | -1.5 | 1 | 1.6 | 471 | 473,473,467 | 3.464102 | 4t2c_opt_0905_000253_c18.csv
OPT3 | 18 |  | -1.5 | 1 | 1.7 | 475.67 | 472,488,467 | 10.96966 | 4t2c_opt_0905_000253_c18.csv
OPT3 | 18 |  | -1.5 | 1 | 1.8 | 458.67 | 461,460,455 | 3.21455 | 4t2c_opt_0905_000253_c18.csv
OPT3 | 18 |  | -1.5 | 1 | 1.9 | 459.67 | 460,459,460 | 0.5773503 | 4t2c_opt_0905_000253_c18.csv
OPT3 | 18 |  | -1.5 | 1 | 2 | 459 | 466,457,454 | 6.244998 | 4t2c_opt_0905_000253_c18.csv
OPT3 | 18 |  | -1.5 | 1 | 2.1 | 470 | 483,464,463 | 11.26943 | 4t2c_opt_0905_000253_c18.csv
OPT3 | 18 |  | -1.5 | 1 | 2.2 | 481 | 479,481,483 | 2 | 4t2c_opt_0905_000253_c18.csv
OPT3 | 18 |  | -1.5 | 1 | 2.3 | 511.33 | 531,499,504 | 17.21434 | 4t2c_opt_0905_000253_c18.csv
OPT3 | 18 |  | -1.5 | 1 | 2.4 | 519.67 | 519,521,519 | 1.154701 | 4t2c_opt_0905_000253_c18.csv
OPT3 | 18 |  | -1.5 | 1 | 2.5 | 549.67 | 542,560,547 | 9.291573 | 4t2c_opt_0905_000253_c18.csv
OPT3 | 18 |  | -1.5 | 1 | 2.6 | 572 | 569,572,575 | 3 | 4t2c_opt_0905_000253_c18.csv
OPT3 | 18 |  | -1.5 | 1 | 2.7 | 606 | 605,609,604 | 2.645751 | 4t2c_opt_0905_000253_c18.csv
OPT3 | 18 |  | -1.5 | 1 | 2.8 | 638.67 | 640,640,636 | 2.309401 | 4t2c_opt_0905_000253_c18.csv
OPT3 | 18 |  | -1.5 | 1 | 2.9 | 672.33 | 673,671,673 | 1.154701 | 4t2c_opt_0905_000253_c18.csv
OPT3 | 18 |  | -1 | 1 | 0.3 | 822.67 | 816,828,824 | 6.110101 | 4t2c_opt_0905_000253_c18.csv
OPT3 | 18 |  | -1 | 1 | 0.4 | 787.67 | 779,792,792 | 7.505553 | 4t2c_opt_0905_000253_c18.csv
OPT3 | 18 |  | -1 | 1 | 0.5 | 758 | 752,753,769 | 9.539392 | 4t2c_opt_0905_000253_c18.csv
OPT3 | 18 |  | -1 | 1 | 0.6 | 720.33 | 734,716,711 | 12.09683 | 4t2c_opt_0905_000253_c18.csv
OPT3 | 18 |  | -1 | 1 | 0.7 | 696 | 691,700,697 | 4.582576 | 4t2c_opt_0905_000253_c18.csv
OPT3 | 18 |  | -1 | 1 | 0.8 | 667.33 | 667,664,671 | 3.511885 | 4t2c_opt_0905_000253_c18.csv
OPT3 | 18 |  | -1 | 1 | 0.9 | 647.67 | 644,652,647 | 4.041452 | 4t2c_opt_0905_000253_c18.csv
OPT3 | 18 |  | -1 | 1 | 1 | 624 | 624,624,624 | 0 | 4t2c_opt_0905_000253_c18.csv
OPT3 | 18 |  | -1 | 1 | 1.1 | 603 | 607,598,604 | 4.582576 | 4t2c_opt_0905_000253_c18.csv
OPT3 | 18 |  | -1 | 1 | 1.2 | 584.67 | 587,572,595 | 11.67619 | 4t2c_opt_0905_000253_c18.csv
OPT3 | 18 |  | -1 | 1 | 1.3 | 585 | 600,576,579 | 13.0767 | 4t2c_opt_0905_000253_c18.csv
OPT3 | 18 |  | -1 | 1 | 1.4 | 580.33 | 590,576,575 | 8.386497 | 4t2c_opt_0905_000253_c18.csv
OPT3 | 18 |  | -1 | 1 | 1.5 | 577.33 | 577,579,576 | 1.527525 | 4t2c_opt_0905_000253_c18.csv
OPT3 | 18 |  | -1 | 1 | 1.6 | 571.67 | 561,579,575 | 9.451631 | 4t2c_opt_0905_000253_c18.csv
OPT3 | 18 |  | -1 | 1 | 1.7 | 571.33 | 575,565,574 | 5.507571 | 4t2c_opt_0905_000253_c18.csv
OPT3 | 18 |  | -1 | 1 | 1.8 | 595.33 | 601,593,592 | 4.932883 | 4t2c_opt_0905_000253_c18.csv
OPT3 | 18 |  | -1 | 1 | 1.9 | 601.67 | 598,607,600 | 4.725816 | 4t2c_opt_0905_000253_c18.csv
OPT3 | 18 |  | -1 | 1 | 2 | 623.67 | 620,624,627 | 3.511885 | 4t2c_opt_0905_000253_c18.csv
OPT3 | 18 |  | -1 | 1 | 2.1 | 639 | 630,647,640 | 8.544004 | 4t2c_opt_0905_000253_c18.csv
OPT3 | 18 |  | -1 | 1 | 2.2 | 662.33 | 664,659,664 | 2.886751 | 4t2c_opt_0905_000253_c18.csv
OPT3 | 18 |  | -1 | 1 | 2.3 | 689.67 | 686,703,680 | 11.93035 | 4t2c_opt_0905_000253_c18.csv
OPT3 | 18 |  | -1 | 1 | 2.4 | 723.33 | 719,719,732 | 7.505553 | 4t2c_opt_0905_000253_c18.csv
OPT3 | 18 |  | -1 | 1 | 2.5 | 754.67 | 752,752,760 | 4.618802 | 4t2c_opt_0905_000253_c18.csv
OPT3 | 18 |  | -1 | 1 | 2.6 | 779 | 780,777,780 | 1.732051 | 4t2c_opt_0905_000253_c18.csv
OPT3 | 18 |  | -1 | 1 | 2.7 | 821.67 | 819,814,832 | 9.291573 | 4t2c_opt_0905_000253_c18.csv
OPT3 | 18 |  | -1 | 2 | 0.2 | 838 | 844,835,835 | 5.196152 | 4t2c_opt_0905_000253_c18.csv
OPT3 | 18 |  | -1 | 2 | 0.3 | 802.33 | 793,811,803 | 9.0185 | 4t2c_opt_0905_000253_c18.csv
OPT3 | 18 |  | -1 | 2 | 0.4 | 764 | 768,756,768 | 6.928203 | 4t2c_opt_0905_000253_c18.csv
OPT3 | 18 |  | -1 | 2 | 0.5 | 741.67 | 740,742,743 | 1.527525 | 4t2c_opt_0905_000253_c18.csv
OPT3 | 18 |  | -1 | 2 | 0.6 | 710.33 | 711,710,710 | 0.5773503 | 4t2c_opt_0905_000253_c18.csv
OPT3 | 18 |  | -1 | 2 | 0.7 | 679.33 | 671,675,692 | 11.15049 | 4t2c_opt_0905_000253_c18.csv
OPT3 | 18 |  | -1 | 2 | 0.8 | 645.33 | 640,648,648 | 4.618802 | 4t2c_opt_0905_000253_c18.csv
OPT3 | 18 |  | -1 | 2 | 0.9 | 628 | 625,627,632 | 3.605551 | 4t2c_opt_0905_000253_c18.csv
OPT3 | 18 |  | -1 | 2 | 1 | 609.67 | 611,604,614 | 5.131601 | 4t2c_opt_0905_000253_c18.csv
OPT3 | 18 |  | -1 | 2 | 1.1 | 599.67 | 606,592,601 | 7.094599 | 4t2c_opt_0905_000253_c18.csv
OPT3 | 18 |  | -1 | 2 | 1.2 | 586.33 | 595,579,585 | 8.082904 | 4t2c_opt_0905_000253_c18.csv
OPT3 | 18 |  | -1 | 2 | 1.3 | 570 | 566,575,569 | 4.582576 | 4t2c_opt_0905_000253_c18.csv
OPT3 | 18 |  | -1 | 2 | 1.4 | 570.67 | 576,575,561 | 8.386497 | 4t2c_opt_0905_000253_c18.csv
OPT3 | 18 |  | -1 | 2 | 1.5 | 568 | 568,568,568 | 0 | 4t2c_opt_0905_000253_c18.csv
OPT3 | 18 |  | -1 | 2 | 1.6 | 572.67 | 571,572,575 | 2.081666 | 4t2c_opt_0905_000253_c18.csv
OPT3 | 18 |  | -1 | 2 | 1.7 | 586.33 | 594,582,583 | 6.658328 | 4t2c_opt_0905_000253_c18.csv
OPT3 | 18 |  | -1 | 2 | 1.8 | 588.33 | 584,587,594 | 5.131601 | 4t2c_opt_0905_000253_c18.csv
OPT3 | 18 |  | -1 | 2 | 1.9 | 606.67 | 609,612,599 | 6.806859 | 4t2c_opt_0905_000253_c18.csv
OPT3 | 18 |  | -1 | 2 | 2 | 629.33 | 627,628,633 | 3.21455 | 4t2c_opt_0905_000253_c18.csv
OPT3 | 18 |  | -1 | 2 | 2.1 | 646 | 640,646,652 | 6 | 4t2c_opt_0905_000253_c18.csv
OPT3 | 18 |  | -1 | 2 | 2.2 | 676.67 | 668,684,678 | 8.082904 | 4t2c_opt_0905_000253_c18.csv
OPT3 | 18 |  | -1 | 2 | 2.3 | 708.33 | 707,707,711 | 2.309401 | 4t2c_opt_0905_000253_c18.csv
OPT3 | 18 |  | -1 | 2 | 2.4 | 737.33 | 739,736,737 | 1.527525 | 4t2c_opt_0905_000253_c18.csv
OPT3 | 18 |  | -1 | 2 | 2.5 | 768 | 768,768,768 | 0 | 4t2c_opt_0905_000253_c18.csv
OPT3 | 18 |  | -1 | 2 | 2.6 | 799.33 | 798,801,799 | 1.527525 | 4t2c_opt_0905_000253_c18.csv
OPT3 | 18 |  | -1 | 2 | 2.7 | 835.33 | 835,835,836 | 0.5773503 | 4t2c_opt_0905_000253_c18.csv
OPT3 | 18 |  | -0.6 | 1 | -0.3 | 806 | 803,808,807 | 2.645751 | 4t2c_opt_0905_000253_c18.csv
OPT3 | 18 |  | -0.6 | 1 | -0.2 | 772.67 | 768,773,777 | 4.50925 | 4t2c_opt_0905_000253_c18.csv
OPT3 | 18 |  | -0.6 | 1 | -0.1 | 739.33 | 743,736,739 | 3.511885 | 4t2c_opt_0905_000253_c18.csv
OPT3 | 18 |  | -0.6 | 1 | 0 | 705.33 | 707,704,705 | 1.527525 | 4t2c_opt_0905_000253_c18.csv
OPT3 | 18 |  | -0.6 | 1 | 0.1 | 671.33 | 668,669,677 | 4.932883 | 4t2c_opt_0905_000253_c18.csv
OPT3 | 18 |  | -0.6 | 1 | 0.2 | 643.67 | 644,647,640 | 3.511885 | 4t2c_opt_0905_000253_c18.csv
OPT3 | 18 |  | -0.6 | 1 | 0.3 | 621.67 | 627,622,616 | 5.507571 | 4t2c_opt_0905_000253_c18.csv
OPT3 | 18 |  | -0.6 | 1 | 0.4 | 600 | 600,596,604 | 4 | 4t2c_opt_0905_000253_c18.csv
OPT3 | 18 |  | -0.6 | 1 | 0.5 | 576.67 | 574,581,575 | 3.785939 | 4t2c_opt_0905_000253_c18.csv
OPT3 | 18 |  | -0.6 | 1 | 0.6 | 560.67 | 560,564,558 | 3.05505 | 4t2c_opt_0905_000253_c18.csv
OPT3 | 18 |  | -0.6 | 1 | 0.7 | 548 | 545,547,552 | 3.605551 | 4t2c_opt_0905_000253_c18.csv
OPT3 | 18 |  | -0.6 | 1 | 0.8 | 540.33 | 531,543,547 | 8.326664 | 4t2c_opt_0905_000253_c18.csv
OPT3 | 18 |  | -0.6 | 1 | 0.9 | 540 | 540,537,543 | 3 | 4t2c_opt_0905_000253_c18.csv
OPT3 | 18 |  | -0.6 | 1 | 1 | 551.67 | 552,548,555 | 3.511885 | 4t2c_opt_0905_000253_c18.csv
OPT3 | 18 |  | -0.6 | 1 | 1.1 | 550 | 552,553,545 | 4.358899 | 4t2c_opt_0905_000253_c18.csv
OPT3 | 18 |  | -0.6 | 1 | 1.2 | 564.67 | 562,563,569 | 3.785939 | 4t2c_opt_0905_000253_c18.csv
OPT3 | 18 |  | -0.6 | 1 | 1.3 | 577.33 | 576,577,579 | 1.527525 | 4t2c_opt_0905_000253_c18.csv
OPT3 | 18 |  | -0.6 | 1 | 1.4 | 587.33 | 591,592,579 | 7.234178 | 4t2c_opt_0905_000253_c18.csv
OPT3 | 18 |  | -0.6 | 1 | 1.5 | 618 | 611,627,616 | 8.185353 | 4t2c_opt_0905_000253_c18.csv
OPT3 | 18 |  | -0.6 | 1 | 1.6 | 641.67 | 638,648,639 | 5.507571 | 4t2c_opt_0905_000253_c18.csv
OPT3 | 18 |  | -0.6 | 1 | 1.7 | 670.33 | 684,664,663 | 11.84624 | 4t2c_opt_0905_000253_c18.csv
OPT3 | 18 |  | -0.6 | 1 | 1.8 | 694.33 | 696,696,691 | 2.886751 | 4t2c_opt_0905_000253_c18.csv
OPT3 | 18 |  | -0.6 | 1 | 1.9 | 730.67 | 732,723,737 | 7.094599 | 4t2c_opt_0905_000253_c18.csv
OPT3 | 18 |  | -0.6 | 1 | 2 | 763.67 | 761,764,766 | 2.516611 | 4t2c_opt_0905_000253_c18.csv
OPT3 | 18 |  | -0.6 | 1 | 2.1 | 797.67 | 803,792,798 | 5.507571 | 4t2c_opt_0905_000253_c18.csv
OPT3 | 18 |  | -0.3 | 1 | -0.7 | 770.67 | 768,768,776 | 4.618802 | 4t2c_opt_0905_000253_c18.csv
OPT3 | 18 |  | -0.3 | 1 | -0.6 | 740.33 | 737,736,748 | 6.658328 | 4t2c_opt_0905_000253_c18.csv
OPT3 | 18 |  | -0.3 | 1 | -0.5 | 706 | 711,703,704 | 4.358899 | 4t2c_opt_0905_000253_c18.csv
OPT3 | 18 |  | -0.3 | 1 | -0.4 | 675 | 671,669,685 | 8.717798 | 4t2c_opt_0905_000253_c18.csv
OPT3 | 18 |  | -0.3 | 1 | -0.3 | 642.67 | 640,648,640 | 4.618802 | 4t2c_opt_0905_000253_c18.csv
OPT3 | 18 |  | -0.3 | 1 | -0.2 | 621.67 | 627,627,611 | 9.237604 | 4t2c_opt_0905_000253_c18.csv
OPT3 | 18 |  | -0.3 | 1 | -0.1 | 597 | 591,600,600 | 5.196152 | 4t2c_opt_0905_000253_c18.csv
OPT3 | 18 |  | -0.3 | 1 | 0 | 574.67 | 571,581,572 | 5.507571 | 4t2c_opt_0905_000253_c18.csv
OPT3 | 18 |  | -0.3 | 1 | 0.1 | 555.67 | 555,560,552 | 4.041452 | 4t2c_opt_0905_000253_c18.csv
OPT3 | 18 |  | -0.3 | 1 | 0.2 | 546 | 539,551,548 | 6.244998 | 4t2c_opt_0905_000253_c18.csv
OPT3 | 18 |  | -0.3 | 1 | 0.3 | 541.33 | 548,541,535 | 6.506407 | 4t2c_opt_0905_000253_c18.csv
OPT3 | 18 |  | -0.3 | 1 | 0.4 | 534.33 | 534,529,540 | 5.507571 | 4t2c_opt_0905_000253_c18.csv
OPT3 | 18 |  | -0.3 | 1 | 0.5 | 537.67 | 535,542,536 | 3.785939 | 4t2c_opt_0905_000253_c18.csv
OPT3 | 18 |  | -0.3 | 1 | 0.6 | 542.67 | 547,545,536 | 5.859465 | 4t2c_opt_0905_000253_c18.csv
OPT3 | 18 |  | -0.3 | 1 | 0.7 | 545.33 | 545,547,544 | 1.527525 | 4t2c_opt_0905_000253_c18.csv
OPT3 | 18 |  | -0.3 | 1 | 0.8 | 559.67 | 555,564,560 | 4.50925 | 4t2c_opt_0905_000253_c18.csv
OPT3 | 18 |  | -0.3 | 1 | 0.9 | 580 | 576,580,584 | 4 | 4t2c_opt_0905_000253_c18.csv
OPT3 | 18 |  | -0.3 | 1 | 1 | 603.33 | 604,608,598 | 5.033223 | 4t2c_opt_0905_000253_c18.csv
OPT3 | 18 |  | -0.3 | 1 | 1.1 | 627.67 | 624,632,627 | 4.041452 | 4t2c_opt_0905_000253_c18.csv
OPT3 | 18 |  | -0.3 | 1 | 1.2 | 643.33 | 647,644,639 | 4.041452 | 4t2c_opt_0905_000253_c18.csv
OPT3 | 18 |  | -0.3 | 1 | 1.3 | 683.67 | 685,683,683 | 1.154701 | 4t2c_opt_0905_000253_c18.csv
OPT3 | 18 |  | -0.3 | 1 | 1.4 | 709 | 712,704,711 | 4.358899 | 4t2c_opt_0905_000253_c18.csv
OPT3 | 18 |  | -0.3 | 1 | 1.5 | 745 | 748,743,744 | 2.645751 | 4t2c_opt_0905_000253_c18.csv
OPT3 | 18 |  | -0.3 | 1 | 1.6 | 776 | 774,783,771 | 6.244998 | 4t2c_opt_0905_000253_c18.csv
OPT3 | 18 |  | 0 | 1 | -1.2 | 768.33 | 768,774,763 | 5.507571 | 4t2c_opt_0905_000253_c18.csv
OPT3 | 18 |  | 0 | 1 | -1.1 | 737 | 743,732,736 | 5.567764 | 4t2c_opt_0905_000253_c18.csv
OPT3 | 18 |  | 0 | 1 | -1 | 705.67 | 707,707,703 | 2.309401 | 4t2c_opt_0905_000253_c18.csv
OPT3 | 18 |  | 0 | 1 | -0.9 | 672.67 | 686,675,657 | 14.64013 | 4t2c_opt_0905_000253_c18.csv
OPT3 | 18 |  | 0 | 1 | -0.8 | 640.67 | 646,640,636 | 5.033223 | 4t2c_opt_0905_000253_c18.csv
OPT3 | 18 |  | 0 | 1 | -0.7 | 619.67 | 616,616,627 | 6.350853 | 4t2c_opt_0905_000253_c18.csv
OPT3 | 18 |  | 0 | 1 | -0.6 | 589 | 588,588,591 | 1.732051 | 4t2c_opt_0905_000253_c18.csv
OPT3 | 18 |  | 0 | 1 | -0.5 | 572.67 | 571,576,571 | 2.886751 | 4t2c_opt_0905_000253_c18.csv
OPT3 | 18 |  | 0 | 1 | -0.4 | 556 | 555,550,563 | 6.557439 | 4t2c_opt_0905_000253_c18.csv
OPT3 | 18 |  | 0 | 1 | -0.3 | 539 | 531,545,541 | 7.211103 | 4t2c_opt_0905_000253_c18.csv
OPT3 | 18 |  | 0 | 1 | -0.2 | 534.33 | 528,536,539 | 5.686241 | 4t2c_opt_0905_000253_c18.csv
OPT3 | 18 |  | 0 | 1 | -0.1 | 524.33 | 528,529,516 | 7.234178 | 4t2c_opt_0905_000253_c18.csv
OPT3 | 18 |  | 0 | 1 | 0 | 526.33 | 523,529,527 | 3.05505 | 4t2c_opt_0905_000253_c18.csv
OPT3 | 18 |  | 0 | 1 | 0.1 | 536 | 531,547,530 | 9.539392 | 4t2c_opt_0905_000253_c18.csv
OPT3 | 18 |  | 0 | 1 | 0.2 | 540.67 | 542,544,536 | 4.163332 | 4t2c_opt_0905_000253_c18.csv
OPT3 | 18 |  | 0 | 1 | 0.3 | 559.33 | 560,560,558 | 1.154701 | 4t2c_opt_0905_000253_c18.csv
OPT3 | 18 |  | 0 | 1 | 0.4 | 578.67 | 583,572,581 | 5.859465 | 4t2c_opt_0905_000253_c18.csv
OPT3 | 18 |  | 0 | 1 | 0.5 | 599.33 | 600,598,600 | 1.154701 | 4t2c_opt_0905_000253_c18.csv
OPT3 | 18 |  | 0 | 1 | 0.6 | 618.33 | 614,620,621 | 3.785939 | 4t2c_opt_0905_000253_c18.csv
OPT3 | 18 |  | 0 | 1 | 0.7 | 647.33 | 652,638,652 | 8.082904 | 4t2c_opt_0905_000253_c18.csv
OPT3 | 18 |  | 0 | 1 | 0.8 | 680.33 | 683,670,688 | 9.291573 | 4t2c_opt_0905_000253_c18.csv
OPT3 | 18 |  | 0 | 1 | 0.9 | 709 | 716,707,704 | 6.244998 | 4t2c_opt_0905_000253_c18.csv
OPT3 | 18 |  | 0 | 1 | 1 | 737.33 | 737,739,736 | 1.527525 | 4t2c_opt_0905_000253_c18.csv
OPT3 | 18 |  | 0 | 1 | 1.1 | 775.33 | 766,777,783 | 8.621678 | 4t2c_opt_0905_000253_c18.csv
OPT3 | 18 |  | 0.3 | 1 | -1.7 | 775.67 | 780,775,772 | 4.041452 | 4t2c_opt_0905_000253_c18.csv
OPT3 | 18 |  | 0.3 | 1 | -1.6 | 741 | 744,740,739 | 2.645751 | 4t2c_opt_0905_000253_c18.csv
OPT3 | 18 |  | 0.3 | 1 | -1.5 | 707.33 | 707,704,711 | 3.511885 | 4t2c_opt_0905_000253_c18.csv
OPT3 | 18 |  | 0.3 | 1 | -1.4 | 675.33 | 676,680,670 | 5.033223 | 4t2c_opt_0905_000253_c18.csv
OPT3 | 18 |  | 0.3 | 1 | -1.3 | 645.33 | 647,643,646 | 2.081666 | 4t2c_opt_0905_000253_c18.csv
OPT3 | 18 |  | 0.3 | 1 | -1.2 | 618 | 615,628,611 | 8.888194 | 4t2c_opt_0905_000253_c18.csv
OPT3 | 18 |  | 0.3 | 1 | -1.1 | 593.67 | 593,592,596 | 2.081666 | 4t2c_opt_0905_000253_c18.csv
OPT3 | 18 |  | 0.3 | 1 | -1 | 563.33 | 560,559,571 | 6.658328 | 4t2c_opt_0905_000253_c18.csv
OPT3 | 18 |  | 0.3 | 1 | -0.9 | 557.67 | 552,560,561 | 4.932883 | 4t2c_opt_0905_000253_c18.csv
OPT3 | 18 |  | 0.3 | 1 | -0.8 | 537.67 | 536,540,537 | 2.081666 | 4t2c_opt_0905_000253_c18.csv
OPT3 | 18 |  | 0.3 | 1 | -0.7 | 534.33 | 550,527,526 | 13.57694 | 4t2c_opt_0905_000253_c18.csv
OPT3 | 18 |  | 0.3 | 1 | -0.6 | 530.33 | 531,529,531 | 1.154701 | 4t2c_opt_0905_000253_c18.csv
OPT3 | 18 |  | 0.3 | 1 | -0.5 | 525.33 | 529,528,519 | 5.507571 | 4t2c_opt_0905_000253_c18.csv
OPT3 | 18 |  | 0.3 | 1 | -0.4 | 527.67 | 526,526,531 | 2.886751 | 4t2c_opt_0905_000253_c18.csv
OPT3 | 18 |  | 0.3 | 1 | -0.3 | 543.33 | 543,540,547 | 3.511885 | 4t2c_opt_0905_000253_c18.csv
OPT3 | 18 |  | 0.3 | 1 | -0.2 | 560.33 | 558,560,563 | 2.516611 | 4t2c_opt_0905_000253_c18.csv
OPT3 | 18 |  | 0.3 | 1 | -0.1 | 575.33 | 577,574,575 | 1.527525 | 4t2c_opt_0905_000253_c18.csv
OPT3 | 18 |  | 0.3 | 1 | 0 | 594.33 | 604,591,588 | 8.504901 | 4t2c_opt_0905_000253_c18.csv
OPT3 | 18 |  | 0.3 | 1 | 0.1 | 622 | 624,627,615 | 6.244998 | 4t2c_opt_0905_000253_c18.csv
OPT3 | 18 |  | 0.3 | 1 | 0.2 | 654.33 | 647,664,652 | 8.736895 | 4t2c_opt_0905_000253_c18.csv
OPT3 | 18 |  | 0.3 | 1 | 0.3 | 677.33 | 672,669,691 | 11.93035 | 4t2c_opt_0905_000253_c18.csv
OPT3 | 18 |  | 0.3 | 1 | 0.4 | 701.33 | 705,699,700 | 3.21455 | 4t2c_opt_0905_000253_c18.csv
OPT3 | 18 |  | 0.3 | 1 | 0.5 | 738.67 | 737,739,740 | 1.527525 | 4t2c_opt_0905_000253_c18.csv
OPT3 | 18 |  | 0.3 | 1 | 0.6 | 770.33 | 771,772,768 | 2.081666 | 4t2c_opt_0905_000253_c18.csv
OPT3 | 18 |  | 0.6 | 1 | -2.3 | 830.33 | 827,833,831 | 3.05505 | 4t2c_opt_0905_000253_c18.csv
OPT3 | 18 |  | 0.6 | 1 | -2.2 | 789 | 783,785,799 | 8.717798 | 4t2c_opt_0905_000253_c18.csv
OPT3 | 18 |  | 0.6 | 1 | -2.1 | 763.33 | 766,764,760 | 3.05505 | 4t2c_opt_0905_000253_c18.csv
OPT3 | 18 |  | 0.6 | 1 | -2 | 727 | 728,724,729 | 2.645751 | 4t2c_opt_0905_000253_c18.csv
OPT3 | 18 |  | 0.6 | 1 | -1.9 | 696.33 | 691,702,696 | 5.507571 | 4t2c_opt_0905_000253_c18.csv
OPT3 | 18 |  | 0.6 | 1 | -1.8 | 665.67 | 664,665,668 | 2.081666 | 4t2c_opt_0905_000253_c18.csv
OPT3 | 18 |  | 0.6 | 1 | -1.7 | 642.67 | 643,652,633 | 9.504385 | 4t2c_opt_0905_000253_c18.csv
OPT3 | 18 |  | 0.6 | 1 | -1.6 | 615 | 618,612,615 | 3 | 4t2c_opt_0905_000253_c18.csv
OPT3 | 18 |  | 0.6 | 1 | -1.5 | 593.67 | 591,595,595 | 2.309401 | 4t2c_opt_0905_000253_c18.csv
OPT3 | 18 |  | 0.6 | 1 | -1.4 | 579.33 | 583,580,575 | 4.041452 | 4t2c_opt_0905_000253_c18.csv
OPT3 | 18 |  | 0.6 | 1 | -1.3 | 564.33 | 564,567,562 | 2.516611 | 4t2c_opt_0905_000253_c18.csv
OPT3 | 18 |  | 0.6 | 1 | -1.2 | 546.67 | 544,548,548 | 2.309401 | 4t2c_opt_0905_000253_c18.csv
OPT3 | 18 |  | 0.6 | 1 | -1.1 | 549 | 542,550,555 | 6.557439 | 4t2c_opt_0905_000253_c18.csv
OPT3 | 18 |  | 0.6 | 1 | -1 | 544.67 | 544,545,545 | 0.5773503 | 4t2c_opt_0905_000253_c18.csv
OPT3 | 18 |  | 0.6 | 1 | -0.9 | 545.33 | 537,552,547 | 7.637626 | 4t2c_opt_0905_000253_c18.csv
OPT3 | 18 |  | 0.6 | 1 | -0.8 | 546 | 553,543,542 | 6.082763 | 4t2c_opt_0905_000253_c18.csv
OPT3 | 18 |  | 0.6 | 1 | -0.7 | 568.33 | 564,568,573 | 4.50925 | 4t2c_opt_0905_000253_c18.csv
OPT3 | 18 |  | 0.6 | 1 | -0.6 | 582 | 584,577,585 | 4.358899 | 4t2c_opt_0905_000253_c18.csv
OPT3 | 18 |  | 0.6 | 1 | -0.5 | 600.67 | 603,600,599 | 2.081666 | 4t2c_opt_0905_000253_c18.csv
OPT3 | 18 |  | 0.6 | 1 | -0.4 | 625.33 | 627,622,627 | 2.886751 | 4t2c_opt_0905_000253_c18.csv
OPT3 | 18 |  | 0.6 | 1 | -0.3 | 644 | 641,646,645 | 2.645751 | 4t2c_opt_0905_000253_c18.csv
OPT3 | 18 |  | 0.6 | 1 | -0.2 | 669.67 | 664,667,678 | 7.371115 | 4t2c_opt_0905_000253_c18.csv
OPT3 | 18 |  | 0.6 | 1 | -0.1 | 709 | 713,707,707 | 3.464102 | 4t2c_opt_0905_000253_c18.csv
OPT3 | 18 |  | 0.6 | 1 | 0 | 744 | 745,744,743 | 1 | 4t2c_opt_0905_000253_c18.csv
OPT3 | 18 |  | 0.6 | 1 | 0.1 | 774.67 | 768,779,777 | 5.859465 | 4t2c_opt_0905_000253_c18.csv
OPT3 | 18 |  | 0.6 | 1 | 0.2 | 810 | 806,816,808 | 5.291503 | 4t2c_opt_0905_000253_c18.csv
OPT3 | 18 |  | 1 | 1 | -2.8 | 830.67 | 835,825,832 | 5.131601 | 4t2c_opt_0905_000253_c18.csv
OPT3 | 18 |  | 1 | 1 | -2.7 | 787 | 780,785,796 | 8.185353 | 4t2c_opt_0905_000253_c18.csv
OPT3 | 18 |  | 1 | 1 | -2.6 | 759 | 760,768,749 | 9.539392 | 4t2c_opt_0905_000253_c18.csv
OPT3 | 18 |  | 1 | 1 | -2.5 | 728.33 | 728,726,731 | 2.516611 | 4t2c_opt_0905_000253_c18.csv
OPT3 | 18 |  | 1 | 1 | -2.4 | 690 | 683,696,691 | 6.557439 | 4t2c_opt_0905_000253_c18.csv
OPT3 | 18 |  | 1 | 1 | -2.3 | 669 | 672,660,675 | 7.937254 | 4t2c_opt_0905_000253_c18.csv
OPT3 | 18 |  | 1 | 1 | -2.2 | 646.33 | 632,648,659 | 13.57694 | 4t2c_opt_0905_000253_c18.csv
OPT3 | 18 |  | 1 | 1 | -2.1 | 628.67 | 632,627,627 | 2.886751 | 4t2c_opt_0905_000253_c18.csv
OPT3 | 18 |  | 1 | 1 | -2 | 614.67 | 622,611,611 | 6.350853 | 4t2c_opt_0905_000253_c18.csv
OPT3 | 18 |  | 1 | 1 | -1.9 | 597.33 | 596,600,596 | 2.309401 | 4t2c_opt_0905_000253_c18.csv
OPT3 | 18 |  | 1 | 1 | -1.8 | 588 | 593,583,588 | 5 | 4t2c_opt_0905_000253_c18.csv
OPT3 | 18 |  | 1 | 1 | -1.7 | 580.33 | 576,580,585 | 4.50925 | 4t2c_opt_0905_000253_c18.csv
OPT3 | 18 |  | 1 | 1 | -1.6 | 575.33 | 579,575,572 | 3.511885 | 4t2c_opt_0905_000253_c18.csv
OPT3 | 18 |  | 1 | 1 | -1.5 | 579.33 | 581,582,575 | 3.785939 | 4t2c_opt_0905_000253_c18.csv
OPT3 | 18 |  | 1 | 1 | -1.4 | 585.67 | 589,588,580 | 4.932883 | 4t2c_opt_0905_000253_c18.csv
OPT3 | 18 |  | 1 | 1 | -1.3 | 593.33 | 593,592,595 | 1.527525 | 4t2c_opt_0905_000253_c18.csv
OPT3 | 18 |  | 1 | 1 | -1.2 | 610.67 | 624,608,600 | 12.2202 | 4t2c_opt_0905_000253_c18.csv
OPT3 | 18 |  | 1 | 1 | -1.1 | 626.33 | 624,627,628 | 2.081666 | 4t2c_opt_0905_000253_c18.csv
OPT3 | 18 |  | 1 | 1 | -1 | 642 | 643,640,643 | 1.732051 | 4t2c_opt_0905_000253_c18.csv
OPT3 | 18 |  | 1 | 1 | -0.9 | 672.67 | 670,675,673 | 2.516611 | 4t2c_opt_0905_000253_c18.csv
OPT3 | 18 |  | 1 | 1 | -0.8 | 692 | 697,688,691 | 4.582576 | 4t2c_opt_0905_000253_c18.csv
OPT3 | 18 |  | 1 | 1 | -0.7 | 725 | 723,724,728 | 2.645751 | 4t2c_opt_0905_000253_c18.csv
OPT3 | 18 |  | 1 | 1 | -0.6 | 759 | 758,763,756 | 3.605551 | 4t2c_opt_0905_000253_c18.csv
OPT3 | 18 |  | 1 | 1 | -0.5 | 796.67 | 795,799,796 | 2.081666 | 4t2c_opt_0905_000253_c18.csv
OPT3 | 18 |  | 1 | 1 | -0.4 | 827.33 | 820,831,831 | 6.350853 | 4t2c_opt_0905_000253_c18.csv
OPT3 | 18 |  | 1 | 1 | -0.3 | 858 | 856,862,856 | 3.464102 | 4t2c_opt_0905_000253_c18.csv
OPT3 | 18 |  | 1.5 | 1 | -3 | 666.67 | 667,663,670 | 3.511885 | 4t2c_opt_0905_000253_c18.csv
OPT3 | 18 |  | 1.5 | 1 | -2.9 | 634 | 630,632,640 | 5.291503 | 4t2c_opt_0905_000253_c18.csv
OPT3 | 18 |  | 1.5 | 1 | -2.8 | 598.33 | 601,595,599 | 3.05505 | 4t2c_opt_0905_000253_c18.csv
OPT3 | 18 |  | 1.5 | 1 | -2.7 | 571.67 | 563,576,576 | 7.505553 | 4t2c_opt_0905_000253_c18.csv
OPT3 | 18 |  | 1.5 | 1 | -2.6 | 544.67 | 551,532,551 | 10.96966 | 4t2c_opt_0905_000253_c18.csv
OPT3 | 18 |  | 1.5 | 1 | -2.5 | 514.33 | 513,512,518 | 3.21455 | 4t2c_opt_0905_000253_c18.csv
OPT3 | 18 |  | 1.5 | 1 | -2.4 | 501.33 | 502,500,502 | 1.154701 | 4t2c_opt_0905_000253_c18.csv
OPT3 | 18 |  | 1.5 | 1 | -2.3 | 481.67 | 481,475,489 | 7.023769 | 4t2c_opt_0905_000253_c18.csv
OPT3 | 18 |  | 1.5 | 1 | -2.2 | 472 | 464,480,472 | 8 | 4t2c_opt_0905_000253_c18.csv
OPT3 | 18 |  | 1.5 | 1 | -2.1 | 459.67 | 456,465,458 | 4.725816 | 4t2c_opt_0905_000253_c18.csv
OPT3 | 18 |  | 1.5 | 1 | -2 | 459 | 460,460,457 | 1.732051 | 4t2c_opt_0905_000253_c18.csv
OPT3 | 18 |  | 1.5 | 1 | -1.9 | 458.33 | 456,456,463 | 4.041452 | 4t2c_opt_0905_000253_c18.csv
OPT3 | 18 |  | 1.5 | 1 | -1.8 | 471 | 468,478,467 | 6.082763 | 4t2c_opt_0905_000253_c18.csv
OPT3 | 18 |  | 1.5 | 1 | -1.7 | 479.33 | 477,478,483 | 3.21455 | 4t2c_opt_0905_000253_c18.csv
OPT3 | 18 |  | 1.5 | 1 | -1.6 | 489.67 | 483,492,494 | 5.859465 | 4t2c_opt_0905_000253_c18.csv
OPT3 | 18 |  | 1.5 | 1 | -1.5 | 516 | 512,516,520 | 4 | 4t2c_opt_0905_000253_c18.csv
OPT3 | 18 |  | 1.5 | 1 | -1.4 | 539.67 | 547,536,536 | 6.350853 | 4t2c_opt_0905_000253_c18.csv
OPT3 | 18 |  | 1.5 | 1 | -1.3 | 561 | 560,555,568 | 6.557439 | 4t2c_opt_0905_000253_c18.csv
OPT3 | 18 |  | 1.5 | 1 | -1.2 | 601.33 | 598,603,603 | 2.886751 | 4t2c_opt_0905_000253_c18.csv
OPT3 | 18 |  | 1.5 | 1 | -1.1 | 629.67 | 627,627,635 | 4.618802 | 4t2c_opt_0905_000253_c18.csv
OPT3 | 18 |  | 1.5 | 1 | -1 | 661 | 655,664,664 | 5.196152 | 4t2c_opt_0905_000253_c18.csv
FINE1 |  | 0 | 0 | 1 | -0.9 | 471.33 | 469,478,467 | 5.859465 | 4t2c_fine_0905_092527_alt_curves.csv
FINE1 |  | 0 | 0 | 1 | -0.8 | 448.67 | 432,458,456 | 14.46836 | 4t2c_fine_0905_092527_alt_curves.csv
FINE1 |  | 0 | 0 | 1 | -0.7 | 411.33 | 404,424,406 | 11.01514 | 4t2c_fine_0905_092527_alt_curves.csv
FINE1 |  | 0 | 0 | 1 | -0.6 | 401 | 393,393,417 | 13.85641 | 4t2c_fine_0905_092527_alt_curves.csv
FINE1 |  | 0 | 0 | 1 | -0.5 | 366 | 390,353,355 | 20.80865 | 4t2c_fine_0905_092527_alt_curves.csv
FINE1 |  | 0 | 0 | 1 | -0.4 | 358.33 | 342,356,377 | 17.61628 | 4t2c_fine_0905_092527_alt_curves.csv
FINE1 |  | 0 | 0 | 1 | -0.3 | 341.67 | 329,348,348 | 10.96966 | 4t2c_fine_0905_092527_alt_curves.csv
FINE1 |  | 0 | 0 | 1 | -0.2 | 331 | 331,332,330 | 1 | 4t2c_fine_0905_092527_alt_curves.csv
FINE1 |  | 0 | 0 | 1 | -0.1 | 337.67 | 326,332,355 | 15.30795 | 4t2c_fine_0905_092527_alt_curves.csv
FINE1 |  | 0 | 0 | 1 | 0 | 339.33 | 323,351,344 | 14.57166 | 4t2c_fine_0905_092527_alt_curves.csv
FINE1 |  | 0 | 0 | 1 | 0.1 | 348.33 | 342,344,359 | 9.291573 | 4t2c_fine_0905_092527_alt_curves.csv
FINE1 |  | 0 | 0 | 1 | 0.2 | 373 | 365,384,370 | 9.848858 | 4t2c_fine_0905_092527_alt_curves.csv
FINE1 |  | 0 | 0 | 1 | 0.3 | 383.67 | 373,406,372 | 19.3477 | 4t2c_fine_0905_092527_alt_curves.csv
FINE1 |  | 0 | 0 | 1 | 0.4 | 401 | 423,384,396 | 19.97498 | 4t2c_fine_0905_092527_alt_curves.csv
FINE1 |  | 0 | 0 | 1 | 0.5 | 430.33 | 449,415,427 | 17.24336 | 4t2c_fine_0905_092527_alt_curves.csv
FINE1 |  | 0 | 0 | 1 | 0.6 | 437.67 | 440,441,432 | 4.932883 | 4t2c_fine_0905_092527_alt_curves.csv
FINE1 |  | 0 | 0 | 1 | 0.7 | 505 | 512,499,504 | 6.557439 | 4t2c_fine_0905_092527_alt_curves.csv
FINE1 |  | 1 | -0.05 | 1 | -0.8 | 463.67 | 476,448,467 | 14.29452 | 4t2c_fine_0905_092527_alt_curves.csv
FINE1 |  | 1 | -0.05 | 1 | -0.7 | 424.33 | 423,413,437 | 12.05543 | 4t2c_fine_0905_092527_alt_curves.csv
FINE1 |  | 1 | -0.05 | 1 | -0.6 | 415.33 | 414,418,414 | 2.309401 | 4t2c_fine_0905_092527_alt_curves.csv
FINE1 |  | 1 | -0.05 | 1 | -0.5 | 377.33 | 369,384,379 | 7.637626 | 4t2c_fine_0905_092527_alt_curves.csv
FINE1 |  | 1 | -0.05 | 1 | -0.4 | 366 | 366,375,357 | 9 | 4t2c_fine_0905_092527_alt_curves.csv
FINE1 |  | 1 | -0.05 | 1 | -0.3 | 344.67 | 347,343,344 | 2.081666 | 4t2c_fine_0905_092527_alt_curves.csv
FINE1 |  | 1 | -0.05 | 1 | -0.2 | 342 | 344,332,350 | 9.165151 | 4t2c_fine_0905_092527_alt_curves.csv
FINE1 |  | 1 | -0.05 | 1 | -0.1 | 344.67 | 348,336,350 | 7.571878 | 4t2c_fine_0905_092527_alt_curves.csv
FINE1 |  | 1 | -0.05 | 1 | 0 | 347.67 | 360,347,336 | 12.01388 | 4t2c_fine_0905_092527_alt_curves.csv
FINE1 |  | 1 | -0.05 | 1 | 0.1 | 338 | 327,357,330 | 16.52271 | 4t2c_fine_0905_092527_alt_curves.csv
FINE1 |  | 1 | -0.05 | 1 | 0.2 | 324.67 | 329,327,318 | 5.859465 | 4t2c_fine_0905_092527_alt_curves.csv
FINE1 |  | 1 | -0.05 | 1 | 0.3 | 353.33 | 359,353,348 | 5.507571 | 4t2c_fine_0905_092527_alt_curves.csv
FINE1 |  | 1 | -0.05 | 1 | 0.4 | 387 | 377,391,393 | 8.717798 | 4t2c_fine_0905_092527_alt_curves.csv
FINE1 |  | 1 | -0.05 | 1 | 0.5 | 405.67 | 409,405,403 | 3.05505 | 4t2c_fine_0905_092527_alt_curves.csv
FINE1 |  | 1 | -0.05 | 1 | 0.6 | 420.67 | 419,419,424 | 2.886751 | 4t2c_fine_0905_092527_alt_curves.csv
FINE1 |  | 1 | -0.05 | 1 | 0.7 | 454 | 449,453,460 | 5.567764 | 4t2c_fine_0905_092527_alt_curves.csv
FINE1 |  | 2 | 0.05 | 1 | -1 | 485.67 | 491,484,482 | 4.725816 | 4t2c_fine_0905_092527_alt_curves.csv
FINE1 |  | 2 | 0.05 | 1 | -0.9 | 448.67 | 440,462,444 | 11.71893 | 4t2c_fine_0905_092527_alt_curves.csv
FINE1 |  | 2 | 0.05 | 1 | -0.8 | 414.33 | 408,419,416 | 5.686241 | 4t2c_fine_0905_092527_alt_curves.csv
FINE1 |  | 2 | 0.05 | 1 | -0.7 | 397 | 408,387,396 | 10.53565 | 4t2c_fine_0905_092527_alt_curves.csv
FINE1 |  | 2 | 0.05 | 1 | -0.6 | 377.67 | 370,378,385 | 7.505553 | 4t2c_fine_0905_092527_alt_curves.csv
FINE1 |  | 2 | 0.05 | 1 | -0.5 | 357.33 | 363,365,344 | 11.59023 | 4t2c_fine_0905_092527_alt_curves.csv
FINE1 |  | 2 | 0.05 | 1 | -0.4 | 348.33 | 350,344,351 | 3.785939 | 4t2c_fine_0905_092527_alt_curves.csv
FINE1 |  | 2 | 0.05 | 1 | -0.3 | 333 | 319,336,344 | 12.76715 | 4t2c_fine_0905_092527_alt_curves.csv
FINE1 |  | 2 | 0.05 | 1 | -0.2 | 340.33 | 334,342,345 | 5.686241 | 4t2c_fine_0905_092527_alt_curves.csv
FINE1 |  | 2 | 0.05 | 1 | -0.1 | 331 | 319,339,335 | 10.58301 | 4t2c_fine_0905_092527_alt_curves.csv
FINE1 |  | 2 | 0.05 | 1 | 0 | 339.33 | 329,350,339 | 10.50397 | 4t2c_fine_0905_092527_alt_curves.csv
FINE1 |  | 2 | 0.05 | 1 | 0.1 | 368 | 369,376,359 | 8.544004 | 4t2c_fine_0905_092527_alt_curves.csv
FINE1 |  | 2 | 0.05 | 1 | 0.2 | 374.33 | 364,389,370 | 13.05118 | 4t2c_fine_0905_092527_alt_curves.csv
FINE1 |  | 2 | 0.05 | 1 | 0.3 | 406.67 | 393,415,412 | 11.93035 | 4t2c_fine_0905_092527_alt_curves.csv
FINE1 |  | 2 | 0.05 | 1 | 0.4 | 434.67 | 431,440,433 | 4.725816 | 4t2c_fine_0905_092527_alt_curves.csv
FINE1 |  | 2 | 0.05 | 1 | 0.5 | 459 | 471,463,443 | 14.42221 | 4t2c_fine_0905_092527_alt_curves.csv
FINE1 |  | 2 | 0.05 | 1 | 0.6 | 505 | 496,511,508 | 7.937254 | 4t2c_fine_0905_092527_alt_curves.csv
FINE1 |  | 3 | -0.1 | 1 | -0.8 | 485.67 | 503,478,476 | 15.04438 | 4t2c_fine_0905_092527_alt_curves.csv
FINE1 |  | 3 | -0.1 | 1 | -0.7 | 459 | 449,468,460 | 9.539392 | 4t2c_fine_0905_092527_alt_curves.csv
FINE1 |  | 3 | -0.1 | 1 | -0.6 | 428.67 | 435,432,419 | 8.504901 | 4t2c_fine_0905_092527_alt_curves.csv
FINE1 |  | 3 | -0.1 | 1 | -0.5 | 406 | 420,388,410 | 16.37071 | 4t2c_fine_0905_092527_alt_curves.csv
FINE1 |  | 3 | -0.1 | 1 | -0.4 | 396.33 | 395,382,412 | 15.04438 | 4t2c_fine_0905_092527_alt_curves.csv
FINE1 |  | 3 | -0.1 | 1 | -0.3 | 370 | 369,373,368 | 2.645751 | 4t2c_fine_0905_092527_alt_curves.csv
FINE1 |  | 3 | -0.1 | 1 | -0.2 | 347.33 | 335,359,348 | 12.01388 | 4t2c_fine_0905_092527_alt_curves.csv
FINE1 |  | 3 | -0.1 | 1 | -0.1 | 341 | 335,342,346 | 5.567764 | 4t2c_fine_0905_092527_alt_curves.csv
FINE1 |  | 3 | -0.1 | 1 | 0 | 343 | 344,346,339 | 3.605551 | 4t2c_fine_0905_092527_alt_curves.csv
FINE1 |  | 3 | -0.1 | 1 | 0.1 | 342 | 348,335,343 | 6.557439 | 4t2c_fine_0905_092527_alt_curves.csv
FINE1 |  | 3 | -0.1 | 1 | 0.2 | 343 | 334,340,355 | 10.81665 | 4t2c_fine_0905_092527_alt_curves.csv
FINE1 |  | 3 | -0.1 | 1 | 0.3 | 356.67 | 364,355,351 | 6.658328 | 4t2c_fine_0905_092527_alt_curves.csv
FINE1 |  | 3 | -0.1 | 1 | 0.4 | 372 | 365,389,362 | 14.79865 | 4t2c_fine_0905_092527_alt_curves.csv
FINE1 |  | 3 | -0.1 | 1 | 0.5 | 384.33 | 387,372,394 | 11.23981 | 4t2c_fine_0905_092527_alt_curves.csv
FINE1 |  | 3 | -0.1 | 1 | 0.6 | 406.33 | 412,415,392 | 12.50333 | 4t2c_fine_0905_092527_alt_curves.csv
FINE1 |  | 3 | -0.1 | 1 | 0.7 | 434.33 | 427,441,435 | 7.023769 | 4t2c_fine_0905_092527_alt_curves.csv
FINE1 |  | 3 | -0.1 | 1 | 0.8 | 459 | 457,455,465 | 5.291503 | 4t2c_fine_0905_092527_alt_curves.csv
FINE1 |  | 3 | -0.1 | 1 | 0.9 | 504.33 | 501,508,504 | 3.511885 | 4t2c_fine_0905_092527_alt_curves.csv
FINE1 |  | 4 | 0.1 | 1 | -1.1 | 487 | 502,470,489 | 16.09348 | 4t2c_fine_0905_092527_alt_curves.csv
FINE1 |  | 4 | 0.1 | 1 | -1 | 440.67 | 432,446,444 | 7.571878 | 4t2c_fine_0905_092527_alt_curves.csv
FINE1 |  | 4 | 0.1 | 1 | -0.9 | 429 | 422,425,440 | 9.643651 | 4t2c_fine_0905_092527_alt_curves.csv
FINE1 |  | 4 | 0.1 | 1 | -0.8 | 395 | 390,392,403 | 7 | 4t2c_fine_0905_092527_alt_curves.csv
FINE1 |  | 4 | 0.1 | 1 | -0.7 | 373 | 365,375,379 | 7.211103 | 4t2c_fine_0905_092527_alt_curves.csv
FINE1 |  | 4 | 0.1 | 1 | -0.6 | 367 | 384,360,357 | 14.79865 | 4t2c_fine_0905_092527_alt_curves.csv
FINE1 |  | 4 | 0.1 | 1 | -0.5 | 348.67 | 344,348,354 | 5.033223 | 4t2c_fine_0905_092527_alt_curves.csv
FINE1 |  | 4 | 0.1 | 1 | -0.4 | 353 | 353,347,359 | 6 | 4t2c_fine_0905_092527_alt_curves.csv
FINE1 |  | 4 | 0.1 | 1 | -0.3 | 339 | 344,331,342 | 7 | 4t2c_fine_0905_092527_alt_curves.csv
FINE1 |  | 4 | 0.1 | 1 | -0.2 | 344 | 325,339,368 | 21.93171 | 4t2c_fine_0905_092527_alt_curves.csv
FINE1 |  | 4 | 0.1 | 1 | -0.1 | 347.33 | 337,345,360 | 11.67619 | 4t2c_fine_0905_092527_alt_curves.csv
FINE1 |  | 4 | 0.1 | 1 | 0 | 361.67 | 366,359,360 | 3.785939 | 4t2c_fine_0905_092527_alt_curves.csv
FINE1 |  | 4 | 0.1 | 1 | 0.1 | 366 | 374,355,369 | 9.848858 | 4t2c_fine_0905_092527_alt_curves.csv
FINE1 |  | 4 | 0.1 | 1 | 0.2 | 385.33 | 380,392,384 | 6.110101 | 4t2c_fine_0905_092527_alt_curves.csv
FINE1 |  | 4 | 0.1 | 1 | 0.3 | 423.33 | 427,411,432 | 10.96966 | 4t2c_fine_0905_092527_alt_curves.csv
FINE1 |  | 4 | 0.1 | 1 | 0.4 | 444.33 | 468,425,440 | 21.82506 | 4t2c_fine_0905_092527_alt_curves.csv
FINE1 |  | 4 | 0.1 | 1 | 0.5 | 487 | 492,489,480 | 6.244998 | 4t2c_fine_0905_092527_alt_curves.csv
FINE1 |  | 5 | -0.15 | 1 | -0.7 | 495.33 | 501,499,486 | 8.144528 | 4t2c_fine_0905_092527_alt_curves.csv
FINE1 |  | 5 | -0.15 | 1 | -0.6 | 454.67 | 462,453,449 | 6.658328 | 4t2c_fine_0905_092527_alt_curves.csv
FINE1 |  | 5 | -0.15 | 1 | -0.5 | 430.67 | 428,422,442 | 10.2632 | 4t2c_fine_0905_092527_alt_curves.csv
FINE1 |  | 5 | -0.15 | 1 | -0.4 | 406.67 | 417,403,400 | 9.073772 | 4t2c_fine_0905_092527_alt_curves.csv
FINE1 |  | 5 | -0.15 | 1 | -0.3 | 379 | 384,385,368 | 9.539392 | 4t2c_fine_0905_092527_alt_curves.csv
FINE1 |  | 5 | -0.15 | 1 | -0.2 | 359.67 | 373,348,358 | 12.58306 | 4t2c_fine_0905_092527_alt_curves.csv
FINE1 |  | 5 | -0.15 | 1 | -0.1 | 358.33 | 366,344,365 | 12.4231 | 4t2c_fine_0905_092527_alt_curves.csv
FINE1 |  | 5 | -0.15 | 1 | 0 | 334.67 | 346,327,331 | 10.01665 | 4t2c_fine_0905_092527_alt_curves.csv
FINE1 |  | 5 | -0.15 | 1 | 0.1 | 340.33 | 342,343,336 | 3.785939 | 4t2c_fine_0905_092527_alt_curves.csv
FINE1 |  | 5 | -0.15 | 1 | 0.2 | 342.33 | 324,359,344 | 17.55942 | 4t2c_fine_0905_092527_alt_curves.csv
FINE1 |  | 5 | -0.15 | 1 | 0.3 | 345 | 344,361,330 | 15.52417 | 4t2c_fine_0905_092527_alt_curves.csv
FINE1 |  | 5 | -0.15 | 1 | 0.4 | 351 | 352,354,347 | 3.605551 | 4t2c_fine_0905_092527_alt_curves.csv
FINE1 |  | 5 | -0.15 | 1 | 0.5 | 372 | 361,375,380 | 9.848858 | 4t2c_fine_0905_092527_alt_curves.csv
FINE1 |  | 5 | -0.15 | 1 | 0.6 | 392 | 389,384,403 | 9.848858 | 4t2c_fine_0905_092527_alt_curves.csv
FINE1 |  | 5 | -0.15 | 1 | 0.7 | 415.33 | 437,406,403 | 18.82374 | 4t2c_fine_0905_092527_alt_curves.csv
FINE1 |  | 5 | -0.15 | 1 | 0.8 | 431 | 421,440,432 | 9.539392 | 4t2c_fine_0905_092527_alt_curves.csv
FINE1 |  | 5 | -0.15 | 1 | 0.9 | 488.33 | 500,486,479 | 10.69268 | 4t2c_fine_0905_092527_alt_curves.csv
FINE1 |  | 6 | 0.15 | 1 | -1.1 | 468.33 | 481,457,467 | 12.05543 | 4t2c_fine_0905_092527_alt_curves.csv
FINE1 |  | 6 | 0.15 | 1 | -1 | 441.33 | 449,441,434 | 7.505553 | 4t2c_fine_0905_092527_alt_curves.csv
FINE1 |  | 6 | 0.15 | 1 | -0.9 | 408 | 406,404,414 | 5.291503 | 4t2c_fine_0905_092527_alt_curves.csv
FINE1 |  | 6 | 0.15 | 1 | -0.8 | 389.33 | 394,390,384 | 5.033223 | 4t2c_fine_0905_092527_alt_curves.csv
FINE1 |  | 6 | 0.15 | 1 | -0.7 | 363.67 | 375,360,356 | 10.01665 | 4t2c_fine_0905_092527_alt_curves.csv
FINE1 |  | 6 | 0.15 | 1 | -0.6 | 356.67 | 367,344,359 | 11.67619 | 4t2c_fine_0905_092527_alt_curves.csv
FINE1 |  | 6 | 0.15 | 1 | -0.5 | 328.33 | 343,321,321 | 12.70171 | 4t2c_fine_0905_092527_alt_curves.csv
FINE1 |  | 6 | 0.15 | 1 | -0.4 | 338 | 348,335,331 | 8.888194 | 4t2c_fine_0905_092527_alt_curves.csv
FINE1 |  | 6 | 0.15 | 1 | -0.3 | 331.67 | 329,331,335 | 3.05505 | 4t2c_fine_0905_092527_alt_curves.csv
FINE1 |  | 6 | 0.15 | 1 | -0.2 | 357.33 | 350,368,354 | 9.451631 | 4t2c_fine_0905_092527_alt_curves.csv
FINE1 |  | 6 | 0.15 | 1 | -0.1 | 356.67 | 340,374,356 | 17.0098 | 4t2c_fine_0905_092527_alt_curves.csv
FINE1 |  | 6 | 0.15 | 1 | 0 | 377 | 380,380,371 | 5.196152 | 4t2c_fine_0905_092527_alt_curves.csv
FINE1 |  | 6 | 0.15 | 1 | 0.1 | 397 | 389,399,403 | 7.211103 | 4t2c_fine_0905_092527_alt_curves.csv
FINE1 |  | 6 | 0.15 | 1 | 0.2 | 408.33 | 395,413,417 | 11.71893 | 4t2c_fine_0905_092527_alt_curves.csv
FINE1 |  | 6 | 0.15 | 1 | 0.3 | 452.33 | 458,463,436 | 14.36431 | 4t2c_fine_0905_092527_alt_curves.csv
FINE1 |  | 7 | -0.2 | 1 | -0.5 | 461.33 | 461,461,462 | 0.5773503 | 4t2c_fine_0905_092527_alt_curves.csv
FINE1 |  | 7 | -0.2 | 1 | -0.4 | 419 | 424,426,407 | 10.44031 | 4t2c_fine_0905_092527_alt_curves.csv
FINE1 |  | 7 | -0.2 | 1 | -0.3 | 390.67 | 392,396,384 | 6.110101 | 4t2c_fine_0905_092527_alt_curves.csv
FINE1 |  | 7 | -0.2 | 1 | -0.2 | 370.67 | 371,359,382 | 11.50362 | 4t2c_fine_0905_092527_alt_curves.csv
FINE1 |  | 7 | -0.2 | 1 | -0.1 | 368.33 | 380,372,353 | 13.86843 | 4t2c_fine_0905_092527_alt_curves.csv
FINE1 |  | 7 | -0.2 | 1 | 0 | 351.67 | 348,368,339 | 14.84363 | 4t2c_fine_0905_092527_alt_curves.csv
FINE1 |  | 7 | -0.2 | 1 | 0.1 | 334 | 348,335,319 | 14.52584 | 4t2c_fine_0905_092527_alt_curves.csv
FINE1 |  | 7 | -0.2 | 1 | 0.2 | 338.33 | 353,339,323 | 15.01111 | 4t2c_fine_0905_092527_alt_curves.csv
FINE1 |  | 7 | -0.2 | 1 | 0.3 | 348 | 358,355,331 | 14.79865 | 4t2c_fine_0905_092527_alt_curves.csv
FINE1 |  | 7 | -0.2 | 1 | 0.4 | 345 | 355,328,352 | 14.79865 | 4t2c_fine_0905_092527_alt_curves.csv
FINE1 |  | 7 | -0.2 | 1 | 0.5 | 357 | 367,336,368 | 18.19341 | 4t2c_fine_0905_092527_alt_curves.csv
FINE1 |  | 7 | -0.2 | 1 | 0.6 | 379 | 371,384,382 | 7 | 4t2c_fine_0905_092527_alt_curves.csv
FINE1 |  | 7 | -0.2 | 1 | 0.7 | 399 | 405,407,385 | 12.16553 | 4t2c_fine_0905_092527_alt_curves.csv
FINE1 |  | 7 | -0.2 | 1 | 0.8 | 433.33 | 432,432,436 | 2.309401 | 4t2c_fine_0905_092527_alt_curves.csv
FINE1 |  | 7 | -0.2 | 1 | 0.9 | 453.67 | 444,454,463 | 9.504385 | 4t2c_fine_0905_092527_alt_curves.csv
FINE1 |  | 7 | -0.2 | 1 | 1 | 490.67 | 484,491,497 | 6.506407 | 4t2c_fine_0905_092527_alt_curves.csv
FINE1 |  | 8 | 0.2 | 1 | -1.2 | 473 | 480,482,457 | 13.89244 | 4t2c_fine_0905_092527_alt_curves.csv
FINE1 |  | 8 | 0.2 | 1 | -1.1 | 436.33 | 415,445,449 | 18.58315 | 4t2c_fine_0905_092527_alt_curves.csv
FINE1 |  | 8 | 0.2 | 1 | -1 | 415.33 | 422,401,423 | 12.4231 | 4t2c_fine_0905_092527_alt_curves.csv
FINE1 |  | 8 | 0.2 | 1 | -0.9 | 388 | 403,377,384 | 13.45362 | 4t2c_fine_0905_092527_alt_curves.csv
FINE1 |  | 8 | 0.2 | 1 | -0.8 | 377 | 376,374,381 | 3.605551 | 4t2c_fine_0905_092527_alt_curves.csv
FINE1 |  | 8 | 0.2 | 1 | -0.7 | 370.67 | 368,377,367 | 5.507571 | 4t2c_fine_0905_092527_alt_curves.csv
FINE1 |  | 8 | 0.2 | 1 | -0.6 | 339.67 | 359,321,339 | 19.00877 | 4t2c_fine_0905_092527_alt_curves.csv
FINE1 |  | 8 | 0.2 | 1 | -0.5 | 333 | 328,331,340 | 6.244998 | 4t2c_fine_0905_092527_alt_curves.csv
FINE1 |  | 8 | 0.2 | 1 | -0.4 | 344.67 | 348,349,337 | 6.658328 | 4t2c_fine_0905_092527_alt_curves.csv
FINE1 |  | 8 | 0.2 | 1 | -0.3 | 344.33 | 350,357,326 | 16.25833 | 4t2c_fine_0905_092527_alt_curves.csv
FINE1 |  | 8 | 0.2 | 1 | -0.2 | 354.33 | 364,352,347 | 8.736895 | 4t2c_fine_0905_092527_alt_curves.csv
FINE1 |  | 8 | 0.2 | 1 | -0.1 | 366.67 | 382,371,347 | 17.89786 | 4t2c_fine_0905_092527_alt_curves.csv
FINE1 |  | 8 | 0.2 | 1 | 0 | 387.67 | 384,399,380 | 10.01665 | 4t2c_fine_0905_092527_alt_curves.csv
FINE1 |  | 8 | 0.2 | 1 | 0.1 | 422.33 | 418,424,425 | 3.785939 | 4t2c_fine_0905_092527_alt_curves.csv
FINE1 |  | 8 | 0.2 | 1 | 0.2 | 441.33 | 440,441,443 | 1.527525 | 4t2c_fine_0905_092527_alt_curves.csv
FINE1 |  | 8 | 0.2 | 1 | 0.3 | 468.33 | 473,472,460 | 7.234178 | 4t2c_fine_0905_092527_alt_curves.csv
FINE1 |  | 8 | 0.2 | 1 | 0.4 | 508.67 | 502,515,509 | 6.506407 | 4t2c_fine_0905_092527_alt_curves.csv
FINE1 |  | 9 | -0.25 | 1 | -0.5 | 486 | 481,489,488 | 4.358899 | 4t2c_fine_0905_092527_alt_curves.csv
FINE1 |  | 9 | -0.25 | 1 | -0.4 | 443.67 | 447,440,444 | 3.511885 | 4t2c_fine_0905_092527_alt_curves.csv
FINE1 |  | 9 | -0.25 | 1 | -0.3 | 419.67 | 428,428,403 | 14.43376 | 4t2c_fine_0905_092527_alt_curves.csv
FINE1 |  | 9 | -0.25 | 1 | -0.2 | 389.33 | 388,390,390 | 1.154701 | 4t2c_fine_0905_092527_alt_curves.csv
FINE1 |  | 9 | -0.25 | 1 | -0.1 | 369 | 358,359,390 | 18.19341 | 4t2c_fine_0905_092527_alt_curves.csv
FINE1 |  | 9 | -0.25 | 1 | 0 | 353.33 | 337,364,359 | 14.36431 | 4t2c_fine_0905_092527_alt_curves.csv
FINE1 |  | 9 | -0.25 | 1 | 0.1 | 344.67 | 328,355,351 | 14.57166 | 4t2c_fine_0905_092527_alt_curves.csv
FINE1 |  | 9 | -0.25 | 1 | 0.2 | 325.67 | 323,329,325 | 3.05505 | 4t2c_fine_0905_092527_alt_curves.csv
FINE1 |  | 9 | -0.25 | 1 | 0.3 | 343.67 | 329,348,354 | 13.05118 | 4t2c_fine_0905_092527_alt_curves.csv
FINE1 |  | 9 | -0.25 | 1 | 0.4 | 342 | 343,350,333 | 8.544004 | 4t2c_fine_0905_092527_alt_curves.csv
FINE1 |  | 9 | -0.25 | 1 | 0.5 | 336 | 334,320,354 | 17.08801 | 4t2c_fine_0905_092527_alt_curves.csv
FINE1 |  | 9 | -0.25 | 1 | 0.6 | 358.33 | 352,369,354 | 9.291573 | 4t2c_fine_0905_092527_alt_curves.csv
FINE1 |  | 9 | -0.25 | 1 | 0.7 | 378.67 | 403,358,375 | 22.72297 | 4t2c_fine_0905_092527_alt_curves.csv
FINE1 |  | 9 | -0.25 | 1 | 0.8 | 412.33 | 406,413,418 | 6.027714 | 4t2c_fine_0905_092527_alt_curves.csv
FINE1 |  | 9 | -0.25 | 1 | 0.9 | 429.33 | 423,425,440 | 9.291573 | 4t2c_fine_0905_092527_alt_curves.csv
FINE1 |  | 9 | -0.25 | 1 | 1 | 468.67 | 467,472,467 | 2.886751 | 4t2c_fine_0905_092527_alt_curves.csv
FINE1 |  | 10 | 0.25 | 1 | -1.3 | 486 | 483,484,491 | 4.358899 | 4t2c_fine_0905_092527_alt_curves.csv
FINE1 |  | 10 | 0.25 | 1 | -1.2 | 442.33 | 457,435,435 | 12.70171 | 4t2c_fine_0905_092527_alt_curves.csv
FINE1 |  | 10 | 0.25 | 1 | -1.1 | 429.33 | 440,424,424 | 9.237604 | 4t2c_fine_0905_092527_alt_curves.csv
FINE1 |  | 10 | 0.25 | 1 | -1 | 393.67 | 385,401,395 | 8.082904 | 4t2c_fine_0905_092527_alt_curves.csv
FINE1 |  | 10 | 0.25 | 1 | -0.9 | 376.67 | 372,365,393 | 14.57166 | 4t2c_fine_0905_092527_alt_curves.csv
FINE1 |  | 10 | 0.25 | 1 | -0.8 | 362 | 359,372,355 | 8.888194 | 4t2c_fine_0905_092527_alt_curves.csv
FINE1 |  | 10 | 0.25 | 1 | -0.7 | 348.33 | 356,338,351 | 9.291573 | 4t2c_fine_0905_092527_alt_curves.csv
FINE1 |  | 10 | 0.25 | 1 | -0.6 | 350 | 358,344,348 | 7.211103 | 4t2c_fine_0905_092527_alt_curves.csv
FINE1 |  | 10 | 0.25 | 1 | -0.5 | 337.33 | 343,346,323 | 12.50333 | 4t2c_fine_0905_092527_alt_curves.csv
FINE1 |  | 10 | 0.25 | 1 | -0.4 | 350.33 | 350,359,342 | 8.504901 | 4t2c_fine_0905_092527_alt_curves.csv
FINE1 |  | 10 | 0.25 | 1 | -0.3 | 356.33 | 376,343,350 | 17.38774 | 4t2c_fine_0905_092527_alt_curves.csv
FINE1 |  | 10 | 0.25 | 1 | -0.2 | 369.33 | 381,376,351 | 16.07275 | 4t2c_fine_0905_092527_alt_curves.csv
FINE1 |  | 10 | 0.25 | 1 | -0.1 | 391.67 | 408,376,391 | 16.01041 | 4t2c_fine_0905_092527_alt_curves.csv
FINE1 |  | 10 | 0.25 | 1 | 0 | 402 | 384,407,415 | 16.09348 | 4t2c_fine_0905_092527_alt_curves.csv
FINE1 |  | 10 | 0.25 | 1 | 0.1 | 436 | 446,422,440 | 12.49 | 4t2c_fine_0905_092527_alt_curves.csv
FINE1 |  | 10 | 0.25 | 1 | 0.2 | 471.33 | 467,460,487 | 14.0119 | 4t2c_fine_0905_092527_alt_curves.csv
FINE1 |  | 11 | -0.3 | 1 | -0.4 | 483.67 | 475,480,496 | 10.96966 | 4t2c_fine_0905_092527_alt_curves.csv
FINE1 |  | 11 | -0.3 | 1 | -0.3 | 452.67 | 444,463,451 | 9.609024 | 4t2c_fine_0905_092527_alt_curves.csv
FINE1 |  | 11 | -0.3 | 1 | -0.2 | 413 | 420,415,404 | 8.185353 | 4t2c_fine_0905_092527_alt_curves.csv
FINE1 |  | 11 | -0.3 | 1 | -0.1 | 379.33 | 384,393,361 | 16.50253 | 4t2c_fine_0905_092527_alt_curves.csv
FINE1 |  | 11 | -0.3 | 1 | 0 | 368.67 | 363,373,370 | 5.131601 | 4t2c_fine_0905_092527_alt_curves.csv
FINE1 |  | 11 | -0.3 | 1 | 0.1 | 349 | 347,348,352 | 2.645751 | 4t2c_fine_0905_092527_alt_curves.csv
FINE1 |  | 11 | -0.3 | 1 | 0.2 | 347.67 | 347,344,352 | 4.041452 | 4t2c_fine_0905_092527_alt_curves.csv
FINE1 |  | 11 | -0.3 | 1 | 0.3 | 336 | 327,333,348 | 10.81665 | 4t2c_fine_0905_092527_alt_curves.csv
FINE1 |  | 11 | -0.3 | 1 | 0.4 | 341 | 353,341,329 | 12 | 4t2c_fine_0905_092527_alt_curves.csv
FINE1 |  | 11 | -0.3 | 1 | 0.5 | 345.67 | 336,340,361 | 13.42882 | 4t2c_fine_0905_092527_alt_curves.csv
FINE1 |  | 11 | -0.3 | 1 | 0.6 | 347 | 345,336,360 | 12.12436 | 4t2c_fine_0905_092527_alt_curves.csv
FINE1 |  | 11 | -0.3 | 1 | 0.7 | 378.33 | 384,377,374 | 5.131601 | 4t2c_fine_0905_092527_alt_curves.csv
FINE1 |  | 11 | -0.3 | 1 | 0.8 | 388.67 | 383,380,403 | 12.50333 | 4t2c_fine_0905_092527_alt_curves.csv
FINE1 |  | 11 | -0.3 | 1 | 0.9 | 422.33 | 428,427,412 | 8.962886 | 4t2c_fine_0905_092527_alt_curves.csv
FINE1 |  | 11 | -0.3 | 1 | 1 | 439.67 | 439,440,440 | 0.5773503 | 4t2c_fine_0905_092527_alt_curves.csv
FINE1 |  | 11 | -0.3 | 1 | 1.1 | 452.67 | 456,448,454 | 4.163332 | 4t2c_fine_0905_092527_alt_curves.csv
FINE1 |  | 11 | -0.3 | 1 | 1.2 | 494 | 503,491,488 | 7.937254 | 4t2c_fine_0905_092527_alt_curves.csv
FINE1 |  | 12 | 0.3 | 1 | -1.5 | 511.33 | 504,514,516 | 6.429101 | 4t2c_fine_0905_092527_alt_curves.csv
FINE1 |  | 12 | 0.3 | 1 | -1.4 | 472.33 | 477,472,468 | 4.50925 | 4t2c_fine_0905_092527_alt_curves.csv
FINE1 |  | 12 | 0.3 | 1 | -1.3 | 455.33 | 450,460,456 | 5.033223 | 4t2c_fine_0905_092527_alt_curves.csv
FINE1 |  | 12 | 0.3 | 1 | -1.2 | 438 | 438,432,444 | 6 | 4t2c_fine_0905_092527_alt_curves.csv
FINE1 |  | 12 | 0.3 | 1 | -1.1 | 397.67 | 399,403,391 | 6.110101 | 4t2c_fine_0905_092527_alt_curves.csv
FINE1 |  | 12 | 0.3 | 1 | -1 | 382.67 | 391,369,388 | 11.93035 | 4t2c_fine_0905_092527_alt_curves.csv
FINE1 |  | 12 | 0.3 | 1 | -0.9 | 372 | 382,360,374 | 11.13553 | 4t2c_fine_0905_092527_alt_curves.csv
FINE1 |  | 12 | 0.3 | 1 | -0.8 | 348.67 | 360,339,347 | 10.59874 | 4t2c_fine_0905_092527_alt_curves.csv
FINE1 |  | 12 | 0.3 | 1 | -0.7 | 341 | 343,352,328 | 12.12436 | 4t2c_fine_0905_092527_alt_curves.csv
FINE1 |  | 12 | 0.3 | 1 | -0.6 | 337.67 | 342,323,348 | 13.05118 | 4t2c_fine_0905_092527_alt_curves.csv
FINE1 |  | 12 | 0.3 | 1 | -0.5 | 350.67 | 350,346,356 | 5.033223 | 4t2c_fine_0905_092527_alt_curves.csv
FINE1 |  | 12 | 0.3 | 1 | -0.4 | 351 | 364,328,361 | 19.97498 | 4t2c_fine_0905_092527_alt_curves.csv
FINE1 |  | 12 | 0.3 | 1 | -0.3 | 350.67 | 345,355,352 | 5.131601 | 4t2c_fine_0905_092527_alt_curves.csv
FINE1 |  | 12 | 0.3 | 1 | -0.2 | 387.33 | 398,387,377 | 10.50397 | 4t2c_fine_0905_092527_alt_curves.csv
FINE1 |  | 12 | 0.3 | 1 | -0.1 | 410 | 404,412,414 | 5.291503 | 4t2c_fine_0905_092527_alt_curves.csv
FINE1 |  | 12 | 0.3 | 1 | 0 | 436.67 | 426,444,440 | 9.451631 | 4t2c_fine_0905_092527_alt_curves.csv
FINE1 |  | 12 | 0.3 | 1 | 0.1 | 469.67 | 465,475,469 | 5.033223 | 4t2c_fine_0905_092527_alt_curves.csv
FINE1 |  | 13 | -0.35 | 1 | -0.3 | 467.33 | 475,457,470 | 9.291573 | 4t2c_fine_0905_092527_alt_curves.csv
FINE1 |  | 13 | -0.35 | 1 | -0.2 | 433.33 | 428,428,444 | 9.237604 | 4t2c_fine_0905_092527_alt_curves.csv
FINE1 |  | 13 | -0.35 | 1 | -0.1 | 403.33 | 395,398,417 | 11.93035 | 4t2c_fine_0905_092527_alt_curves.csv
FINE1 |  | 13 | -0.35 | 1 | 0 | 395 | 383,406,396 | 11.53256 | 4t2c_fine_0905_092527_alt_curves.csv
FINE1 |  | 13 | -0.35 | 1 | 0.1 | 378.67 | 396,359,381 | 18.61003 | 4t2c_fine_0905_092527_alt_curves.csv
FINE1 |  | 13 | -0.35 | 1 | 0.2 | 349.33 | 341,355,352 | 7.371115 | 4t2c_fine_0905_092527_alt_curves.csv
FINE1 |  | 13 | -0.35 | 1 | 0.3 | 346.33 | 335,352,352 | 9.814955 | 4t2c_fine_0905_092527_alt_curves.csv
FINE1 |  | 13 | -0.35 | 1 | 0.4 | 338.33 | 351,317,347 | 18.58315 | 4t2c_fine_0905_092527_alt_curves.csv
FINE1 |  | 13 | -0.35 | 1 | 0.5 | 338.67 | 331,327,358 | 16.86219 | 4t2c_fine_0905_092527_alt_curves.csv
FINE1 |  | 13 | -0.35 | 1 | 0.6 | 333.33 | 336,335,329 | 3.785939 | 4t2c_fine_0905_092527_alt_curves.csv
FINE1 |  | 13 | -0.35 | 1 | 0.7 | 365.33 | 367,353,376 | 11.59023 | 4t2c_fine_0905_092527_alt_curves.csv
FINE1 |  | 13 | -0.35 | 1 | 0.8 | 383.33 | 371,384,395 | 12.01388 | 4t2c_fine_0905_092527_alt_curves.csv
FINE1 |  | 13 | -0.35 | 1 | 0.9 | 400 | 394,407,399 | 6.557439 | 4t2c_fine_0905_092527_alt_curves.csv
FINE1 |  | 13 | -0.35 | 1 | 1 | 415 | 408,422,415 | 7 | 4t2c_fine_0905_092527_alt_curves.csv
FINE1 |  | 13 | -0.35 | 1 | 1.1 | 442.67 | 455,433,440 | 11.23981 | 4t2c_fine_0905_092527_alt_curves.csv
FINE1 |  | 13 | -0.35 | 1 | 1.2 | 479 | 468,486,483 | 9.643651 | 4t2c_fine_0905_092527_alt_curves.csv
FINE1 |  | 14 | 0.35 | 1 | -1.4 | 471.33 | 468,470,476 | 4.163332 | 4t2c_fine_0905_092527_alt_curves.csv
FINE1 |  | 14 | 0.35 | 1 | -1.3 | 432.33 | 424,451,422 | 16.19671 | 4t2c_fine_0905_092527_alt_curves.csv
FINE1 |  | 14 | 0.35 | 1 | -1.2 | 409 | 399,418,410 | 9.539392 | 4t2c_fine_0905_092527_alt_curves.csv
FINE1 |  | 14 | 0.35 | 1 | -1.1 | 385.67 | 381,388,388 | 4.041452 | 4t2c_fine_0905_092527_alt_curves.csv
FINE1 |  | 14 | 0.35 | 1 | -1 | 373.33 | 360,385,375 | 12.58306 | 4t2c_fine_0905_092527_alt_curves.csv
FINE1 |  | 14 | 0.35 | 1 | -0.9 | 346.33 | 356,350,333 | 11.93035 | 4t2c_fine_0905_092527_alt_curves.csv
FINE1 |  | 14 | 0.35 | 1 | -0.8 | 348.33 | 357,347,341 | 8.082904 | 4t2c_fine_0905_092527_alt_curves.csv
FINE1 |  | 14 | 0.35 | 1 | -0.7 | 337.67 | 325,337,351 | 13.01281 | 4t2c_fine_0905_092527_alt_curves.csv
FINE1 |  | 14 | 0.35 | 1 | -0.6 | 335 | 320,356,329 | 18.73499 | 4t2c_fine_0905_092527_alt_curves.csv
FINE1 |  | 14 | 0.35 | 1 | -0.5 | 343 | 332,349,348 | 9.539392 | 4t2c_fine_0905_092527_alt_curves.csv
FINE1 |  | 14 | 0.35 | 1 | -0.4 | 359.33 | 356,351,371 | 10.40833 | 4t2c_fine_0905_092527_alt_curves.csv
FINE1 |  | 14 | 0.35 | 1 | -0.3 | 376.33 | 363,387,379 | 12.2202 | 4t2c_fine_0905_092527_alt_curves.csv
FINE1 |  | 14 | 0.35 | 1 | -0.2 | 393.67 | 402,386,393 | 8.020806 | 4t2c_fine_0905_092527_alt_curves.csv
FINE1 |  | 14 | 0.35 | 1 | -0.1 | 423 | 427,414,428 | 7.81025 | 4t2c_fine_0905_092527_alt_curves.csv
FINE1 |  | 14 | 0.35 | 1 | 0 | 446.67 | 430,454,456 | 14.46836 | 4t2c_fine_0905_092527_alt_curves.csv
FINE1 |  | 14 | 0.35 | 1 | 0.1 | 500 | 501,502,497 | 2.645751 | 4t2c_fine_0905_092527_alt_curves.csv
FINE1 |  | 15 | -0.4 | 1 | -0.3 | 506.33 | 494,512,513 | 10.69268 | 4t2c_fine_0905_092527_alt_curves.csv
FINE1 |  | 15 | -0.4 | 1 | -0.2 | 461 | 480,451,452 | 16.46208 | 4t2c_fine_0905_092527_alt_curves.csv
FINE1 |  | 15 | -0.4 | 1 | -0.1 | 425 | 411,448,416 | 20.07486 | 4t2c_fine_0905_092527_alt_curves.csv
FINE1 |  | 15 | -0.4 | 1 | 0 | 410.33 | 408,408,415 | 4.041452 | 4t2c_fine_0905_092527_alt_curves.csv
FINE1 |  | 15 | -0.4 | 1 | 0.1 | 391 | 390,396,387 | 4.582576 | 4t2c_fine_0905_092527_alt_curves.csv
FINE1 |  | 15 | -0.4 | 1 | 0.2 | 360.67 | 377,348,357 | 14.84363 | 4t2c_fine_0905_092527_alt_curves.csv
FINE1 |  | 15 | -0.4 | 1 | 0.3 | 368.33 | 366,367,372 | 3.21455 | 4t2c_fine_0905_092527_alt_curves.csv
FINE1 |  | 15 | -0.4 | 1 | 0.4 | 355.67 | 359,368,340 | 14.29452 | 4t2c_fine_0905_092527_alt_curves.csv
FINE1 |  | 15 | -0.4 | 1 | 0.5 | 344 | 334,343,355 | 10.53565 | 4t2c_fine_0905_092527_alt_curves.csv
FINE1 |  | 15 | -0.4 | 1 | 0.6 | 338.33 | 337,327,351 | 12.05543 | 4t2c_fine_0905_092527_alt_curves.csv
FINE1 |  | 15 | -0.4 | 1 | 0.7 | 356.67 | 340,366,364 | 14.46836 | 4t2c_fine_0905_092527_alt_curves.csv
FINE1 |  | 15 | -0.4 | 1 | 0.8 | 361 | 353,366,364 | 7 | 4t2c_fine_0905_092527_alt_curves.csv
FINE1 |  | 15 | -0.4 | 1 | 0.9 | 387.33 | 384,376,402 | 13.31666 | 4t2c_fine_0905_092527_alt_curves.csv
FINE1 |  | 15 | -0.4 | 1 | 1 | 400.67 | 399,399,404 | 2.886751 | 4t2c_fine_0905_092527_alt_curves.csv
FINE1 |  | 15 | -0.4 | 1 | 1.1 | 427.33 | 432,423,427 | 4.50925 | 4t2c_fine_0905_092527_alt_curves.csv
FINE1 |  | 15 | -0.4 | 1 | 1.2 | 455 | 439,451,475 | 18.3303 | 4t2c_fine_0905_092527_alt_curves.csv
FINE1 |  | 15 | -0.4 | 1 | 1.3 | 478.33 | 476,476,483 | 4.041452 | 4t2c_fine_0905_092527_alt_curves.csv
FINE1 |  | 15 | -0.4 | 1 | 1.4 | 522 | 511,528,527 | 9.539392 | 4t2c_fine_0905_092527_alt_curves.csv
FINE1 |  | 16 | 0.4 | 1 | -1.5 | 478 | 481,480,473 | 4.358899 | 4t2c_fine_0905_092527_alt_curves.csv
FINE1 |  | 16 | 0.4 | 1 | -1.4 | 449.33 | 440,446,462 | 11.37248 | 4t2c_fine_0905_092527_alt_curves.csv
FINE1 |  | 16 | 0.4 | 1 | -1.3 | 413.33 | 425,393,422 | 17.67295 | 4t2c_fine_0905_092527_alt_curves.csv
FINE1 |  | 16 | 0.4 | 1 | -1.2 | 399.33 | 393,404,401 | 5.686241 | 4t2c_fine_0905_092527_alt_curves.csv
FINE1 |  | 16 | 0.4 | 1 | -1.1 | 369.67 | 370,384,355 | 14.50287 | 4t2c_fine_0905_092527_alt_curves.csv
FINE1 |  | 16 | 0.4 | 1 | -1 | 339.33 | 351,335,332 | 10.21437 | 4t2c_fine_0905_092527_alt_curves.csv
FINE1 |  | 16 | 0.4 | 1 | -0.9 | 343.67 | 352,334,345 | 9.073772 | 4t2c_fine_0905_092527_alt_curves.csv
FINE1 |  | 16 | 0.4 | 1 | -0.8 | 348.33 | 352,361,332 | 14.84363 | 4t2c_fine_0905_092527_alt_curves.csv
FINE1 |  | 16 | 0.4 | 1 | -0.7 | 347.67 | 364,331,348 | 16.50253 | 4t2c_fine_0905_092527_alt_curves.csv
FINE1 |  | 16 | 0.4 | 1 | -0.6 | 345.33 | 347,342,347 | 2.886751 | 4t2c_fine_0905_092527_alt_curves.csv
FINE1 |  | 16 | 0.4 | 1 | -0.5 | 349.67 | 351,366,332 | 17.03917 | 4t2c_fine_0905_092527_alt_curves.csv
FINE1 |  | 16 | 0.4 | 1 | -0.4 | 377 | 388,384,359 | 15.71623 | 4t2c_fine_0905_092527_alt_curves.csv
FINE1 |  | 16 | 0.4 | 1 | -0.3 | 396.33 | 385,419,385 | 19.62991 | 4t2c_fine_0905_092527_alt_curves.csv
FINE1 |  | 16 | 0.4 | 1 | -0.2 | 415.67 | 408,417,422 | 7.094599 | 4t2c_fine_0905_092527_alt_curves.csv
FINE1 |  | 16 | 0.4 | 1 | -0.1 | 447.67 | 451,465,427 | 19.21805 | 4t2c_fine_0905_092527_alt_curves.csv
FINE1 |  | 16 | 0.4 | 1 | 0 | 478.67 | 475,494,467 | 13.86843 | 4t2c_fine_0905_092527_alt_curves.csv
FINE1 |  | 17 | -0.45 | 1 | -0.2 | 505.33 | 508,516,492 | 12.2202 | 4t2c_fine_0905_092527_alt_curves.csv
FINE1 |  | 17 | -0.45 | 1 | -0.1 | 458.67 | 465,460,451 | 7.094599 | 4t2c_fine_0905_092527_alt_curves.csv
FINE1 |  | 17 | -0.45 | 1 | 0 | 432 | 441,415,440 | 14.73092 | 4t2c_fine_0905_092527_alt_curves.csv
FINE1 |  | 17 | -0.45 | 1 | 0.1 | 396.33 | 391,395,403 | 6.110101 | 4t2c_fine_0905_092527_alt_curves.csv
FINE1 |  | 17 | -0.45 | 1 | 0.2 | 378.67 | 368,381,387 | 9.712535 | 4t2c_fine_0905_092527_alt_curves.csv
FINE1 |  | 17 | -0.45 | 1 | 0.3 | 371 | 368,377,368 | 5.196152 | 4t2c_fine_0905_092527_alt_curves.csv
FINE1 |  | 17 | -0.45 | 1 | 0.4 | 352 | 369,355,332 | 18.68154 | 4t2c_fine_0905_092527_alt_curves.csv
FINE1 |  | 17 | -0.45 | 1 | 0.5 | 350.33 | 330,353,368 | 19.13984 | 4t2c_fine_0905_092527_alt_curves.csv
FINE1 |  | 17 | -0.45 | 1 | 0.6 | 346 | 351,351,336 | 8.660254 | 4t2c_fine_0905_092527_alt_curves.csv
FINE1 |  | 17 | -0.45 | 1 | 0.7 | 353.67 | 339,363,359 | 12.8582 | 4t2c_fine_0905_092527_alt_curves.csv
FINE1 |  | 17 | -0.45 | 1 | 0.8 | 365.33 | 363,359,374 | 7.767453 | 4t2c_fine_0905_092527_alt_curves.csv
FINE1 |  | 17 | -0.45 | 1 | 0.9 | 374 | 353,384,385 | 18.19341 | 4t2c_fine_0905_092527_alt_curves.csv
FINE1 |  | 17 | -0.45 | 1 | 1 | 387.33 | 392,386,384 | 4.163332 | 4t2c_fine_0905_092527_alt_curves.csv
FINE1 |  | 17 | -0.45 | 1 | 1.1 | 413.33 | 409,424,407 | 9.291573 | 4t2c_fine_0905_092527_alt_curves.csv
FINE1 |  | 17 | -0.45 | 1 | 1.2 | 430.67 | 419,445,428 | 13.20353 | 4t2c_fine_0905_092527_alt_curves.csv
FINE1 |  | 17 | -0.45 | 1 | 1.3 | 452.67 | 470,444,444 | 15.01111 | 4t2c_fine_0905_092527_alt_curves.csv
FINE1 |  | 17 | -0.45 | 1 | 1.4 | 482.33 | 484,475,488 | 6.658328 | 4t2c_fine_0905_092527_alt_curves.csv
FINE1 |  | 17 | -0.45 | 1 | 1.5 | 528.67 | 526,524,536 | 6.429101 | 4t2c_fine_0905_092527_alt_curves.csv
FINE1 |  | 18 | 0.45 | 1 | -1.7 | 520 | 495,529,536 | 21.93171 | 4t2c_fine_0905_092527_alt_curves.csv
FINE1 |  | 18 | 0.45 | 1 | -1.6 | 485.33 | 478,486,492 | 7.023769 | 4t2c_fine_0905_092527_alt_curves.csv
FINE1 |  | 18 | 0.45 | 1 | -1.5 | 455 | 465,457,443 | 11.13553 | 4t2c_fine_0905_092527_alt_curves.csv
FINE1 |  | 18 | 0.45 | 1 | -1.4 | 426.33 | 432,423,424 | 4.932883 | 4t2c_fine_0905_092527_alt_curves.csv
FINE1 |  | 18 | 0.45 | 1 | -1.3 | 404.33 | 425,384,404 | 20.50203 | 4t2c_fine_0905_092527_alt_curves.csv
FINE1 |  | 18 | 0.45 | 1 | -1.2 | 378 | 387,364,383 | 12.28821 | 4t2c_fine_0905_092527_alt_curves.csv
FINE1 |  | 18 | 0.45 | 1 | -1.1 | 370 | 361,384,365 | 12.28821 | 4t2c_fine_0905_092527_alt_curves.csv
FINE1 |  | 18 | 0.45 | 1 | -1 | 351 | 348,359,346 | 7 | 4t2c_fine_0905_092527_alt_curves.csv
FINE1 |  | 18 | 0.45 | 1 | -0.9 | 356.33 | 371,353,345 | 13.31666 | 4t2c_fine_0905_092527_alt_curves.csv
FINE1 |  | 18 | 0.45 | 1 | -0.8 | 357.67 | 344,353,376 | 16.50253 | 4t2c_fine_0905_092527_alt_curves.csv
FINE1 |  | 18 | 0.45 | 1 | -0.7 | 347.33 | 366,344,332 | 17.24336 | 4t2c_fine_0905_092527_alt_curves.csv
FINE1 |  | 18 | 0.45 | 1 | -0.6 | 363.33 | 368,353,369 | 8.962886 | 4t2c_fine_0905_092527_alt_curves.csv
FINE1 |  | 18 | 0.45 | 1 | -0.5 | 364.33 | 352,367,374 | 11.23981 | 4t2c_fine_0905_092527_alt_curves.csv
FINE1 |  | 18 | 0.45 | 1 | -0.4 | 379 | 385,365,387 | 12.16553 | 4t2c_fine_0905_092527_alt_curves.csv
FINE1 |  | 18 | 0.45 | 1 | -0.3 | 422.67 | 433,418,417 | 8.962886 | 4t2c_fine_0905_092527_alt_curves.csv
FINE1 |  | 18 | 0.45 | 1 | -0.2 | 437.33 | 448,429,435 | 9.712535 | 4t2c_fine_0905_092527_alt_curves.csv
FINE1 |  | 18 | 0.45 | 1 | -0.1 | 485 | 481,491,483 | 5.291503 | 4t2c_fine_0905_092527_alt_curves.csv
FINE1 |  | 19 | -0.5 | 1 | -0.1 | 492.67 | 489,476,513 | 18.77054 | 4t2c_fine_0905_092527_alt_curves.csv
FINE1 |  | 19 | -0.5 | 1 | 0 | 445.33 | 437,446,453 | 8.020806 | 4t2c_fine_0905_092527_alt_curves.csv
FINE1 |  | 19 | -0.5 | 1 | 0.1 | 431.67 | 409,448,438 | 20.25669 | 4t2c_fine_0905_092527_alt_curves.csv
FINE1 |  | 19 | -0.5 | 1 | 0.2 | 401.33 | 406,407,391 | 8.962886 | 4t2c_fine_0905_092527_alt_curves.csv
FINE1 |  | 19 | -0.5 | 1 | 0.3 | 377.33 | 379,376,377 | 1.527525 | 4t2c_fine_0905_092527_alt_curves.csv
FINE1 |  | 19 | -0.5 | 1 | 0.4 | 354.33 | 358,351,354 | 3.511885 | 4t2c_fine_0905_092527_alt_curves.csv
FINE1 |  | 19 | -0.5 | 1 | 0.5 | 350.67 | 368,344,340 | 15.14376 | 4t2c_fine_0905_092527_alt_curves.csv
FINE1 |  | 19 | -0.5 | 1 | 0.6 | 335.33 | 316,351,339 | 17.78576 | 4t2c_fine_0905_092527_alt_curves.csv
FINE1 |  | 19 | -0.5 | 1 | 0.7 | 343 | 358,334,337 | 13.0767 | 4t2c_fine_0905_092527_alt_curves.csv
FINE1 |  | 19 | -0.5 | 1 | 0.8 | 351.33 | 359,335,360 | 14.15392 | 4t2c_fine_0905_092527_alt_curves.csv
FINE1 |  | 19 | -0.5 | 1 | 0.9 | 354 | 338,347,377 | 20.42058 | 4t2c_fine_0905_092527_alt_curves.csv
FINE1 |  | 19 | -0.5 | 1 | 1 | 361.67 | 348,369,368 | 11.84624 | 4t2c_fine_0905_092527_alt_curves.csv
FINE1 |  | 19 | -0.5 | 1 | 1.1 | 391 | 387,383,403 | 10.58301 | 4t2c_fine_0905_092527_alt_curves.csv
FINE1 |  | 19 | -0.5 | 1 | 1.2 | 406.33 | 411,399,409 | 6.429101 | 4t2c_fine_0905_092527_alt_curves.csv
FINE1 |  | 19 | -0.5 | 1 | 1.3 | 442 | 448,441,437 | 5.567764 | 4t2c_fine_0905_092527_alt_curves.csv
FINE1 |  | 19 | -0.5 | 1 | 1.4 | 467.67 | 463,481,459 | 11.71893 | 4t2c_fine_0905_092527_alt_curves.csv
FINE1 |  | 19 | -0.5 | 1 | 1.5 | 503.33 | 511,516,483 | 17.78576 | 4t2c_fine_0905_092527_alt_curves.csv
FINE1 |  | 20 | 0.5 | 1 | -1.7 | 495.67 | 476,515,496 | 19.50214 | 4t2c_fine_0905_092527_alt_curves.csv
FINE1 |  | 20 | 0.5 | 1 | -1.6 | 458.67 | 448,449,479 | 17.61628 | 4t2c_fine_0905_092527_alt_curves.csv
FINE1 |  | 20 | 0.5 | 1 | -1.5 | 439.67 | 444,443,432 | 6.658328 | 4t2c_fine_0905_092527_alt_curves.csv
FINE1 |  | 20 | 0.5 | 1 | -1.4 | 388.33 | 387,398,380 | 9.073772 | 4t2c_fine_0905_092527_alt_curves.csv
FINE1 |  | 20 | 0.5 | 1 | -1.3 | 380.33 | 400,379,362 | 19.03506 | 4t2c_fine_0905_092527_alt_curves.csv
FINE1 |  | 20 | 0.5 | 1 | -1.2 | 363 | 374,367,348 | 13.45362 | 4t2c_fine_0905_092527_alt_curves.csv
FINE1 |  | 20 | 0.5 | 1 | -1.1 | 353.67 | 368,338,355 | 15.04438 | 4t2c_fine_0905_092527_alt_curves.csv
FINE1 |  | 20 | 0.5 | 1 | -1 | 358.67 | 356,357,363 | 3.785939 | 4t2c_fine_0905_092527_alt_curves.csv
FINE1 |  | 20 | 0.5 | 1 | -0.9 | 344.33 | 332,350,351 | 10.69268 | 4t2c_fine_0905_092527_alt_curves.csv
FINE1 |  | 20 | 0.5 | 1 | -0.8 | 349 | 347,352,348 | 2.645751 | 4t2c_fine_0905_092527_alt_curves.csv
FINE1 |  | 20 | 0.5 | 1 | -0.7 | 360.67 | 366,368,348 | 11.01514 | 4t2c_fine_0905_092527_alt_curves.csv
FINE1 |  | 20 | 0.5 | 1 | -0.6 | 373.33 | 384,368,368 | 9.237604 | 4t2c_fine_0905_092527_alt_curves.csv
FINE1 |  | 20 | 0.5 | 1 | -0.5 | 392 | 399,393,384 | 7.549834 | 4t2c_fine_0905_092527_alt_curves.csv
FINE1 |  | 20 | 0.5 | 1 | -0.4 | 424 | 427,420,425 | 3.605551 | 4t2c_fine_0905_092527_alt_curves.csv
FINE1 |  | 20 | 0.5 | 1 | -0.3 | 447 | 448,440,453 | 6.557439 | 4t2c_fine_0905_092527_alt_curves.csv
FINE1 |  | 20 | 0.5 | 1 | -0.2 | 471.33 | 472,480,462 | 9.0185 | 4t2c_fine_0905_092527_alt_curves.csv
FINE1 |  | 20 | 0.5 | 1 | -0.1 | 516.67 | 505,537,508 | 17.67295 | 4t2c_fine_0905_092527_alt_curves.csv
FINE1 |  | 21 | -0.55 | 1 | -0.1 | 501.33 | 504,488,512 | 12.2202 | 4t2c_fine_0905_092527_alt_curves.csv
FINE1 |  | 21 | -0.55 | 1 | 0 | 483.33 | 481,476,493 | 8.736895 | 4t2c_fine_0905_092527_alt_curves.csv
FINE1 |  | 21 | -0.55 | 1 | 0.1 | 459.67 | 452,459,468 | 8.020806 | 4t2c_fine_0905_092527_alt_curves.csv
FINE1 |  | 21 | -0.55 | 1 | 0.2 | 417.33 | 428,402,422 | 13.61372 | 4t2c_fine_0905_092527_alt_curves.csv
FINE1 |  | 21 | -0.55 | 1 | 0.3 | 395.67 | 390,397,400 | 5.131601 | 4t2c_fine_0905_092527_alt_curves.csv
FINE1 |  | 21 | -0.55 | 1 | 0.4 | 383 | 377,388,384 | 5.567764 | 4t2c_fine_0905_092527_alt_curves.csv
FINE1 |  | 21 | -0.55 | 1 | 0.5 | 358.67 | 343,368,365 | 13.6504 | 4t2c_fine_0905_092527_alt_curves.csv
FINE1 |  | 21 | -0.55 | 1 | 0.6 | 368.33 | 376,345,384 | 20.59935 | 4t2c_fine_0905_092527_alt_curves.csv
FINE1 |  | 21 | -0.55 | 1 | 0.7 | 346.67 | 330,351,359 | 14.97776 | 4t2c_fine_0905_092527_alt_curves.csv
FINE1 |  | 21 | -0.55 | 1 | 0.8 | 350 | 364,348,338 | 13.11488 | 4t2c_fine_0905_092527_alt_curves.csv
FINE1 |  | 21 | -0.55 | 1 | 0.9 | 347 | 338,366,337 | 16.46208 | 4t2c_fine_0905_092527_alt_curves.csv
FINE1 |  | 21 | -0.55 | 1 | 1 | 360 | 352,362,366 | 7.211103 | 4t2c_fine_0905_092527_alt_curves.csv
FINE1 |  | 21 | -0.55 | 1 | 1.1 | 371.33 | 380,359,375 | 10.96966 | 4t2c_fine_0905_092527_alt_curves.csv
FINE1 |  | 21 | -0.55 | 1 | 1.2 | 389 | 373,384,410 | 19 | 4t2c_fine_0905_092527_alt_curves.csv
FINE1 |  | 21 | -0.55 | 1 | 1.3 | 417 | 415,427,409 | 9.165151 | 4t2c_fine_0905_092527_alt_curves.csv
FINE1 |  | 21 | -0.55 | 1 | 1.4 | 436.33 | 440,431,438 | 4.725816 | 4t2c_fine_0905_092527_alt_curves.csv
FINE1 |  | 21 | -0.55 | 1 | 1.5 | 488.67 | 489,483,494 | 5.507571 | 4t2c_fine_0905_092527_alt_curves.csv
FINE1 |  | 22 | 0.55 | 1 | -1.8 | 498.33 | 512,494,489 | 12.09683 | 4t2c_fine_0905_092527_alt_curves.csv
FINE1 |  | 22 | 0.55 | 1 | -1.7 | 462.33 | 475,460,452 | 11.67619 | 4t2c_fine_0905_092527_alt_curves.csv
FINE1 |  | 22 | 0.55 | 1 | -1.6 | 442 | 448,440,438 | 5.291503 | 4t2c_fine_0905_092527_alt_curves.csv
FINE1 |  | 22 | 0.55 | 1 | -1.5 | 415.33 | 407,419,420 | 7.234178 | 4t2c_fine_0905_092527_alt_curves.csv
FINE1 |  | 22 | 0.55 | 1 | -1.4 | 389 | 384,387,396 | 6.244998 | 4t2c_fine_0905_092527_alt_curves.csv
FINE1 |  | 22 | 0.55 | 1 | -1.3 | 369.67 | 369,364,376 | 6.027714 | 4t2c_fine_0905_092527_alt_curves.csv
FINE1 |  | 22 | 0.55 | 1 | -1.2 | 365.67 | 384,361,352 | 16.50253 | 4t2c_fine_0905_092527_alt_curves.csv
FINE1 |  | 22 | 0.55 | 1 | -1.1 | 357.67 | 363,352,358 | 5.507571 | 4t2c_fine_0905_092527_alt_curves.csv
FINE1 |  | 22 | 0.55 | 1 | -1 | 333 | 331,327,341 | 7.211103 | 4t2c_fine_0905_092527_alt_curves.csv
FINE1 |  | 22 | 0.55 | 1 | -0.9 | 340.67 | 331,355,336 | 12.66228 | 4t2c_fine_0905_092527_alt_curves.csv
FINE1 |  | 22 | 0.55 | 1 | -0.8 | 347.67 | 348,344,351 | 3.511885 | 4t2c_fine_0905_092527_alt_curves.csv
FINE1 |  | 22 | 0.55 | 1 | -0.7 | 373 | 384,368,367 | 9.539392 | 4t2c_fine_0905_092527_alt_curves.csv
FINE1 |  | 22 | 0.55 | 1 | -0.6 | 398.67 | 400,388,408 | 10.06645 | 4t2c_fine_0905_092527_alt_curves.csv
FINE1 |  | 22 | 0.55 | 1 | -0.5 | 412.67 | 403,423,412 | 10.01665 | 4t2c_fine_0905_092527_alt_curves.csv
FINE1 |  | 22 | 0.55 | 1 | -0.4 | 453 | 448,465,446 | 10.44031 | 4t2c_fine_0905_092527_alt_curves.csv
FINE1 |  | 23 | -0.6 | 1 | 0.1 | 484 | 470,500,482 | 15.09967 | 4t2c_fine_0905_092527_alt_curves.csv
FINE1 |  | 23 | -0.6 | 1 | 0.2 | 438.33 | 435,432,448 | 8.504901 | 4t2c_fine_0905_092527_alt_curves.csv
FINE1 |  | 23 | -0.6 | 1 | 0.3 | 400.67 | 403,396,403 | 4.041452 | 4t2c_fine_0905_092527_alt_curves.csv
FINE1 |  | 23 | -0.6 | 1 | 0.4 | 395 | 401,388,396 | 6.557439 | 4t2c_fine_0905_092527_alt_curves.csv
FINE1 |  | 23 | -0.6 | 1 | 0.5 | 361.33 | 376,353,355 | 12.74101 | 4t2c_fine_0905_092527_alt_curves.csv
FINE1 |  | 23 | -0.6 | 1 | 0.6 | 355.67 | 334,352,381 | 23.71357 | 4t2c_fine_0905_092527_alt_curves.csv
FINE1 |  | 23 | -0.6 | 1 | 0.7 | 337 | 327,333,351 | 12.49 | 4t2c_fine_0905_092527_alt_curves.csv
FINE1 |  | 23 | -0.6 | 1 | 0.8 | 335.67 | 318,328,361 | 22.50185 | 4t2c_fine_0905_092527_alt_curves.csv
FINE1 |  | 23 | -0.6 | 1 | 0.9 | 357.33 | 362,358,352 | 5.033223 | 4t2c_fine_0905_092527_alt_curves.csv
FINE1 |  | 23 | -0.6 | 1 | 1 | 342 | 334,344,348 | 7.211103 | 4t2c_fine_0905_092527_alt_curves.csv
FINE1 |  | 23 | -0.6 | 1 | 1.1 | 360.67 | 343,376,363 | 16.62328 | 4t2c_fine_0905_092527_alt_curves.csv
FINE1 |  | 23 | -0.6 | 1 | 1.2 | 377 | 363,384,384 | 12.12436 | 4t2c_fine_0905_092527_alt_curves.csv
FINE1 |  | 23 | -0.6 | 1 | 1.3 | 390.67 | 401,393,378 | 11.67619 | 4t2c_fine_0905_092527_alt_curves.csv
FINE1 |  | 23 | -0.6 | 1 | 1.4 | 428.33 | 439,411,435 | 15.14376 | 4t2c_fine_0905_092527_alt_curves.csv
FINE1 |  | 23 | -0.6 | 1 | 1.5 | 454.33 | 443,456,464 | 10.59874 | 4t2c_fine_0905_092527_alt_curves.csv
FINE1 |  | 23 | -0.6 | 1 | 1.6 | 482.67 | 476,489,483 | 6.506407 | 4t2c_fine_0905_092527_alt_curves.csv
FINE1 |  | 24 | 0.6 | 1 | -1.8 | 488.33 | 492,497,476 | 10.96966 | 4t2c_fine_0905_092527_alt_curves.csv
FINE1 |  | 24 | 0.6 | 1 | -1.7 | 458.33 | 480,446,449 | 18.82374 | 4t2c_fine_0905_092527_alt_curves.csv
FINE1 |  | 24 | 0.6 | 1 | -1.6 | 421.33 | 411,441,412 | 17.03917 | 4t2c_fine_0905_092527_alt_curves.csv
FINE1 |  | 24 | 0.6 | 1 | -1.5 | 402.33 | 392,391,424 | 18.77054 | 4t2c_fine_0905_092527_alt_curves.csv
FINE1 |  | 24 | 0.6 | 1 | -1.4 | 375.67 | 387,372,368 | 10.01665 | 4t2c_fine_0905_092527_alt_curves.csv
FINE1 |  | 24 | 0.6 | 1 | -1.3 | 355 | 354,371,340 | 15.52417 | 4t2c_fine_0905_092527_alt_curves.csv
FINE1 |  | 24 | 0.6 | 1 | -1.2 | 348.67 | 356,352,338 | 9.451631 | 4t2c_fine_0905_092527_alt_curves.csv
FINE1 |  | 24 | 0.6 | 1 | -1.1 | 359.33 | 350,360,368 | 9.0185 | 4t2c_fine_0905_092527_alt_curves.csv
FINE1 |  | 24 | 0.6 | 1 | -1 | 355.33 | 372,350,344 | 14.74223 | 4t2c_fine_0905_092527_alt_curves.csv
FINE1 |  | 24 | 0.6 | 1 | -0.9 | 359.33 | 347,374,357 | 13.6504 | 4t2c_fine_0905_092527_alt_curves.csv
FINE1 |  | 24 | 0.6 | 1 | -0.8 | 387 | 398,380,383 | 9.643651 | 4t2c_fine_0905_092527_alt_curves.csv
FINE1 |  | 24 | 0.6 | 1 | -0.7 | 375.33 | 384,368,374 | 8.082904 | 4t2c_fine_0905_092527_alt_curves.csv
FINE1 |  | 24 | 0.6 | 1 | -0.6 | 420 | 424,412,424 | 6.928203 | 4t2c_fine_0905_092527_alt_curves.csv
FINE1 |  | 24 | 0.6 | 1 | -0.5 | 425 | 455,403,417 | 26.90725 | 4t2c_fine_0905_092527_alt_curves.csv
FINE1 |  | 24 | 0.6 | 1 | -0.4 | 466.67 | 480,464,456 | 12.2202 | 4t2c_fine_0905_092527_alt_curves.csv
FINE1 |  | 24 | 0.6 | 1 | -0.3 | 492.33 | 500,496,481 | 10.01665 | 4t2c_fine_0905_092527_alt_curves.csv
FINE1 |  | 24 | 0.6 | 1 | -0.2 | 530.33 | 532,527,532 | 2.886751 | 4t2c_fine_0905_092527_alt_curves.csv
FINE1 |  | 25 | 0 | 2 | -0.9 | 470 | 476,451,483 | 16.8226 | 4t2c_fine_0905_092527_alt_curves.csv
FINE1 |  | 25 | 0 | 2 | -0.8 | 438 | 428,443,443 | 8.660254 | 4t2c_fine_0905_092527_alt_curves.csv
FINE1 |  | 25 | 0 | 2 | -0.7 | 421 | 403,448,412 | 23.81176 | 4t2c_fine_0905_092527_alt_curves.csv
FINE1 |  | 25 | 0 | 2 | -0.6 | 408.67 | 403,414,409 | 5.507571 | 4t2c_fine_0905_092527_alt_curves.csv
FINE1 |  | 25 | 0 | 2 | -0.5 | 366.33 | 347,384,368 | 18.55622 | 4t2c_fine_0905_092527_alt_curves.csv
FINE1 |  | 25 | 0 | 2 | -0.4 | 369.67 | 388,351,370 | 18.50225 | 4t2c_fine_0905_092527_alt_curves.csv
FINE1 |  | 25 | 0 | 2 | -0.3 | 346.33 | 358,330,351 | 14.57166 | 4t2c_fine_0905_092527_alt_curves.csv
FINE1 |  | 25 | 0 | 2 | -0.2 | 325.67 | 329,316,332 | 8.504901 | 4t2c_fine_0905_092527_alt_curves.csv
FINE1 |  | 25 | 0 | 2 | -0.1 | 325.67 | 323,325,329 | 3.05505 | 4t2c_fine_0905_092527_alt_curves.csv
FINE1 |  | 25 | 0 | 2 | 0 | 347 | 351,331,359 | 14.42221 | 4t2c_fine_0905_092527_alt_curves.csv
FINE1 |  | 25 | 0 | 2 | 0.1 | 356.33 | 343,352,374 | 15.94783 | 4t2c_fine_0905_092527_alt_curves.csv
FINE1 |  | 25 | 0 | 2 | 0.2 | 356 | 375,365,328 | 24.75884 | 4t2c_fine_0905_092527_alt_curves.csv
FINE1 |  | 25 | 0 | 2 | 0.3 | 389.33 | 396,391,381 | 7.637626 | 4t2c_fine_0905_092527_alt_curves.csv
FINE1 |  | 25 | 0 | 2 | 0.4 | 392.67 | 396,384,398 | 7.571878 | 4t2c_fine_0905_092527_alt_curves.csv
FINE1 |  | 25 | 0 | 2 | 0.5 | 419.33 | 396,425,437 | 21.07922 | 4t2c_fine_0905_092527_alt_curves.csv
FINE1 |  | 25 | 0 | 2 | 0.6 | 463.67 | 462,465,464 | 1.527525 | 4t2c_fine_0905_092527_alt_curves.csv
FINE1 |  | 0 | -0.6 | 1 | 0.1 | 480.33 | 493,456,492 | 21.07922 | 4t2c_fine_0905_092527_seq_curves.csv
FINE1 |  | 0 | -0.6 | 1 | 0.2 | 445.67 | 445,469,423 | 23.00725 | 4t2c_fine_0905_092527_seq_curves.csv
FINE1 |  | 0 | -0.6 | 1 | 0.3 | 435.67 | 428,439,440 | 6.658328 | 4t2c_fine_0905_092527_seq_curves.csv
FINE1 |  | 0 | -0.6 | 1 | 0.4 | 402.33 | 408,371,428 | 28.91943 | 4t2c_fine_0905_092527_seq_curves.csv
FINE1 |  | 0 | -0.6 | 1 | 0.5 | 349.33 | 343,343,362 | 10.96966 | 4t2c_fine_0905_092527_seq_curves.csv
FINE1 |  | 0 | -0.6 | 1 | 0.6 | 364.33 | 375,363,355 | 10.06645 | 4t2c_fine_0905_092527_seq_curves.csv
FINE1 |  | 0 | -0.6 | 1 | 0.7 | 331.33 | 338,332,324 | 7.023769 | 4t2c_fine_0905_092527_seq_curves.csv
FINE1 |  | 0 | -0.6 | 1 | 0.8 | 345.67 | 334,364,339 | 16.07275 | 4t2c_fine_0905_092527_seq_curves.csv
FINE1 |  | 0 | -0.6 | 1 | 0.9 | 350.33 | 359,376,316 | 30.92464 | 4t2c_fine_0905_092527_seq_curves.csv
FINE1 |  | 0 | -0.6 | 1 | 1 | 355.67 | 371,359,337 | 17.24336 | 4t2c_fine_0905_092527_seq_curves.csv
FINE1 |  | 0 | -0.6 | 1 | 1.1 | 375 | 370,379,376 | 4.582576 | 4t2c_fine_0905_092527_seq_curves.csv
FINE1 |  | 0 | -0.6 | 1 | 1.2 | 376.33 | 379,359,391 | 16.16581 | 4t2c_fine_0905_092527_seq_curves.csv
FINE1 |  | 0 | -0.6 | 1 | 1.3 | 397.67 | 401,392,400 | 4.932883 | 4t2c_fine_0905_092527_seq_curves.csv
FINE1 |  | 0 | -0.6 | 1 | 1.4 | 426.33 | 429,421,429 | 4.618802 | 4t2c_fine_0905_092527_seq_curves.csv
FINE1 |  | 0 | -0.6 | 1 | 1.5 | 452.33 | 450,452,455 | 2.516611 | 4t2c_fine_0905_092527_seq_curves.csv
FINE1 |  | 0 | -0.6 | 1 | 1.6 | 485.67 | 496,468,493 | 15.37314 | 4t2c_fine_0905_092527_seq_curves.csv
FINE1 |  | 1 | -0.55 | 1 | 0 | 495.67 | 501,503,483 | 11.01514 | 4t2c_fine_0905_092527_seq_curves.csv
FINE1 |  | 1 | -0.55 | 1 | 0.1 | 448 | 467,426,451 | 20.66398 | 4t2c_fine_0905_092527_seq_curves.csv
FINE1 |  | 1 | -0.55 | 1 | 0.2 | 430 | 419,432,439 | 10.14889 | 4t2c_fine_0905_092527_seq_curves.csv
FINE1 |  | 1 | -0.55 | 1 | 0.3 | 399.33 | 416,384,398 | 16.04161 | 4t2c_fine_0905_092527_seq_curves.csv
FINE1 |  | 1 | -0.55 | 1 | 0.4 | 364.33 | 350,368,375 | 12.89703 | 4t2c_fine_0905_092527_seq_curves.csv
FINE1 |  | 1 | -0.55 | 1 | 0.5 | 375.33 | 376,368,382 | 7.023769 | 4t2c_fine_0905_092527_seq_curves.csv
FINE1 |  | 1 | -0.55 | 1 | 0.6 | 350.67 | 335,378,339 | 23.7557 | 4t2c_fine_0905_092527_seq_curves.csv
FINE1 |  | 1 | -0.55 | 1 | 0.7 | 346.67 | 335,354,351 | 10.21437 | 4t2c_fine_0905_092527_seq_curves.csv
FINE1 |  | 1 | -0.55 | 1 | 0.8 | 343 | 311,371,347 | 30.19934 | 4t2c_fine_0905_092527_seq_curves.csv
FINE1 |  | 1 | -0.55 | 1 | 0.9 | 354 | 348,363,351 | 7.937254 | 4t2c_fine_0905_092527_seq_curves.csv
FINE1 |  | 1 | -0.55 | 1 | 1 | 367 | 368,373,360 | 6.557439 | 4t2c_fine_0905_092527_seq_curves.csv
FINE1 |  | 1 | -0.55 | 1 | 1.1 | 375 | 377,385,363 | 11.13553 | 4t2c_fine_0905_092527_seq_curves.csv
FINE1 |  | 1 | -0.55 | 1 | 1.2 | 370 | 369,357,384 | 13.52775 | 4t2c_fine_0905_092527_seq_curves.csv
FINE1 |  | 1 | -0.55 | 1 | 1.3 | 404.33 | 400,437,376 | 30.73001 | 4t2c_fine_0905_092527_seq_curves.csv
FINE1 |  | 1 | -0.55 | 1 | 1.4 | 434.33 | 433,435,435 | 1.154701 | 4t2c_fine_0905_092527_seq_curves.csv
FINE1 |  | 1 | -0.55 | 1 | 1.5 | 467.33 | 459,456,487 | 17.09776 | 4t2c_fine_0905_092527_seq_curves.csv
FINE1 |  | 1 | -0.55 | 1 | 1.6 | 508 | 495,516,513 | 11.35782 | 4t2c_fine_0905_092527_seq_curves.csv
FINE1 |  | 2 | -0.5 | 1 | -0.1 | 485.33 | 504,473,479 | 16.44182 | 4t2c_fine_0905_092527_seq_curves.csv
FINE1 |  | 2 | -0.5 | 1 | 0 | 462.67 | 464,467,457 | 5.131601 | 4t2c_fine_0905_092527_seq_curves.csv
FINE1 |  | 2 | -0.5 | 1 | 0.1 | 435.33 | 422,440,444 | 11.71893 | 4t2c_fine_0905_092527_seq_curves.csv
FINE1 |  | 2 | -0.5 | 1 | 0.2 | 400.33 | 393,400,408 | 7.505553 | 4t2c_fine_0905_092527_seq_curves.csv
FINE1 |  | 2 | -0.5 | 1 | 0.3 | 399 | 401,415,381 | 17.08801 | 4t2c_fine_0905_092527_seq_curves.csv
FINE1 |  | 2 | -0.5 | 1 | 0.4 | 358.67 | 363,361,352 | 5.859465 | 4t2c_fine_0905_092527_seq_curves.csv
FINE1 |  | 2 | -0.5 | 1 | 0.5 | 361 | 350,364,369 | 9.848858 | 4t2c_fine_0905_092527_seq_curves.csv
FINE1 |  | 2 | -0.5 | 1 | 0.6 | 333.33 | 347,310,343 | 20.30599 | 4t2c_fine_0905_092527_seq_curves.csv
FINE1 |  | 2 | -0.5 | 1 | 0.7 | 358 | 368,348,358 | 10 | 4t2c_fine_0905_092527_seq_curves.csv
FINE1 |  | 2 | -0.5 | 1 | 0.8 | 356.33 | 348,346,375 | 16.19671 | 4t2c_fine_0905_092527_seq_curves.csv
FINE1 |  | 2 | -0.5 | 1 | 0.9 | 363.67 | 384,352,355 | 17.67295 | 4t2c_fine_0905_092527_seq_curves.csv
FINE1 |  | 2 | -0.5 | 1 | 1 | 361.33 | 352,344,388 | 23.43786 | 4t2c_fine_0905_092527_seq_curves.csv
FINE1 |  | 2 | -0.5 | 1 | 1.1 | 377 | 384,384,363 | 12.12436 | 4t2c_fine_0905_092527_seq_curves.csv
FINE1 |  | 2 | -0.5 | 1 | 1.2 | 400.33 | 392,402,407 | 7.637626 | 4t2c_fine_0905_092527_seq_curves.csv
FINE1 |  | 2 | -0.5 | 1 | 1.3 | 444.67 | 455,439,440 | 8.962886 | 4t2c_fine_0905_092527_seq_curves.csv
FINE1 |  | 2 | -0.5 | 1 | 1.4 | 464.33 | 461,462,470 | 4.932883 | 4t2c_fine_0905_092527_seq_curves.csv
FINE1 |  | 2 | -0.5 | 1 | 1.5 | 498.33 | 497,507,491 | 8.082904 | 4t2c_fine_0905_092527_seq_curves.csv
FINE1 |  | 3 | -0.45 | 1 | -0.1 | 473 | 492,467,460 | 16.8226 | 4t2c_fine_0905_092527_seq_curves.csv
FINE1 |  | 3 | -0.45 | 1 | 0 | 437.33 | 445,432,435 | 6.806859 | 4t2c_fine_0905_092527_seq_curves.csv
FINE1 |  | 3 | -0.45 | 1 | 0.1 | 393 | 401,379,399 | 12.16553 | 4t2c_fine_0905_092527_seq_curves.csv
FINE1 |  | 3 | -0.45 | 1 | 0.2 | 380.33 | 382,385,374 | 5.686241 | 4t2c_fine_0905_092527_seq_curves.csv
FINE1 |  | 3 | -0.45 | 1 | 0.3 | 366.67 | 374,346,380 | 18.14754 | 4t2c_fine_0905_092527_seq_curves.csv
FINE1 |  | 3 | -0.45 | 1 | 0.4 | 354.33 | 359,344,360 | 8.962886 | 4t2c_fine_0905_092527_seq_curves.csv
FINE1 |  | 3 | -0.45 | 1 | 0.5 | 339.67 | 319,352,348 | 18.00926 | 4t2c_fine_0905_092527_seq_curves.csv
FINE1 |  | 3 | -0.45 | 1 | 0.6 | 351 | 359,368,326 | 22.11334 | 4t2c_fine_0905_092527_seq_curves.csv
FINE1 |  | 3 | -0.45 | 1 | 0.7 | 355.33 | 352,361,353 | 4.932883 | 4t2c_fine_0905_092527_seq_curves.csv
FINE1 |  | 3 | -0.45 | 1 | 0.8 | 342.67 | 321,372,335 | 26.35021 | 4t2c_fine_0905_092527_seq_curves.csv
FINE1 |  | 3 | -0.45 | 1 | 0.9 | 374.67 | 368,387,369 | 10.69268 | 4t2c_fine_0905_092527_seq_curves.csv
FINE1 |  | 3 | -0.45 | 1 | 1 | 377.67 | 390,384,359 | 16.44182 | 4t2c_fine_0905_092527_seq_curves.csv
FINE1 |  | 3 | -0.45 | 1 | 1.1 | 381.33 | 384,389,371 | 9.291573 | 4t2c_fine_0905_092527_seq_curves.csv
FINE1 |  | 3 | -0.45 | 1 | 1.2 | 416.33 | 437,412,400 | 18.87679 | 4t2c_fine_0905_092527_seq_curves.csv
FINE1 |  | 3 | -0.45 | 1 | 1.3 | 456 | 449,447,472 | 13.89244 | 4t2c_fine_0905_092527_seq_curves.csv
FINE1 |  | 3 | -0.45 | 1 | 1.4 | 477 | 480,483,468 | 7.937254 | 4t2c_fine_0905_092527_seq_curves.csv
FINE1 |  | 3 | -0.45 | 1 | 1.5 | 507 | 511,498,512 | 7.81025 | 4t2c_fine_0905_092527_seq_curves.csv
FINE1 |  | 4 | -0.4 | 1 | -0.2 | 483 | 489,491,469 | 12.16553 | 4t2c_fine_0905_092527_seq_curves.csv
FINE1 |  | 4 | -0.4 | 1 | -0.1 | 453 | 453,435,471 | 18 | 4t2c_fine_0905_092527_seq_curves.csv
FINE1 |  | 4 | -0.4 | 1 | 0 | 416.33 | 415,415,419 | 2.309401 | 4t2c_fine_0905_092527_seq_curves.csv
FINE1 |  | 4 | -0.4 | 1 | 0.1 | 388 | 403,393,368 | 18.02776 | 4t2c_fine_0905_092527_seq_curves.csv
FINE1 |  | 4 | -0.4 | 1 | 0.2 | 378 | 363,372,399 | 18.73499 | 4t2c_fine_0905_092527_seq_curves.csv
FINE1 |  | 4 | -0.4 | 1 | 0.3 | 353.33 | 359,340,361 | 11.59023 | 4t2c_fine_0905_092527_seq_curves.csv
FINE1 |  | 4 | -0.4 | 1 | 0.4 | 350 | 363,336,351 | 13.52775 | 4t2c_fine_0905_092527_seq_curves.csv
FINE1 |  | 4 | -0.4 | 1 | 0.5 | 344 | 328,352,352 | 13.85641 | 4t2c_fine_0905_092527_seq_curves.csv
FINE1 |  | 4 | -0.4 | 1 | 0.6 | 361 | 363,368,352 | 8.185353 | 4t2c_fine_0905_092527_seq_curves.csv
FINE1 |  | 4 | -0.4 | 1 | 0.7 | 341.33 | 340,337,347 | 5.131601 | 4t2c_fine_0905_092527_seq_curves.csv
FINE1 |  | 4 | -0.4 | 1 | 0.8 | 357 | 345,344,382 | 21.65641 | 4t2c_fine_0905_092527_seq_curves.csv
FINE1 |  | 4 | -0.4 | 1 | 0.9 | 392.33 | 391,390,396 | 3.21455 | 4t2c_fine_0905_092527_seq_curves.csv
FINE1 |  | 4 | -0.4 | 1 | 1 | 389.67 | 400,373,396 | 14.57166 | 4t2c_fine_0905_092527_seq_curves.csv
FINE1 |  | 4 | -0.4 | 1 | 1.1 | 419.67 | 401,420,438 | 18.50225 | 4t2c_fine_0905_092527_seq_curves.csv
FINE1 |  | 4 | -0.4 | 1 | 1.2 | 453.33 | 456,458,446 | 6.429101 | 4t2c_fine_0905_092527_seq_curves.csv
FINE1 |  | 4 | -0.4 | 1 | 1.3 | 470.33 | 475,455,481 | 13.61372 | 4t2c_fine_0905_092527_seq_curves.csv
FINE1 |  | 4 | -0.4 | 1 | 1.4 | 515.67 | 520,519,508 | 6.658328 | 4t2c_fine_0905_092527_seq_curves.csv
FINE1 |  | 5 | -0.35 | 1 | -0.3 | 473 | 463,493,463 | 17.32051 | 4t2c_fine_0905_092527_seq_curves.csv
FINE1 |  | 5 | -0.35 | 1 | -0.2 | 435 | 449,433,423 | 13.11488 | 4t2c_fine_0905_092527_seq_curves.csv
FINE1 |  | 5 | -0.35 | 1 | -0.1 | 417.67 | 399,424,430 | 16.44182 | 4t2c_fine_0905_092527_seq_curves.csv
FINE1 |  | 5 | -0.35 | 1 | 0 | 373.67 | 383,369,369 | 8.082904 | 4t2c_fine_0905_092527_seq_curves.csv
FINE1 |  | 5 | -0.35 | 1 | 0.1 | 366.67 | 350,359,391 | 21.5484 | 4t2c_fine_0905_092527_seq_curves.csv
FINE1 |  | 5 | -0.35 | 1 | 0.2 | 360.33 | 359,359,363 | 2.309401 | 4t2c_fine_0905_092527_seq_curves.csv
FINE1 |  | 5 | -0.35 | 1 | 0.3 | 352.33 | 338,367,352 | 14.50287 | 4t2c_fine_0905_092527_seq_curves.csv
FINE1 |  | 5 | -0.35 | 1 | 0.4 | 342.33 | 335,340,352 | 8.736895 | 4t2c_fine_0905_092527_seq_curves.csv
FINE1 |  | 5 | -0.35 | 1 | 0.5 | 329 | 347,309,331 | 19.07878 | 4t2c_fine_0905_092527_seq_curves.csv
FINE1 |  | 5 | -0.35 | 1 | 0.6 | 338.67 | 352,359,305 | 29.36551 | 4t2c_fine_0905_092527_seq_curves.csv
FINE1 |  | 5 | -0.35 | 1 | 0.7 | 357 | 368,348,355 | 10.14889 | 4t2c_fine_0905_092527_seq_curves.csv
FINE1 |  | 5 | -0.35 | 1 | 0.8 | 369.33 | 370,392,346 | 23.00725 | 4t2c_fine_0905_092527_seq_curves.csv
FINE1 |  | 5 | -0.35 | 1 | 0.9 | 386 | 378,365,415 | 25.94224 | 4t2c_fine_0905_092527_seq_curves.csv
FINE1 |  | 5 | -0.35 | 1 | 1 | 410.67 | 432,409,391 | 20.55075 | 4t2c_fine_0905_092527_seq_curves.csv
FINE1 |  | 5 | -0.35 | 1 | 1.1 | 437 | 445,455,411 | 23.06513 | 4t2c_fine_0905_092527_seq_curves.csv
FINE1 |  | 5 | -0.35 | 1 | 1.2 | 478 | 470,471,493 | 13 | 4t2c_fine_0905_092527_seq_curves.csv
FINE1 |  | 6 | -0.3 | 1 | -0.4 | 486 | 501,469,488 | 16.09348 | 4t2c_fine_0905_092527_seq_curves.csv
FINE1 |  | 6 | -0.3 | 1 | -0.3 | 442.67 | 441,464,423 | 20.55075 | 4t2c_fine_0905_092527_seq_curves.csv
FINE1 |  | 6 | -0.3 | 1 | -0.2 | 427.33 | 418,432,432 | 8.082904 | 4t2c_fine_0905_092527_seq_curves.csv
FINE1 |  | 6 | -0.3 | 1 | -0.1 | 385.67 | 403,379,375 | 15.14376 | 4t2c_fine_0905_092527_seq_curves.csv
FINE1 |  | 6 | -0.3 | 1 | 0 | 383.67 | 385,364,402 | 19.03506 | 4t2c_fine_0905_092527_seq_curves.csv
FINE1 |  | 6 | -0.3 | 1 | 0.1 | 353 | 378,360,321 | 29.1376 | 4t2c_fine_0905_092527_seq_curves.csv
FINE1 |  | 6 | -0.3 | 1 | 0.2 | 326.67 | 328,317,335 | 9.073772 | 4t2c_fine_0905_092527_seq_curves.csv
FINE1 |  | 6 | -0.3 | 1 | 0.3 | 344.33 | 347,341,345 | 3.05505 | 4t2c_fine_0905_092527_seq_curves.csv
FINE1 |  | 6 | -0.3 | 1 | 0.4 | 338.33 | 358,328,329 | 17.03917 | 4t2c_fine_0905_092527_seq_curves.csv
FINE1 |  | 6 | -0.3 | 1 | 0.5 | 345.33 | 329,372,335 | 23.28805 | 4t2c_fine_0905_092527_seq_curves.csv
FINE1 |  | 6 | -0.3 | 1 | 0.6 | 362.67 | 372,371,345 | 15.30795 | 4t2c_fine_0905_092527_seq_curves.csv
FINE1 |  | 6 | -0.3 | 1 | 0.7 | 365.33 | 350,384,362 | 17.24336 | 4t2c_fine_0905_092527_seq_curves.csv
FINE1 |  | 6 | -0.3 | 1 | 0.8 | 374 | 366,403,353 | 25.94224 | 4t2c_fine_0905_092527_seq_curves.csv
FINE1 |  | 6 | -0.3 | 1 | 0.9 | 406.33 | 412,401,406 | 5.507571 | 4t2c_fine_0905_092527_seq_curves.csv
FINE1 |  | 6 | -0.3 | 1 | 1 | 444 | 448,443,441 | 3.605551 | 4t2c_fine_0905_092527_seq_curves.csv
FINE1 |  | 6 | -0.3 | 1 | 1.1 | 469.33 | 468,468,472 | 2.309401 | 4t2c_fine_0905_092527_seq_curves.csv
FINE1 |  | 7 | -0.25 | 1 | -0.5 | 496 | 496,499,493 | 3 | 4t2c_fine_0905_092527_seq_curves.csv
FINE1 |  | 7 | -0.25 | 1 | -0.4 | 451 | 448,468,437 | 15.71623 | 4t2c_fine_0905_092527_seq_curves.csv
FINE1 |  | 7 | -0.25 | 1 | -0.3 | 430 | 444,433,413 | 15.71623 | 4t2c_fine_0905_092527_seq_curves.csv
FINE1 |  | 7 | -0.25 | 1 | -0.2 | 392 | 392,391,393 | 1 | 4t2c_fine_0905_092527_seq_curves.csv
FINE1 |  | 7 | -0.25 | 1 | -0.1 | 377.33 | 367,401,364 | 20.55075 | 4t2c_fine_0905_092527_seq_curves.csv
FINE1 |  | 7 | -0.25 | 1 | 0 | 344.33 | 356,341,336 | 10.40833 | 4t2c_fine_0905_092527_seq_curves.csv
FINE1 |  | 7 | -0.25 | 1 | 0.1 | 371 | 365,373,375 | 5.291503 | 4t2c_fine_0905_092527_seq_curves.csv
FINE1 |  | 7 | -0.25 | 1 | 0.2 | 338 | 364,318,332 | 23.57965 | 4t2c_fine_0905_092527_seq_curves.csv
FINE1 |  | 7 | -0.25 | 1 | 0.3 | 350 | 376,342,332 | 23.06513 | 4t2c_fine_0905_092527_seq_curves.csv
FINE1 |  | 7 | -0.25 | 1 | 0.4 | 343 | 330,359,340 | 14.73092 | 4t2c_fine_0905_092527_seq_curves.csv
FINE1 |  | 7 | -0.25 | 1 | 0.5 | 354 | 355,356,351 | 2.645751 | 4t2c_fine_0905_092527_seq_curves.csv
FINE1 |  | 7 | -0.25 | 1 | 0.6 | 369.67 | 377,368,364 | 6.658328 | 4t2c_fine_0905_092527_seq_curves.csv
FINE1 |  | 7 | -0.25 | 1 | 0.7 | 380.67 | 374,404,364 | 20.81666 | 4t2c_fine_0905_092527_seq_curves.csv
FINE1 |  | 7 | -0.25 | 1 | 0.8 | 399.33 | 410,398,390 | 10.06645 | 4t2c_fine_0905_092527_seq_curves.csv
FINE1 |  | 7 | -0.25 | 1 | 0.9 | 435.33 | 414,444,448 | 18.58315 | 4t2c_fine_0905_092527_seq_curves.csv
FINE1 |  | 7 | -0.25 | 1 | 1 | 456 | 446,455,467 | 10.53565 | 4t2c_fine_0905_092527_seq_curves.csv
FINE1 |  | 7 | -0.25 | 1 | 1.1 | 495.67 | 476,507,504 | 17.09776 | 4t2c_fine_0905_092527_seq_curves.csv
FINE1 |  | 8 | -0.2 | 1 | -0.5 | 459.33 | 454,467,457 | 6.806859 | 4t2c_fine_0905_092527_seq_curves.csv
FINE1 |  | 8 | -0.2 | 1 | -0.4 | 412 | 408,420,408 | 6.928203 | 4t2c_fine_0905_092527_seq_curves.csv
FINE1 |  | 8 | -0.2 | 1 | -0.3 | 405.33 | 415,393,408 | 11.23981 | 4t2c_fine_0905_092527_seq_curves.csv
FINE1 |  | 8 | -0.2 | 1 | -0.2 | 387 | 393,392,376 | 9.539392 | 4t2c_fine_0905_092527_seq_curves.csv
FINE1 |  | 8 | -0.2 | 1 | -0.1 | 377 | 382,369,380 | 7 | 4t2c_fine_0905_092527_seq_curves.csv
FINE1 |  | 8 | -0.2 | 1 | 0 | 360.33 | 351,351,379 | 16.16581 | 4t2c_fine_0905_092527_seq_curves.csv
FINE1 |  | 8 | -0.2 | 1 | 0.1 | 349.67 | 359,353,337 | 11.37248 | 4t2c_fine_0905_092527_seq_curves.csv
FINE1 |  | 8 | -0.2 | 1 | 0.2 | 346.67 | 342,363,335 | 14.57166 | 4t2c_fine_0905_092527_seq_curves.csv
FINE1 |  | 8 | -0.2 | 1 | 0.3 | 340 | 343,348,329 | 9.848858 | 4t2c_fine_0905_092527_seq_curves.csv
FINE1 |  | 8 | -0.2 | 1 | 0.4 | 354.67 | 371,334,359 | 18.87679 | 4t2c_fine_0905_092527_seq_curves.csv
FINE1 |  | 8 | -0.2 | 1 | 0.5 | 371.67 | 382,349,384 | 19.65536 | 4t2c_fine_0905_092527_seq_curves.csv
FINE1 |  | 8 | -0.2 | 1 | 0.6 | 379.33 | 368,380,390 | 11.01514 | 4t2c_fine_0905_092527_seq_curves.csv
FINE1 |  | 8 | -0.2 | 1 | 0.7 | 404.67 | 434,391,389 | 25.42309 | 4t2c_fine_0905_092527_seq_curves.csv
FINE1 |  | 8 | -0.2 | 1 | 0.8 | 419.67 | 415,409,435 | 13.61372 | 4t2c_fine_0905_092527_seq_curves.csv
FINE1 |  | 8 | -0.2 | 1 | 0.9 | 456.67 | 440,464,466 | 14.46836 | 4t2c_fine_0905_092527_seq_curves.csv
FINE1 |  | 8 | -0.2 | 1 | 1 | 489 | 499,487,481 | 9.165151 | 4t2c_fine_0905_092527_seq_curves.csv
FINE1 |  | 9 | -0.15 | 1 | -0.7 | 491 | 465,489,519 | 27.0555 | 4t2c_fine_0905_092527_seq_curves.csv
FINE1 |  | 9 | -0.15 | 1 | -0.6 | 451 | 435,455,463 | 14.42221 | 4t2c_fine_0905_092527_seq_curves.csv
FINE1 |  | 9 | -0.15 | 1 | -0.5 | 418.67 | 435,402,419 | 16.50253 | 4t2c_fine_0905_092527_seq_curves.csv
FINE1 |  | 9 | -0.15 | 1 | -0.4 | 391.67 | 396,390,389 | 3.785939 | 4t2c_fine_0905_092527_seq_curves.csv
FINE1 |  | 9 | -0.15 | 1 | -0.3 | 376.67 | 380,355,395 | 20.20726 | 4t2c_fine_0905_092527_seq_curves.csv
FINE1 |  | 9 | -0.15 | 1 | -0.2 | 378.33 | 376,364,395 | 15.63117 | 4t2c_fine_0905_092527_seq_curves.csv
FINE1 |  | 9 | -0.15 | 1 | -0.1 | 355 | 371,321,373 | 29.46184 | 4t2c_fine_0905_092527_seq_curves.csv
FINE1 |  | 9 | -0.15 | 1 | 0 | 360.33 | 343,380,358 | 18.61003 | 4t2c_fine_0905_092527_seq_curves.csv
FINE1 |  | 9 | -0.15 | 1 | 0.1 | 336.67 | 320,354,336 | 17.0098 | 4t2c_fine_0905_092527_seq_curves.csv
FINE1 |  | 9 | -0.15 | 1 | 0.2 | 332.33 | 304,336,357 | 26.68957 | 4t2c_fine_0905_092527_seq_curves.csv
FINE1 |  | 9 | -0.15 | 1 | 0.3 | 351.33 | 365,326,363 | 21.96209 | 4t2c_fine_0905_092527_seq_curves.csv
FINE1 |  | 9 | -0.15 | 1 | 0.4 | 339 | 352,339,326 | 13 | 4t2c_fine_0905_092527_seq_curves.csv
FINE1 |  | 9 | -0.15 | 1 | 0.5 | 373.33 | 384,376,360 | 12.2202 | 4t2c_fine_0905_092527_seq_curves.csv
FINE1 |  | 9 | -0.15 | 1 | 0.6 | 391 | 386,398,389 | 6.244998 | 4t2c_fine_0905_092527_seq_curves.csv
FINE1 |  | 9 | -0.15 | 1 | 0.7 | 416.67 | 436,399,415 | 18.55622 | 4t2c_fine_0905_092527_seq_curves.csv
FINE1 |  | 9 | -0.15 | 1 | 0.8 | 454.33 | 437,455,471 | 17.0098 | 4t2c_fine_0905_092527_seq_curves.csv
FINE1 |  | 10 | -0.1 | 1 | -0.7 | 470.33 | 455,480,476 | 13.42882 | 4t2c_fine_0905_092527_seq_curves.csv
FINE1 |  | 10 | -0.1 | 1 | -0.6 | 435.67 | 438,439,430 | 4.932883 | 4t2c_fine_0905_092527_seq_curves.csv
FINE1 |  | 10 | -0.1 | 1 | -0.5 | 422 | 421,415,430 | 7.549834 | 4t2c_fine_0905_092527_seq_curves.csv
FINE1 |  | 10 | -0.1 | 1 | -0.4 | 393 | 403,392,384 | 9.539392 | 4t2c_fine_0905_092527_seq_curves.csv
FINE1 |  | 10 | -0.1 | 1 | -0.3 | 362.67 | 363,353,372 | 9.504385 | 4t2c_fine_0905_092527_seq_curves.csv
FINE1 |  | 10 | -0.1 | 1 | -0.2 | 339.67 | 348,339,332 | 8.020806 | 4t2c_fine_0905_092527_seq_curves.csv
FINE1 |  | 10 | -0.1 | 1 | -0.1 | 353.67 | 347,347,367 | 11.54701 | 4t2c_fine_0905_092527_seq_curves.csv
FINE1 |  | 10 | -0.1 | 1 | 0 | 341.67 | 349,348,328 | 11.84624 | 4t2c_fine_0905_092527_seq_curves.csv
FINE1 |  | 10 | -0.1 | 1 | 0.1 | 348 | 339,365,340 | 14.73092 | 4t2c_fine_0905_092527_seq_curves.csv
FINE1 |  | 10 | -0.1 | 1 | 0.2 | 359 | 360,360,357 | 1.732051 | 4t2c_fine_0905_092527_seq_curves.csv
FINE1 |  | 10 | -0.1 | 1 | 0.3 | 352.33 | 359,344,354 | 7.637626 | 4t2c_fine_0905_092527_seq_curves.csv
FINE1 |  | 10 | -0.1 | 1 | 0.4 | 384 | 384,392,376 | 8 | 4t2c_fine_0905_092527_seq_curves.csv
FINE1 |  | 10 | -0.1 | 1 | 0.5 | 391.33 | 383,415,376 | 20.79263 | 4t2c_fine_0905_092527_seq_curves.csv
FINE1 |  | 10 | -0.1 | 1 | 0.6 | 397 | 407,387,397 | 10 | 4t2c_fine_0905_092527_seq_curves.csv
FINE1 |  | 10 | -0.1 | 1 | 0.7 | 462 | 476,451,459 | 12.76715 | 4t2c_fine_0905_092527_seq_curves.csv
FINE1 |  | 11 | -0.05 | 1 | -0.8 | 479.33 | 487,469,482 | 9.291573 | 4t2c_fine_0905_092527_seq_curves.csv
FINE1 |  | 11 | -0.05 | 1 | -0.7 | 447 | 449,433,459 | 13.11488 | 4t2c_fine_0905_092527_seq_curves.csv
FINE1 |  | 11 | -0.05 | 1 | -0.6 | 415.33 | 409,400,437 | 19.29594 | 4t2c_fine_0905_092527_seq_curves.csv
FINE1 |  | 11 | -0.05 | 1 | -0.5 | 399.67 | 407,384,408 | 13.57694 | 4t2c_fine_0905_092527_seq_curves.csv
FINE1 |  | 11 | -0.05 | 1 | -0.4 | 384 | 378,375,399 | 13.0767 | 4t2c_fine_0905_092527_seq_curves.csv
FINE1 |  | 11 | -0.05 | 1 | -0.3 | 359 | 378,345,354 | 17.05872 | 4t2c_fine_0905_092527_seq_curves.csv
FINE1 |  | 11 | -0.05 | 1 | -0.2 | 346.67 | 333,363,344 | 15.17674 | 4t2c_fine_0905_092527_seq_curves.csv
FINE1 |  | 11 | -0.05 | 1 | -0.1 | 334.33 | 342,336,325 | 8.621678 | 4t2c_fine_0905_092527_seq_curves.csv
FINE1 |  | 11 | -0.05 | 1 | 0 | 332 | 339,320,337 | 10.44031 | 4t2c_fine_0905_092527_seq_curves.csv
FINE1 |  | 11 | -0.05 | 1 | 0.1 | 351 | 356,376,321 | 27.83882 | 4t2c_fine_0905_092527_seq_curves.csv
FINE1 |  | 11 | -0.05 | 1 | 0.2 | 350.67 | 344,323,385 | 31.53305 | 4t2c_fine_0905_092527_seq_curves.csv
FINE1 |  | 11 | -0.05 | 1 | 0.3 | 364.67 | 367,368,359 | 4.932883 | 4t2c_fine_0905_092527_seq_curves.csv
FINE1 |  | 11 | -0.05 | 1 | 0.4 | 397.33 | 393,416,383 | 16.92139 | 4t2c_fine_0905_092527_seq_curves.csv
FINE1 |  | 11 | -0.05 | 1 | 0.5 | 398.33 | 424,385,386 | 22.23361 | 4t2c_fine_0905_092527_seq_curves.csv
FINE1 |  | 11 | -0.05 | 1 | 0.6 | 451.33 | 459,444,451 | 7.505553 | 4t2c_fine_0905_092527_seq_curves.csv
FINE1 |  | 12 | 0 | 1 | -0.9 | 494.33 | 511,476,496 | 17.55942 | 4t2c_fine_0905_092527_seq_curves.csv
FINE1 |  | 12 | 0 | 1 | -0.8 | 441.67 | 433,441,451 | 9.0185 | 4t2c_fine_0905_092527_seq_curves.csv
FINE1 |  | 12 | 0 | 1 | -0.7 | 417 | 420,415,416 | 2.645751 | 4t2c_fine_0905_092527_seq_curves.csv
FINE1 |  | 12 | 0 | 1 | -0.6 | 404.33 | 400,412,401 | 6.658328 | 4t2c_fine_0905_092527_seq_curves.csv
FINE1 |  | 12 | 0 | 1 | -0.5 | 380.67 | 384,384,374 | 5.773503 | 4t2c_fine_0905_092527_seq_curves.csv
FINE1 |  | 12 | 0 | 1 | -0.4 | 369.33 | 364,368,376 | 6.110101 | 4t2c_fine_0905_092527_seq_curves.csv
FINE1 |  | 12 | 0 | 1 | -0.3 | 354 | 374,352,336 | 19.07878 | 4t2c_fine_0905_092527_seq_curves.csv
FINE1 |  | 12 | 0 | 1 | -0.2 | 339 | 341,353,323 | 15.09967 | 4t2c_fine_0905_092527_seq_curves.csv
FINE1 |  | 12 | 0 | 1 | -0.1 | 351.67 | 360,350,345 | 7.637626 | 4t2c_fine_0905_092527_seq_curves.csv
FINE1 |  | 12 | 0 | 1 | 0 | 341.67 | 333,332,360 | 15.885 | 4t2c_fine_0905_092527_seq_curves.csv
FINE1 |  | 12 | 0 | 1 | 0.1 | 350.67 | 375,321,356 | 27.39221 | 4t2c_fine_0905_092527_seq_curves.csv
FINE1 |  | 12 | 0 | 1 | 0.2 | 374.33 | 367,376,380 | 6.658328 | 4t2c_fine_0905_092527_seq_curves.csv
FINE1 |  | 12 | 0 | 1 | 0.3 | 384.67 | 380,361,413 | 26.31223 | 4t2c_fine_0905_092527_seq_curves.csv
FINE1 |  | 12 | 0 | 1 | 0.4 | 404.67 | 425,393,396 | 17.67295 | 4t2c_fine_0905_092527_seq_curves.csv
FINE1 |  | 12 | 0 | 1 | 0.5 | 427 | 425,444,412 | 16.09348 | 4t2c_fine_0905_092527_seq_curves.csv
FINE1 |  | 12 | 0 | 1 | 0.6 | 471.33 | 455,471,488 | 16.50253 | 4t2c_fine_0905_092527_seq_curves.csv
FINE1 |  | 13 | 0.05 | 1 | -0.9 | 458 | 471,431,472 | 23.38803 | 4t2c_fine_0905_092527_seq_curves.csv
FINE1 |  | 13 | 0.05 | 1 | -0.8 | 420.33 | 449,405,407 | 24.84619 | 4t2c_fine_0905_092527_seq_curves.csv
FINE1 |  | 13 | 0.05 | 1 | -0.7 | 412 | 397,420,419 | 13 | 4t2c_fine_0905_092527_seq_curves.csv
FINE1 |  | 13 | 0.05 | 1 | -0.6 | 381 | 371,387,385 | 8.717798 | 4t2c_fine_0905_092527_seq_curves.csv
FINE1 |  | 13 | 0.05 | 1 | -0.5 | 369.67 | 368,356,385 | 14.57166 | 4t2c_fine_0905_092527_seq_curves.csv
FINE1 |  | 13 | 0.05 | 1 | -0.4 | 360.67 | 359,355,368 | 6.658328 | 4t2c_fine_0905_092527_seq_curves.csv
FINE1 |  | 13 | 0.05 | 1 | -0.3 | 351.33 | 343,337,374 | 19.85783 | 4t2c_fine_0905_092527_seq_curves.csv
FINE1 |  | 13 | 0.05 | 1 | -0.2 | 326.67 | 341,323,316 | 12.89703 | 4t2c_fine_0905_092527_seq_curves.csv
FINE1 |  | 13 | 0.05 | 1 | -0.1 | 335.67 | 334,328,345 | 8.621678 | 4t2c_fine_0905_092527_seq_curves.csv
FINE1 |  | 13 | 0.05 | 1 | 0 | 351 | 352,333,368 | 17.52142 | 4t2c_fine_0905_092527_seq_curves.csv
FINE1 |  | 13 | 0.05 | 1 | 0.1 | 365.33 | 390,366,340 | 25.00667 | 4t2c_fine_0905_092527_seq_curves.csv
FINE1 |  | 13 | 0.05 | 1 | 0.2 | 388 | 396,384,384 | 6.928203 | 4t2c_fine_0905_092527_seq_curves.csv
FINE1 |  | 13 | 0.05 | 1 | 0.3 | 394.33 | 392,401,390 | 5.859465 | 4t2c_fine_0905_092527_seq_curves.csv
FINE1 |  | 13 | 0.05 | 1 | 0.4 | 426.33 | 433,414,432 | 10.69268 | 4t2c_fine_0905_092527_seq_curves.csv
FINE1 |  | 13 | 0.05 | 1 | 0.5 | 468.33 | 468,488,449 | 19.50214 | 4t2c_fine_0905_092527_seq_curves.csv
FINE1 |  | 14 | 0.1 | 1 | -1.1 | 502 | 496,494,516 | 12.16553 | 4t2c_fine_0905_092527_seq_curves.csv
FINE1 |  | 14 | 0.1 | 1 | -1 | 461.33 | 473,451,460 | 11.06044 | 4t2c_fine_0905_092527_seq_curves.csv
FINE1 |  | 14 | 0.1 | 1 | -0.9 | 432 | 428,428,440 | 6.928203 | 4t2c_fine_0905_092527_seq_curves.csv
FINE1 |  | 14 | 0.1 | 1 | -0.8 | 401 | 400,408,395 | 6.557439 | 4t2c_fine_0905_092527_seq_curves.csv
FINE1 |  | 14 | 0.1 | 1 | -0.7 | 385.33 | 360,384,412 | 26.02563 | 4t2c_fine_0905_092527_seq_curves.csv
FINE1 |  | 14 | 0.1 | 1 | -0.6 | 366.33 | 367,358,374 | 8.020806 | 4t2c_fine_0905_092527_seq_curves.csv
FINE1 |  | 14 | 0.1 | 1 | -0.5 | 352.33 | 358,323,376 | 26.95057 | 4t2c_fine_0905_092527_seq_curves.csv
FINE1 |  | 14 | 0.1 | 1 | -0.4 | 347 | 347,353,341 | 6 | 4t2c_fine_0905_092527_seq_curves.csv
FINE1 |  | 14 | 0.1 | 1 | -0.3 | 349 | 360,351,336 | 12.12436 | 4t2c_fine_0905_092527_seq_curves.csv
FINE1 |  | 14 | 0.1 | 1 | -0.2 | 351 | 352,343,358 | 7.549834 | 4t2c_fine_0905_092527_seq_curves.csv
FINE1 |  | 14 | 0.1 | 1 | -0.1 | 352.33 | 347,377,333 | 22.47962 | 4t2c_fine_0905_092527_seq_curves.csv
FINE1 |  | 14 | 0.1 | 1 | 0 | 352 | 348,365,343 | 11.53256 | 4t2c_fine_0905_092527_seq_curves.csv
FINE1 |  | 14 | 0.1 | 1 | 0.1 | 389 | 392,396,379 | 8.888194 | 4t2c_fine_0905_092527_seq_curves.csv
FINE1 |  | 14 | 0.1 | 1 | 0.2 | 396 | 384,397,407 | 11.53256 | 4t2c_fine_0905_092527_seq_curves.csv
FINE1 |  | 14 | 0.1 | 1 | 0.3 | 425 | 424,404,447 | 21.51743 | 4t2c_fine_0905_092527_seq_curves.csv
FINE1 |  | 14 | 0.1 | 1 | 0.4 | 460 | 467,448,465 | 10.44031 | 4t2c_fine_0905_092527_seq_curves.csv
FINE1 |  | 14 | 0.1 | 1 | 0.5 | 475.67 | 464,482,481 | 10.11599 | 4t2c_fine_0905_092527_seq_curves.csv
FINE1 |  | 14 | 0.1 | 1 | 0.6 | 527 | 517,528,536 | 9.539392 | 4t2c_fine_0905_092527_seq_curves.csv
FINE1 |  | 15 | 0.15 | 1 | -1.2 | 491.67 | 474,497,504 | 15.69501 | 4t2c_fine_0905_092527_seq_curves.csv
FINE1 |  | 15 | 0.15 | 1 | -1.1 | 464 | 476,440,476 | 20.78461 | 4t2c_fine_0905_092527_seq_curves.csv
FINE1 |  | 15 | 0.15 | 1 | -1 | 427 | 403,459,419 | 28.84441 | 4t2c_fine_0905_092527_seq_curves.csv
FINE1 |  | 15 | 0.15 | 1 | -0.9 | 410.33 | 400,399,432 | 18.77054 | 4t2c_fine_0905_092527_seq_curves.csv
FINE1 |  | 15 | 0.15 | 1 | -0.8 | 397.33 | 371,410,411 | 22.81082 | 4t2c_fine_0905_092527_seq_curves.csv
FINE1 |  | 15 | 0.15 | 1 | -0.7 | 363.67 | 361,377,353 | 12.2202 | 4t2c_fine_0905_092527_seq_curves.csv
FINE1 |  | 15 | 0.15 | 1 | -0.6 | 343.33 | 323,342,365 | 21.03172 | 4t2c_fine_0905_092527_seq_curves.csv
FINE1 |  | 15 | 0.15 | 1 | -0.5 | 343.33 | 337,331,362 | 16.44182 | 4t2c_fine_0905_092527_seq_curves.csv
FINE1 |  | 15 | 0.15 | 1 | -0.4 | 351 | 365,323,365 | 24.24871 | 4t2c_fine_0905_092527_seq_curves.csv
FINE1 |  | 15 | 0.15 | 1 | -0.3 | 353.33 | 339,351,370 | 15.63117 | 4t2c_fine_0905_092527_seq_curves.csv
FINE1 |  | 15 | 0.15 | 1 | -0.2 | 351.33 | 343,359,352 | 8.020806 | 4t2c_fine_0905_092527_seq_curves.csv
FINE1 |  | 15 | 0.15 | 1 | -0.1 | 365.67 | 352,374,371 | 11.93035 | 4t2c_fine_0905_092527_seq_curves.csv
FINE1 |  | 15 | 0.15 | 1 | 0 | 365.67 | 359,364,374 | 7.637626 | 4t2c_fine_0905_092527_seq_curves.csv
FINE1 |  | 15 | 0.15 | 1 | 0.1 | 406.33 | 412,415,392 | 12.50333 | 4t2c_fine_0905_092527_seq_curves.csv
FINE1 |  | 15 | 0.15 | 1 | 0.2 | 421.33 | 416,423,425 | 4.725816 | 4t2c_fine_0905_092527_seq_curves.csv
FINE1 |  | 15 | 0.15 | 1 | 0.3 | 449 | 467,445,435 | 16.37071 | 4t2c_fine_0905_092527_seq_curves.csv
FINE1 |  | 15 | 0.15 | 1 | 0.4 | 477 | 488,471,472 | 9.539392 | 4t2c_fine_0905_092527_seq_curves.csv
FINE1 |  | 15 | 0.15 | 1 | 0.5 | 526.67 | 529,518,533 | 7.767453 | 4t2c_fine_0905_092527_seq_curves.csv
FINE1 |  | 16 | 0.2 | 1 | -1.3 | 500.33 | 497,488,516 | 14.29452 | 4t2c_fine_0905_092527_seq_curves.csv
FINE1 |  | 16 | 0.2 | 1 | -1.2 | 472.67 | 485,457,476 | 14.29452 | 4t2c_fine_0905_092527_seq_curves.csv
FINE1 |  | 16 | 0.2 | 1 | -1.1 | 446.33 | 471,435,433 | 21.38535 | 4t2c_fine_0905_092527_seq_curves.csv
FINE1 |  | 16 | 0.2 | 1 | -1 | 426.67 | 432,439,409 | 15.69501 | 4t2c_fine_0905_092527_seq_curves.csv
FINE1 |  | 16 | 0.2 | 1 | -0.9 | 394 | 415,391,376 | 19.67232 | 4t2c_fine_0905_092527_seq_curves.csv
FINE1 |  | 16 | 0.2 | 1 | -0.8 | 384.67 | 396,371,387 | 12.66228 | 4t2c_fine_0905_092527_seq_curves.csv
FINE1 |  | 16 | 0.2 | 1 | -0.7 | 358 | 358,348,368 | 10 | 4t2c_fine_0905_092527_seq_curves.csv
FINE1 |  | 16 | 0.2 | 1 | -0.6 | 351.67 | 330,357,368 | 19.55335 | 4t2c_fine_0905_092527_seq_curves.csv
FINE1 |  | 16 | 0.2 | 1 | -0.5 | 354.33 | 347,371,345 | 14.46836 | 4t2c_fine_0905_092527_seq_curves.csv
FINE1 |  | 16 | 0.2 | 1 | -0.4 | 342.33 | 350,329,348 | 11.59023 | 4t2c_fine_0905_092527_seq_curves.csv
FINE1 |  | 16 | 0.2 | 1 | -0.3 | 352.67 | 330,364,364 | 19.62991 | 4t2c_fine_0905_092527_seq_curves.csv
FINE1 |  | 16 | 0.2 | 1 | -0.2 | 355.67 | 368,355,344 | 12.01388 | 4t2c_fine_0905_092527_seq_curves.csv
FINE1 |  | 16 | 0.2 | 1 | -0.1 | 367.33 | 354,367,381 | 13.50309 | 4t2c_fine_0905_092527_seq_curves.csv
FINE1 |  | 16 | 0.2 | 1 | 0 | 394 | 377,396,409 | 16.09348 | 4t2c_fine_0905_092527_seq_curves.csv
FINE1 |  | 16 | 0.2 | 1 | 0.1 | 424 | 403,429,440 | 19 | 4t2c_fine_0905_092527_seq_curves.csv
FINE1 |  | 16 | 0.2 | 1 | 0.2 | 451 | 440,456,457 | 9.539392 | 4t2c_fine_0905_092527_seq_curves.csv
FINE1 |  | 16 | 0.2 | 1 | 0.3 | 471 | 464,486,463 | 13 | 4t2c_fine_0905_092527_seq_curves.csv
FINE1 |  | 16 | 0.2 | 1 | 0.4 | 516.33 | 528,497,524 | 16.86219 | 4t2c_fine_0905_092527_seq_curves.csv
FINE1 |  | 17 | 0.25 | 1 | -1.3 | 490 | 491,488,491 | 1.732051 | 4t2c_fine_0905_092527_seq_curves.csv
FINE1 |  | 17 | 0.25 | 1 | -1.2 | 453.67 | 455,470,436 | 17.03917 | 4t2c_fine_0905_092527_seq_curves.csv
FINE1 |  | 17 | 0.25 | 1 | -1.1 | 425.67 | 419,431,427 | 6.110101 | 4t2c_fine_0905_092527_seq_curves.csv
FINE1 |  | 17 | 0.25 | 1 | -1 | 385 | 371,384,400 | 14.52584 | 4t2c_fine_0905_092527_seq_curves.csv
FINE1 |  | 17 | 0.25 | 1 | -0.9 | 385.33 | 387,393,376 | 8.621678 | 4t2c_fine_0905_092527_seq_curves.csv
FINE1 |  | 17 | 0.25 | 1 | -0.8 | 368 | 368,375,361 | 7 | 4t2c_fine_0905_092527_seq_curves.csv
FINE1 |  | 17 | 0.25 | 1 | -0.7 | 351.33 | 361,349,344 | 8.736895 | 4t2c_fine_0905_092527_seq_curves.csv
FINE1 |  | 17 | 0.25 | 1 | -0.6 | 335 | 328,330,347 | 10.44031 | 4t2c_fine_0905_092527_seq_curves.csv
FINE1 |  | 17 | 0.25 | 1 | -0.5 | 354.33 | 353,365,345 | 10.06645 | 4t2c_fine_0905_092527_seq_curves.csv
FINE1 |  | 17 | 0.25 | 1 | -0.4 | 348.33 | 379,323,343 | 28.3784 | 4t2c_fine_0905_092527_seq_curves.csv
FINE1 |  | 17 | 0.25 | 1 | -0.3 | 367 | 380,363,358 | 11.53256 | 4t2c_fine_0905_092527_seq_curves.csv
FINE1 |  | 17 | 0.25 | 1 | -0.2 | 381.67 | 368,391,386 | 12.09683 | 4t2c_fine_0905_092527_seq_curves.csv
FINE1 |  | 17 | 0.25 | 1 | -0.1 | 393.33 | 395,405,380 | 12.58306 | 4t2c_fine_0905_092527_seq_curves.csv
FINE1 |  | 17 | 0.25 | 1 | 0 | 412.33 | 428,405,404 | 13.57694 | 4t2c_fine_0905_092527_seq_curves.csv
FINE1 |  | 17 | 0.25 | 1 | 0.1 | 439 | 441,427,449 | 11.13553 | 4t2c_fine_0905_092527_seq_curves.csv
FINE1 |  | 17 | 0.25 | 1 | 0.2 | 458.67 | 476,433,467 | 22.67892 | 4t2c_fine_0905_092527_seq_curves.csv
FINE1 |  | 17 | 0.25 | 1 | 0.3 | 521 | 524,516,523 | 4.358899 | 4t2c_fine_0905_092527_seq_curves.csv
FINE1 |  | 18 | 0.3 | 1 | -1.4 | 482.67 | 470,486,492 | 11.37248 | 4t2c_fine_0905_092527_seq_curves.csv
FINE1 |  | 18 | 0.3 | 1 | -1.3 | 454.67 | 456,440,468 | 14.04754 | 4t2c_fine_0905_092527_seq_curves.csv
FINE1 |  | 18 | 0.3 | 1 | -1.2 | 422.67 | 441,429,398 | 22.18859 | 4t2c_fine_0905_092527_seq_curves.csv
FINE1 |  | 18 | 0.3 | 1 | -1.1 | 395.67 | 411,373,403 | 20.03331 | 4t2c_fine_0905_092527_seq_curves.csv
FINE1 |  | 18 | 0.3 | 1 | -1 | 388.33 | 399,392,374 | 12.89703 | 4t2c_fine_0905_092527_seq_curves.csv
FINE1 |  | 18 | 0.3 | 1 | -0.9 | 363 | 355,368,366 | 7 | 4t2c_fine_0905_092527_seq_curves.csv
FINE1 |  | 18 | 0.3 | 1 | -0.8 | 353.67 | 339,376,346 | 19.65536 | 4t2c_fine_0905_092527_seq_curves.csv
FINE1 |  | 18 | 0.3 | 1 | -0.7 | 328.33 | 311,323,351 | 20.52641 | 4t2c_fine_0905_092527_seq_curves.csv
FINE1 |  | 18 | 0.3 | 1 | -0.6 | 349.33 | 340,349,359 | 9.504385 | 4t2c_fine_0905_092527_seq_curves.csv
FINE1 |  | 18 | 0.3 | 1 | -0.5 | 330.67 | 311,337,344 | 17.38774 | 4t2c_fine_0905_092527_seq_curves.csv
FINE1 |  | 18 | 0.3 | 1 | -0.4 | 369.67 | 368,379,362 | 8.621678 | 4t2c_fine_0905_092527_seq_curves.csv
FINE1 |  | 18 | 0.3 | 1 | -0.3 | 360.33 | 350,379,352 | 16.19671 | 4t2c_fine_0905_092527_seq_curves.csv
FINE1 |  | 18 | 0.3 | 1 | -0.2 | 390 | 400,381,389 | 9.539392 | 4t2c_fine_0905_092527_seq_curves.csv
FINE1 |  | 18 | 0.3 | 1 | -0.1 | 390.67 | 384,373,415 | 21.77919 | 4t2c_fine_0905_092527_seq_curves.csv
FINE1 |  | 18 | 0.3 | 1 | 0 | 433 | 417,427,455 | 19.69772 | 4t2c_fine_0905_092527_seq_curves.csv
FINE1 |  | 18 | 0.3 | 1 | 0.1 | 472.33 | 472,490,455 | 17.50238 | 4t2c_fine_0905_092527_seq_curves.csv
FINE1 |  | 19 | 0.35 | 1 | -1.5 | 502.67 | 504,492,512 | 10.06645 | 4t2c_fine_0905_092527_seq_curves.csv
FINE1 |  | 19 | 0.35 | 1 | -1.4 | 465.33 | 462,470,464 | 4.163332 | 4t2c_fine_0905_092527_seq_curves.csv
FINE1 |  | 19 | 0.35 | 1 | -1.3 | 429.33 | 436,417,435 | 10.69268 | 4t2c_fine_0905_092527_seq_curves.csv
FINE1 |  | 19 | 0.35 | 1 | -1.2 | 420 | 422,433,405 | 14.10674 | 4t2c_fine_0905_092527_seq_curves.csv
FINE1 |  | 19 | 0.35 | 1 | -1.1 | 380.33 | 387,375,379 | 6.110101 | 4t2c_fine_0905_092527_seq_curves.csv
FINE1 |  | 19 | 0.35 | 1 | -1 | 366.33 | 364,383,352 | 15.63117 | 4t2c_fine_0905_092527_seq_curves.csv
FINE1 |  | 19 | 0.35 | 1 | -0.9 | 354 | 384,347,331 | 27.18455 | 4t2c_fine_0905_092527_seq_curves.csv
FINE1 |  | 19 | 0.35 | 1 | -0.8 | 355.33 | 368,371,327 | 24.58319 | 4t2c_fine_0905_092527_seq_curves.csv
FINE1 |  | 19 | 0.35 | 1 | -0.7 | 340.67 | 333,343,346 | 6.806859 | 4t2c_fine_0905_092527_seq_curves.csv
FINE1 |  | 19 | 0.35 | 1 | -0.6 | 368 | 359,372,373 | 7.81025 | 4t2c_fine_0905_092527_seq_curves.csv
FINE1 |  | 19 | 0.35 | 1 | -0.5 | 370 | 363,363,384 | 12.12436 | 4t2c_fine_0905_092527_seq_curves.csv
FINE1 |  | 19 | 0.35 | 1 | -0.4 | 371.67 | 360,376,379 | 10.21437 | 4t2c_fine_0905_092527_seq_curves.csv
FINE1 |  | 19 | 0.35 | 1 | -0.3 | 390 | 371,422,377 | 27.87472 | 4t2c_fine_0905_092527_seq_curves.csv
FINE1 |  | 19 | 0.35 | 1 | -0.2 | 397.67 | 405,399,389 | 8.082904 | 4t2c_fine_0905_092527_seq_curves.csv
FINE1 |  | 19 | 0.35 | 1 | -0.1 | 424.67 | 425,431,418 | 6.506407 | 4t2c_fine_0905_092527_seq_curves.csv
FINE1 |  | 19 | 0.35 | 1 | 0 | 473.67 | 483,475,463 | 10.06645 | 4t2c_fine_0905_092527_seq_curves.csv
FINE1 |  | 20 | 0.4 | 1 | -1.6 | 493.67 | 499,488,494 | 5.507571 | 4t2c_fine_0905_092527_seq_curves.csv
FINE1 |  | 20 | 0.4 | 1 | -1.5 | 455.67 | 456,463,448 | 7.505553 | 4t2c_fine_0905_092527_seq_curves.csv
FINE1 |  | 20 | 0.4 | 1 | -1.4 | 447.67 | 461,433,449 | 14.04754 | 4t2c_fine_0905_092527_seq_curves.csv
FINE1 |  | 20 | 0.4 | 1 | -1.3 | 428 | 432,423,429 | 4.582576 | 4t2c_fine_0905_092527_seq_curves.csv
FINE1 |  | 20 | 0.4 | 1 | -1.2 | 388 | 396,378,390 | 9.165151 | 4t2c_fine_0905_092527_seq_curves.csv
FINE1 |  | 20 | 0.4 | 1 | -1.1 | 376 | 377,377,374 | 1.732051 | 4t2c_fine_0905_092527_seq_curves.csv
FINE1 |  | 20 | 0.4 | 1 | -1 | 361.67 | 369,352,364 | 8.736895 | 4t2c_fine_0905_092527_seq_curves.csv
FINE1 |  | 20 | 0.4 | 1 | -0.9 | 349.67 | 338,367,344 | 15.30795 | 4t2c_fine_0905_092527_seq_curves.csv
FINE1 |  | 20 | 0.4 | 1 | -0.8 | 342.67 | 332,345,351 | 9.712535 | 4t2c_fine_0905_092527_seq_curves.csv
FINE1 |  | 20 | 0.4 | 1 | -0.7 | 337.33 | 322,359,331 | 19.29594 | 4t2c_fine_0905_092527_seq_curves.csv
FINE1 |  | 20 | 0.4 | 1 | -0.6 | 353.33 | 361,355,344 | 8.621678 | 4t2c_fine_0905_092527_seq_curves.csv
FINE1 |  | 20 | 0.4 | 1 | -0.5 | 374.67 | 378,379,367 | 6.658328 | 4t2c_fine_0905_092527_seq_curves.csv
FINE1 |  | 20 | 0.4 | 1 | -0.4 | 374 | 380,364,378 | 8.717798 | 4t2c_fine_0905_092527_seq_curves.csv
FINE1 |  | 20 | 0.4 | 1 | -0.3 | 391 | 403,387,383 | 10.58301 | 4t2c_fine_0905_092527_seq_curves.csv
FINE1 |  | 20 | 0.4 | 1 | -0.2 | 425 | 431,432,412 | 11.26943 | 4t2c_fine_0905_092527_seq_curves.csv
FINE1 |  | 20 | 0.4 | 1 | -0.1 | 445.67 | 431,456,450 | 13.05118 | 4t2c_fine_0905_092527_seq_curves.csv
FINE1 |  | 20 | 0.4 | 1 | 0 | 501.67 | 496,504,505 | 4.932883 | 4t2c_fine_0905_092527_seq_curves.csv
FINE1 |  | 21 | 0.45 | 1 | -1.6 | 477.33 | 489,480,463 | 13.20353 | 4t2c_fine_0905_092527_seq_curves.csv
FINE1 |  | 21 | 0.45 | 1 | -1.5 | 449 | 440,465,442 | 13.89244 | 4t2c_fine_0905_092527_seq_curves.csv
FINE1 |  | 21 | 0.45 | 1 | -1.4 | 416 | 417,416,415 | 1 | 4t2c_fine_0905_092527_seq_curves.csv
FINE1 |  | 21 | 0.45 | 1 | -1.3 | 409.33 | 392,419,417 | 15.04438 | 4t2c_fine_0905_092527_seq_curves.csv
FINE1 |  | 21 | 0.45 | 1 | -1.2 | 380 | 366,384,390 | 12.49 | 4t2c_fine_0905_092527_seq_curves.csv
FINE1 |  | 21 | 0.45 | 1 | -1.1 | 359 | 359,371,347 | 12 | 4t2c_fine_0905_092527_seq_curves.csv
FINE1 |  | 21 | 0.45 | 1 | -1 | 362.33 | 360,371,356 | 7.767453 | 4t2c_fine_0905_092527_seq_curves.csv
FINE1 |  | 21 | 0.45 | 1 | -0.9 | 361 | 364,352,367 | 7.937254 | 4t2c_fine_0905_092527_seq_curves.csv
FINE1 |  | 21 | 0.45 | 1 | -0.8 | 345.67 | 353,337,347 | 8.082904 | 4t2c_fine_0905_092527_seq_curves.csv
FINE1 |  | 21 | 0.45 | 1 | -0.7 | 339 | 344,332,341 | 6.244998 | 4t2c_fine_0905_092527_seq_curves.csv
FINE1 |  | 21 | 0.45 | 1 | -0.6 | 358.33 | 352,359,364 | 6.027714 | 4t2c_fine_0905_092527_seq_curves.csv
FINE1 |  | 21 | 0.45 | 1 | -0.5 | 367.67 | 355,384,364 | 14.84363 | 4t2c_fine_0905_092527_seq_curves.csv
FINE1 |  | 21 | 0.45 | 1 | -0.4 | 397.33 | 412,399,381 | 15.56706 | 4t2c_fine_0905_092527_seq_curves.csv
FINE1 |  | 21 | 0.45 | 1 | -0.3 | 413.67 | 413,423,405 | 9.0185 | 4t2c_fine_0905_092527_seq_curves.csv
FINE1 |  | 21 | 0.45 | 1 | -0.2 | 456.33 | 453,447,469 | 11.37248 | 4t2c_fine_0905_092527_seq_curves.csv
FINE1 |  | 21 | 0.45 | 1 | -0.1 | 493 | 504,479,496 | 12.76715 | 4t2c_fine_0905_092527_seq_curves.csv
FINE1 |  | 22 | 0.5 | 1 | -1.8 | 521.33 | 527,527,510 | 9.814955 | 4t2c_fine_0905_092527_seq_curves.csv
FINE1 |  | 22 | 0.5 | 1 | -1.7 | 486.67 | 492,484,484 | 4.618802 | 4t2c_fine_0905_092527_seq_curves.csv
FINE1 |  | 22 | 0.5 | 1 | -1.6 | 460.33 | 460,449,472 | 11.50362 | 4t2c_fine_0905_092527_seq_curves.csv
FINE1 |  | 22 | 0.5 | 1 | -1.5 | 420.67 | 415,415,432 | 9.814955 | 4t2c_fine_0905_092527_seq_curves.csv
FINE1 |  | 22 | 0.5 | 1 | -1.4 | 410 | 415,396,419 | 12.28821 | 4t2c_fine_0905_092527_seq_curves.csv
FINE1 |  | 22 | 0.5 | 1 | -1.3 | 390 | 396,406,368 | 19.69772 | 4t2c_fine_0905_092527_seq_curves.csv
FINE1 |  | 22 | 0.5 | 1 | -1.2 | 360.67 | 336,382,364 | 23.18045 | 4t2c_fine_0905_092527_seq_curves.csv
FINE1 |  | 22 | 0.5 | 1 | -1.1 | 350.67 | 360,340,352 | 10.06645 | 4t2c_fine_0905_092527_seq_curves.csv
FINE1 |  | 22 | 0.5 | 1 | -1 | 346.67 | 354,333,353 | 11.84624 | 4t2c_fine_0905_092527_seq_curves.csv
FINE1 |  | 22 | 0.5 | 1 | -0.9 | 355.67 | 363,340,364 | 13.57694 | 4t2c_fine_0905_092527_seq_curves.csv
FINE1 |  | 22 | 0.5 | 1 | -0.8 | 354.33 | 344,364,355 | 10.01665 | 4t2c_fine_0905_092527_seq_curves.csv
FINE1 |  | 22 | 0.5 | 1 | -0.7 | 366.33 | 368,371,360 | 5.686241 | 4t2c_fine_0905_092527_seq_curves.csv
FINE1 |  | 22 | 0.5 | 1 | -0.6 | 369.33 | 377,360,371 | 8.621678 | 4t2c_fine_0905_092527_seq_curves.csv
FINE1 |  | 22 | 0.5 | 1 | -0.5 | 382.33 | 393,388,366 | 14.36431 | 4t2c_fine_0905_092527_seq_curves.csv
FINE1 |  | 22 | 0.5 | 1 | -0.4 | 413 | 424,403,412 | 10.53565 | 4t2c_fine_0905_092527_seq_curves.csv
FINE1 |  | 22 | 0.5 | 1 | -0.3 | 449 | 456,448,443 | 6.557439 | 4t2c_fine_0905_092527_seq_curves.csv
FINE1 |  | 22 | 0.5 | 1 | -0.2 | 473 | 479,464,476 | 7.937254 | 4t2c_fine_0905_092527_seq_curves.csv
FINE1 |  | 22 | 0.5 | 1 | -0.1 | 520 | 524,513,523 | 6.082763 | 4t2c_fine_0905_092527_seq_curves.csv
FINE1 |  | 23 | 0.55 | 1 | -1.9 | 522.33 | 508,530,529 | 12.4231 | 4t2c_fine_0905_092527_seq_curves.csv
FINE1 |  | 23 | 0.55 | 1 | -1.8 | 496.33 | 477,492,520 | 21.82506 | 4t2c_fine_0905_092527_seq_curves.csv
FINE1 |  | 23 | 0.55 | 1 | -1.7 | 475.67 | 478,460,489 | 14.64013 | 4t2c_fine_0905_092527_seq_curves.csv
FINE1 |  | 23 | 0.55 | 1 | -1.6 | 441 | 435,432,456 | 13.0767 | 4t2c_fine_0905_092527_seq_curves.csv
FINE1 |  | 23 | 0.55 | 1 | -1.5 | 416.33 | 403,414,432 | 14.64013 | 4t2c_fine_0905_092527_seq_curves.csv
FINE1 |  | 23 | 0.55 | 1 | -1.4 | 389.67 | 391,384,394 | 5.131601 | 4t2c_fine_0905_092527_seq_curves.csv
FINE1 |  | 23 | 0.55 | 1 | -1.3 | 368.67 | 360,372,374 | 7.571878 | 4t2c_fine_0905_092527_seq_curves.csv
FINE1 |  | 23 | 0.55 | 1 | -1.2 | 371.67 | 367,364,384 | 10.78579 | 4t2c_fine_0905_092527_seq_curves.csv
FINE1 |  | 23 | 0.55 | 1 | -1.1 | 356 | 350,354,364 | 7.211103 | 4t2c_fine_0905_092527_seq_curves.csv
FINE1 |  | 23 | 0.55 | 1 | -1 | 347.33 | 350,340,352 | 6.429101 | 4t2c_fine_0905_092527_seq_curves.csv
FINE1 |  | 23 | 0.55 | 1 | -0.9 | 359.67 | 368,372,339 | 18.00926 | 4t2c_fine_0905_092527_seq_curves.csv
FINE1 |  | 23 | 0.55 | 1 | -0.8 | 350 | 336,343,371 | 18.52026 | 4t2c_fine_0905_092527_seq_curves.csv
FINE1 |  | 23 | 0.55 | 1 | -0.7 | 369 | 352,371,384 | 16.09348 | 4t2c_fine_0905_092527_seq_curves.csv
FINE1 |  | 23 | 0.55 | 1 | -0.6 | 388.67 | 383,384,399 | 8.962886 | 4t2c_fine_0905_092527_seq_curves.csv
FINE1 |  | 23 | 0.55 | 1 | -0.5 | 401.67 | 405,397,403 | 4.163332 | 4t2c_fine_0905_092527_seq_curves.csv
FINE1 |  | 23 | 0.55 | 1 | -0.4 | 440 | 440,435,445 | 5 | 4t2c_fine_0905_092527_seq_curves.csv
FINE1 |  | 23 | 0.55 | 1 | -0.3 | 476.67 | 483,480,467 | 8.504901 | 4t2c_fine_0905_092527_seq_curves.csv
FINE1 |  | 23 | 0.55 | 1 | -0.2 | 511.67 | 497,519,519 | 12.70171 | 4t2c_fine_0905_092527_seq_curves.csv
FINE1 |  | 24 | 0.6 | 1 | -1.9 | 508.33 | 503,500,522 | 11.93035 | 4t2c_fine_0905_092527_seq_curves.csv
FINE1 |  | 24 | 0.6 | 1 | -1.8 | 468 | 475,463,466 | 6.244998 | 4t2c_fine_0905_092527_seq_curves.csv
FINE1 |  | 24 | 0.6 | 1 | -1.7 | 460 | 464,448,468 | 10.58301 | 4t2c_fine_0905_092527_seq_curves.csv
FINE1 |  | 24 | 0.6 | 1 | -1.6 | 423.67 | 415,424,432 | 8.504901 | 4t2c_fine_0905_092527_seq_curves.csv
FINE1 |  | 24 | 0.6 | 1 | -1.5 | 390.67 | 392,384,396 | 6.110101 | 4t2c_fine_0905_092527_seq_curves.csv
FINE1 |  | 24 | 0.6 | 1 | -1.4 | 372.33 | 367,371,379 | 6.110101 | 4t2c_fine_0905_092527_seq_curves.csv
FINE1 |  | 24 | 0.6 | 1 | -1.3 | 364.33 | 357,365,371 | 7.023769 | 4t2c_fine_0905_092527_seq_curves.csv
FINE1 |  | 24 | 0.6 | 1 | -1.2 | 367.67 | 370,364,369 | 3.21455 | 4t2c_fine_0905_092527_seq_curves.csv
FINE1 |  | 24 | 0.6 | 1 | -1.1 | 340.67 | 344,350,328 | 11.37248 | 4t2c_fine_0905_092527_seq_curves.csv
FINE1 |  | 24 | 0.6 | 1 | -1 | 364 | 366,366,360 | 3.464102 | 4t2c_fine_0905_092527_seq_curves.csv
FINE1 |  | 24 | 0.6 | 1 | -0.9 | 351.67 | 351,340,364 | 12.01388 | 4t2c_fine_0905_092527_seq_curves.csv
FINE1 |  | 24 | 0.6 | 1 | -0.8 | 374 | 359,376,387 | 14.10674 | 4t2c_fine_0905_092527_seq_curves.csv
FINE1 |  | 24 | 0.6 | 1 | -0.7 | 380 | 384,384,372 | 6.928203 | 4t2c_fine_0905_092527_seq_curves.csv
FINE1 |  | 24 | 0.6 | 1 | -0.6 | 414 | 412,424,406 | 9.165151 | 4t2c_fine_0905_092527_seq_curves.csv
FINE1 |  | 24 | 0.6 | 1 | -0.5 | 442.67 | 445,440,443 | 2.516611 | 4t2c_fine_0905_092527_seq_curves.csv
FINE1 |  | 24 | 0.6 | 1 | -0.4 | 477 | 487,472,472 | 8.660254 | 4t2c_fine_0905_092527_seq_curves.csv
FINE1 |  | 25 | -0.6 | 2 | 0 | 503.67 | 510,496,505 | 7.094599 | 4t2c_fine_0905_092527_seq_curves.csv
FINE1 |  | 25 | -0.6 | 2 | 0.1 | 460 | 459,471,450 | 10.53565 | 4t2c_fine_0905_092527_seq_curves.csv
FINE1 |  | 25 | -0.6 | 2 | 0.2 | 440.67 | 438,433,451 | 9.291573 | 4t2c_fine_0905_092527_seq_curves.csv
FINE1 |  | 25 | -0.6 | 2 | 0.3 | 414.33 | 412,419,412 | 4.041452 | 4t2c_fine_0905_092527_seq_curves.csv
FINE1 |  | 25 | -0.6 | 2 | 0.4 | 396.33 | 398,402,389 | 6.658328 | 4t2c_fine_0905_092527_seq_curves.csv
FINE1 |  | 25 | -0.6 | 2 | 0.5 | 386.33 | 391,369,399 | 15.53491 | 4t2c_fine_0905_092527_seq_curves.csv
FINE1 |  | 25 | -0.6 | 2 | 0.6 | 353.33 | 361,333,366 | 17.78576 | 4t2c_fine_0905_092527_seq_curves.csv
FINE1 |  | 25 | -0.6 | 2 | 0.7 | 338.67 | 341,330,345 | 7.767453 | 4t2c_fine_0905_092527_seq_curves.csv
FINE1 |  | 25 | -0.6 | 2 | 0.8 | 344 | 345,347,340 | 3.605551 | 4t2c_fine_0905_092527_seq_curves.csv
FINE1 |  | 25 | -0.6 | 2 | 0.9 | 348.33 | 338,348,359 | 10.50397 | 4t2c_fine_0905_092527_seq_curves.csv
FINE1 |  | 25 | -0.6 | 2 | 1 | 355.33 | 360,355,351 | 4.50925 | 4t2c_fine_0905_092527_seq_curves.csv
FINE1 |  | 25 | -0.6 | 2 | 1.1 | 371.67 | 373,364,378 | 7.094599 | 4t2c_fine_0905_092527_seq_curves.csv
FINE1 |  | 25 | -0.6 | 2 | 1.2 | 381 | 380,371,392 | 10.53565 | 4t2c_fine_0905_092527_seq_curves.csv
FINE1 |  | 25 | -0.6 | 2 | 1.3 | 392.33 | 410,380,387 | 15.69501 | 4t2c_fine_0905_092527_seq_curves.csv
FINE1 |  | 25 | -0.6 | 2 | 1.4 | 421.33 | 415,428,421 | 6.506407 | 4t2c_fine_0905_092527_seq_curves.csv
FINE1 |  | 25 | -0.6 | 2 | 1.5 | 454.33 | 467,448,448 | 10.96966 | 4t2c_fine_0905_092527_seq_curves.csv
FINE1 |  | 25 | -0.6 | 2 | 1.6 | 479.67 | 467,475,497 | 15.53491 | 4t2c_fine_0905_092527_seq_curves.csv
FINE1 |  | 25 | -0.6 | 2 | 1.7 | 511.67 | 509,518,508 | 5.507571 | 4t2c_fine_0905_092527_seq_curves.csv
FINE2 |  | 0 | 0 | 1 | -1 | 503.67 | 507,492,512 | 10.40833 | 4t2c_fine_0905_094243_alt_curves.csv
FINE2 |  | 0 | 0 | 1 | -0.9 | 470.33 | 451,493,467 | 21.19748 | 4t2c_fine_0905_094243_alt_curves.csv
FINE2 |  | 0 | 0 | 1 | -0.8 | 449 | 454,441,452 | 7 | 4t2c_fine_0905_094243_alt_curves.csv
FINE2 |  | 0 | 0 | 1 | -0.7 | 435.33 | 428,445,433 | 8.736895 | 4t2c_fine_0905_094243_alt_curves.csv
FINE2 |  | 0 | 0 | 1 | -0.6 | 390.33 | 384,384,403 | 10.96966 | 4t2c_fine_0905_094243_alt_curves.csv
FINE2 |  | 0 | 0 | 1 | -0.5 | 373.67 | 372,372,377 | 2.886751 | 4t2c_fine_0905_094243_alt_curves.csv
FINE2 |  | 0 | 0 | 1 | -0.4 | 354.67 | 336,362,366 | 16.28906 | 4t2c_fine_0905_094243_alt_curves.csv
FINE2 |  | 0 | 0 | 1 | -0.3 | 352.33 | 361,329,367 | 20.42874 | 4t2c_fine_0905_094243_alt_curves.csv
FINE2 |  | 0 | 0 | 1 | -0.2 | 349.67 | 355,344,350 | 5.507571 | 4t2c_fine_0905_094243_alt_curves.csv
FINE2 |  | 0 | 0 | 1 | -0.1 | 344.33 | 341,355,337 | 9.451631 | 4t2c_fine_0905_094243_alt_curves.csv
FINE2 |  | 0 | 0 | 1 | 0 | 343.67 | 342,332,357 | 12.58306 | 4t2c_fine_0905_094243_alt_curves.csv
FINE2 |  | 0 | 0 | 1 | 0.1 | 359.33 | 360,344,374 | 15.01111 | 4t2c_fine_0905_094243_alt_curves.csv
FINE2 |  | 0 | 0 | 1 | 0.2 | 376.67 | 373,389,368 | 10.96966 | 4t2c_fine_0905_094243_alt_curves.csv
FINE2 |  | 0 | 0 | 1 | 0.3 | 396 | 384,403,401 | 10.44031 | 4t2c_fine_0905_094243_alt_curves.csv
FINE2 |  | 0 | 0 | 1 | 0.4 | 413.67 | 409,427,405 | 11.71893 | 4t2c_fine_0905_094243_alt_curves.csv
FINE2 |  | 0 | 0 | 1 | 0.5 | 434 | 444,444,414 | 17.32051 | 4t2c_fine_0905_094243_alt_curves.csv
FINE2 |  | 0 | 0 | 1 | 0.6 | 454.67 | 447,462,455 | 7.505553 | 4t2c_fine_0905_094243_alt_curves.csv
FINE2 |  | 0 | 0 | 1 | 0.7 | 501 | 505,504,494 | 6.082763 | 4t2c_fine_0905_094243_alt_curves.csv
FINE2 |  | 1 | -0.05 | 1 | -0.9 | 501 | 504,492,507 | 7.937254 | 4t2c_fine_0905_094243_alt_curves.csv
FINE2 |  | 1 | -0.05 | 1 | -0.8 | 471.67 | 481,465,469 | 8.326664 | 4t2c_fine_0905_094243_alt_curves.csv
FINE2 |  | 1 | -0.05 | 1 | -0.7 | 445.67 | 441,436,460 | 12.66228 | 4t2c_fine_0905_094243_alt_curves.csv
FINE2 |  | 1 | -0.05 | 1 | -0.6 | 416 | 420,413,415 | 3.605551 | 4t2c_fine_0905_094243_alt_curves.csv
FINE2 |  | 1 | -0.05 | 1 | -0.5 | 392.33 | 379,399,399 | 11.54701 | 4t2c_fine_0905_094243_alt_curves.csv
FINE2 |  | 1 | -0.05 | 1 | -0.4 | 376.67 | 383,389,358 | 16.44182 | 4t2c_fine_0905_094243_alt_curves.csv
FINE2 |  | 1 | -0.05 | 1 | -0.3 | 363.33 | 359,371,360 | 6.658328 | 4t2c_fine_0905_094243_alt_curves.csv
FINE2 |  | 1 | -0.05 | 1 | -0.2 | 335.33 | 349,329,328 | 11.84624 | 4t2c_fine_0905_094243_alt_curves.csv
FINE2 |  | 1 | -0.05 | 1 | -0.1 | 342.67 | 341,329,358 | 14.57166 | 4t2c_fine_0905_094243_alt_curves.csv
FINE2 |  | 1 | -0.05 | 1 | 0 | 338.67 | 327,347,342 | 10.40833 | 4t2c_fine_0905_094243_alt_curves.csv
FINE2 |  | 1 | -0.05 | 1 | 0.1 | 355.33 | 352,349,365 | 8.504901 | 4t2c_fine_0905_094243_alt_curves.csv
FINE2 |  | 1 | -0.05 | 1 | 0.2 | 354.67 | 356,351,357 | 3.21455 | 4t2c_fine_0905_094243_alt_curves.csv
FINE2 |  | 1 | -0.05 | 1 | 0.3 | 380.67 | 381,371,390 | 9.504385 | 4t2c_fine_0905_094243_alt_curves.csv
FINE2 |  | 1 | -0.05 | 1 | 0.4 | 392.67 | 399,390,389 | 5.507571 | 4t2c_fine_0905_094243_alt_curves.csv
FINE2 |  | 1 | -0.05 | 1 | 0.5 | 421.33 | 432,411,421 | 10.50397 | 4t2c_fine_0905_094243_alt_curves.csv
FINE2 |  | 1 | -0.05 | 1 | 0.6 | 447.33 | 456,437,449 | 9.609024 | 4t2c_fine_0905_094243_alt_curves.csv
FINE2 |  | 1 | -0.05 | 1 | 0.7 | 477.67 | 499,451,483 | 24.4404 | 4t2c_fine_0905_094243_alt_curves.csv
FINE2 |  | 2 | 0.05 | 1 | -1 | 478.67 | 481,460,495 | 17.61628 | 4t2c_fine_0905_094243_alt_curves.csv
FINE2 |  | 2 | 0.05 | 1 | -0.9 | 447 | 434,451,456 | 11.53256 | 4t2c_fine_0905_094243_alt_curves.csv
FINE2 |  | 2 | 0.05 | 1 | -0.8 | 427.33 | 423,419,440 | 11.15049 | 4t2c_fine_0905_094243_alt_curves.csv
FINE2 |  | 2 | 0.05 | 1 | -0.7 | 386.33 | 389,384,386 | 2.516611 | 4t2c_fine_0905_094243_alt_curves.csv
FINE2 |  | 2 | 0.05 | 1 | -0.6 | 387 | 392,393,376 | 9.539392 | 4t2c_fine_0905_094243_alt_curves.csv
FINE2 |  | 2 | 0.05 | 1 | -0.5 | 352.67 | 351,355,352 | 2.081666 | 4t2c_fine_0905_094243_alt_curves.csv
FINE2 |  | 2 | 0.05 | 1 | -0.4 | 355.67 | 353,362,352 | 5.507571 | 4t2c_fine_0905_094243_alt_curves.csv
FINE2 |  | 2 | 0.05 | 1 | -0.3 | 350.67 | 336,361,355 | 13.05118 | 4t2c_fine_0905_094243_alt_curves.csv
FINE2 |  | 2 | 0.05 | 1 | -0.2 | 358.67 | 347,359,370 | 11.50362 | 4t2c_fine_0905_094243_alt_curves.csv
FINE2 |  | 2 | 0.05 | 1 | -0.1 | 352.33 | 345,360,352 | 7.505553 | 4t2c_fine_0905_094243_alt_curves.csv
FINE2 |  | 2 | 0.05 | 1 | 0 | 342.33 | 324,350,353 | 15.94783 | 4t2c_fine_0905_094243_alt_curves.csv
FINE2 |  | 2 | 0.05 | 1 | 0.1 | 358.67 | 357,345,374 | 14.57166 | 4t2c_fine_0905_094243_alt_curves.csv
FINE2 |  | 2 | 0.05 | 1 | 0.2 | 385.67 | 403,379,375 | 15.14376 | 4t2c_fine_0905_094243_alt_curves.csv
FINE2 |  | 2 | 0.05 | 1 | 0.3 | 415.33 | 426,419,401 | 12.89703 | 4t2c_fine_0905_094243_alt_curves.csv
FINE2 |  | 2 | 0.05 | 1 | 0.4 | 434 | 430,438,434 | 4 | 4t2c_fine_0905_094243_alt_curves.csv
FINE2 |  | 2 | 0.05 | 1 | 0.5 | 448.33 | 439,444,462 | 12.09683 | 4t2c_fine_0905_094243_alt_curves.csv
FINE2 |  | 2 | 0.05 | 1 | 0.6 | 496.67 | 503,508,479 | 15.50269 | 4t2c_fine_0905_094243_alt_curves.csv
FINE2 |  | 3 | -0.1 | 1 | -0.7 | 469.67 | 455,484,470 | 14.50287 | 4t2c_fine_0905_094243_alt_curves.csv
FINE2 |  | 3 | -0.1 | 1 | -0.6 | 429.67 | 412,432,445 | 16.62328 | 4t2c_fine_0905_094243_alt_curves.csv
FINE2 |  | 3 | -0.1 | 1 | -0.5 | 408.33 | 413,416,396 | 10.78579 | 4t2c_fine_0905_094243_alt_curves.csv
FINE2 |  | 3 | -0.1 | 1 | -0.4 | 382.67 | 384,376,388 | 6.110101 | 4t2c_fine_0905_094243_alt_curves.csv
FINE2 |  | 3 | -0.1 | 1 | -0.3 | 355 | 356,347,362 | 7.549834 | 4t2c_fine_0905_094243_alt_curves.csv
FINE2 |  | 3 | -0.1 | 1 | -0.2 | 362.33 | 371,352,364 | 9.609024 | 4t2c_fine_0905_094243_alt_curves.csv
FINE2 |  | 3 | -0.1 | 1 | -0.1 | 348.67 | 351,336,359 | 11.67619 | 4t2c_fine_0905_094243_alt_curves.csv
FINE2 |  | 3 | -0.1 | 1 | 0 | 342.67 | 344,335,349 | 7.094599 | 4t2c_fine_0905_094243_alt_curves.csv
FINE2 |  | 3 | -0.1 | 1 | 0.1 | 340.33 | 332,348,341 | 8.020806 | 4t2c_fine_0905_094243_alt_curves.csv
FINE2 |  | 3 | -0.1 | 1 | 0.2 | 347 | 359,330,352 | 15.13275 | 4t2c_fine_0905_094243_alt_curves.csv
FINE2 |  | 3 | -0.1 | 1 | 0.3 | 348.67 | 353,345,348 | 4.041452 | 4t2c_fine_0905_094243_alt_curves.csv
FINE2 |  | 3 | -0.1 | 1 | 0.4 | 378.33 | 368,381,386 | 9.291573 | 4t2c_fine_0905_094243_alt_curves.csv
FINE2 |  | 3 | -0.1 | 1 | 0.5 | 399 | 400,397,400 | 1.732051 | 4t2c_fine_0905_094243_alt_curves.csv
FINE2 |  | 3 | -0.1 | 1 | 0.6 | 409 | 415,414,398 | 9.539392 | 4t2c_fine_0905_094243_alt_curves.csv
FINE2 |  | 3 | -0.1 | 1 | 0.7 | 446.33 | 460,451,428 | 16.50253 | 4t2c_fine_0905_094243_alt_curves.csv
FINE2 |  | 3 | -0.1 | 1 | 0.8 | 483.67 | 483,487,481 | 3.05505 | 4t2c_fine_0905_094243_alt_curves.csv
FINE2 |  | 4 | 0.1 | 1 | -1.1 | 500 | 487,511,502 | 12.12436 | 4t2c_fine_0905_094243_alt_curves.csv
FINE2 |  | 4 | 0.1 | 1 | -1 | 458.67 | 452,460,464 | 6.110101 | 4t2c_fine_0905_094243_alt_curves.csv
FINE2 |  | 4 | 0.1 | 1 | -0.9 | 427 | 407,436,438 | 17.34935 | 4t2c_fine_0905_094243_alt_curves.csv
FINE2 |  | 4 | 0.1 | 1 | -0.8 | 421 | 414,424,425 | 6.082763 | 4t2c_fine_0905_094243_alt_curves.csv
FINE2 |  | 4 | 0.1 | 1 | -0.7 | 390.33 | 387,385,399 | 7.571878 | 4t2c_fine_0905_094243_alt_curves.csv
FINE2 |  | 4 | 0.1 | 1 | -0.6 | 364.33 | 367,363,363 | 2.309401 | 4t2c_fine_0905_094243_alt_curves.csv
FINE2 |  | 4 | 0.1 | 1 | -0.5 | 358.33 | 369,363,343 | 13.61372 | 4t2c_fine_0905_094243_alt_curves.csv
FINE2 |  | 4 | 0.1 | 1 | -0.4 | 344 | 339,339,354 | 8.660254 | 4t2c_fine_0905_094243_alt_curves.csv
FINE2 |  | 4 | 0.1 | 1 | -0.3 | 344 | 363,320,349 | 21.93171 | 4t2c_fine_0905_094243_alt_curves.csv
FINE2 |  | 4 | 0.1 | 1 | -0.2 | 351.67 | 364,336,355 | 14.29452 | 4t2c_fine_0905_094243_alt_curves.csv
FINE2 |  | 4 | 0.1 | 1 | -0.1 | 360.33 | 362,364,355 | 4.725816 | 4t2c_fine_0905_094243_alt_curves.csv
FINE2 |  | 4 | 0.1 | 1 | 0 | 375.33 | 384,378,364 | 10.2632 | 4t2c_fine_0905_094243_alt_curves.csv
FINE2 |  | 4 | 0.1 | 1 | 0.1 | 386.33 | 391,384,384 | 4.041452 | 4t2c_fine_0905_094243_alt_curves.csv
FINE2 |  | 4 | 0.1 | 1 | 0.2 | 392.33 | 391,393,393 | 1.154701 | 4t2c_fine_0905_094243_alt_curves.csv
FINE2 |  | 4 | 0.1 | 1 | 0.3 | 430 | 415,427,448 | 16.70329 | 4t2c_fine_0905_094243_alt_curves.csv
FINE2 |  | 4 | 0.1 | 1 | 0.4 | 468.67 | 461,472,473 | 6.658328 | 4t2c_fine_0905_094243_alt_curves.csv
FINE2 |  | 4 | 0.1 | 1 | 0.5 | 482.33 | 463,488,496 | 17.21434 | 4t2c_fine_0905_094243_alt_curves.csv
FINE2 |  | 4 | 0.1 | 1 | 0.6 | 526 | 520,527,531 | 5.567764 | 4t2c_fine_0905_094243_alt_curves.csv
FINE2 |  | 5 | -0.15 | 1 | -0.7 | 482 | 464,504,478 | 20.29778 | 4t2c_fine_0905_094243_alt_curves.csv
FINE2 |  | 5 | -0.15 | 1 | -0.6 | 458.67 | 452,467,457 | 7.637626 | 4t2c_fine_0905_094243_alt_curves.csv
FINE2 |  | 5 | -0.15 | 1 | -0.5 | 427 | 412,423,446 | 17.34935 | 4t2c_fine_0905_094243_alt_curves.csv
FINE2 |  | 5 | -0.15 | 1 | -0.4 | 407.33 | 414,400,408 | 7.023769 | 4t2c_fine_0905_094243_alt_curves.csv
FINE2 |  | 5 | -0.15 | 1 | -0.3 | 384.67 | 384,380,390 | 5.033223 | 4t2c_fine_0905_094243_alt_curves.csv
FINE2 |  | 5 | -0.15 | 1 | -0.2 | 365 | 361,363,371 | 5.291503 | 4t2c_fine_0905_094243_alt_curves.csv
FINE2 |  | 5 | -0.15 | 1 | -0.1 | 349.67 | 349,355,345 | 5.033223 | 4t2c_fine_0905_094243_alt_curves.csv
FINE2 |  | 5 | -0.15 | 1 | 0 | 343.67 | 344,330,357 | 13.50309 | 4t2c_fine_0905_094243_alt_curves.csv
FINE2 |  | 5 | -0.15 | 1 | 0.1 | 337 | 318,337,356 | 19 | 4t2c_fine_0905_094243_alt_curves.csv
FINE2 |  | 5 | -0.15 | 1 | 0.2 | 335.67 | 351,339,317 | 17.24336 | 4t2c_fine_0905_094243_alt_curves.csv
FINE2 |  | 5 | -0.15 | 1 | 0.3 | 349.33 | 355,357,336 | 11.59023 | 4t2c_fine_0905_094243_alt_curves.csv
FINE2 |  | 5 | -0.15 | 1 | 0.4 | 371.67 | 385,362,368 | 11.93035 | 4t2c_fine_0905_094243_alt_curves.csv
FINE2 |  | 5 | -0.15 | 1 | 0.5 | 383 | 387,383,379 | 4 | 4t2c_fine_0905_094243_alt_curves.csv
FINE2 |  | 5 | -0.15 | 1 | 0.6 | 394 | 387,387,408 | 12.12436 | 4t2c_fine_0905_094243_alt_curves.csv
FINE2 |  | 5 | -0.15 | 1 | 0.7 | 425.67 | 428,443,406 | 18.61003 | 4t2c_fine_0905_094243_alt_curves.csv
FINE2 |  | 5 | -0.15 | 1 | 0.8 | 448.33 | 456,443,446 | 6.806859 | 4t2c_fine_0905_094243_alt_curves.csv
FINE2 |  | 5 | -0.15 | 1 | 0.9 | 481.33 | 489,479,476 | 6.806859 | 4t2c_fine_0905_094243_alt_curves.csv
FINE2 |  | 6 | 0.15 | 1 | -1.1 | 466.33 | 467,477,455 | 11.01514 | 4t2c_fine_0905_094243_alt_curves.csv
FINE2 |  | 6 | 0.15 | 1 | -1 | 439.33 | 428,433,457 | 15.50269 | 4t2c_fine_0905_094243_alt_curves.csv
FINE2 |  | 6 | 0.15 | 1 | -0.9 | 416 | 406,419,423 | 8.888194 | 4t2c_fine_0905_094243_alt_curves.csv
FINE2 |  | 6 | 0.15 | 1 | -0.8 | 389 | 396,384,387 | 6.244998 | 4t2c_fine_0905_094243_alt_curves.csv
FINE2 |  | 6 | 0.15 | 1 | -0.7 | 367 | 366,380,355 | 12.52996 | 4t2c_fine_0905_094243_alt_curves.csv
FINE2 |  | 6 | 0.15 | 1 | -0.6 | 359.67 | 365,357,357 | 4.618802 | 4t2c_fine_0905_094243_alt_curves.csv
FINE2 |  | 6 | 0.15 | 1 | -0.5 | 345.33 | 340,337,359 | 11.93035 | 4t2c_fine_0905_094243_alt_curves.csv
FINE2 |  | 6 | 0.15 | 1 | -0.4 | 330.67 | 332,335,325 | 5.131601 | 4t2c_fine_0905_094243_alt_curves.csv
FINE2 |  | 6 | 0.15 | 1 | -0.3 | 351.33 | 365,349,340 | 12.66228 | 4t2c_fine_0905_094243_alt_curves.csv
FINE2 |  | 6 | 0.15 | 1 | -0.2 | 352 | 352,349,355 | 3 | 4t2c_fine_0905_094243_alt_curves.csv
FINE2 |  | 6 | 0.15 | 1 | -0.1 | 364 | 349,369,374 | 13.22876 | 4t2c_fine_0905_094243_alt_curves.csv
FINE2 |  | 6 | 0.15 | 1 | 0 | 378.33 | 380,384,371 | 6.658328 | 4t2c_fine_0905_094243_alt_curves.csv
FINE2 |  | 6 | 0.15 | 1 | 0.1 | 391 | 392,401,380 | 10.53565 | 4t2c_fine_0905_094243_alt_curves.csv
FINE2 |  | 6 | 0.15 | 1 | 0.2 | 425.67 | 433,441,403 | 20.03331 | 4t2c_fine_0905_094243_alt_curves.csv
FINE2 |  | 6 | 0.15 | 1 | 0.3 | 443.33 | 440,446,444 | 3.05505 | 4t2c_fine_0905_094243_alt_curves.csv
FINE2 |  | 6 | 0.15 | 1 | 0.4 | 477 | 464,504,463 | 23.38803 | 4t2c_fine_0905_094243_alt_curves.csv
FINE2 |  | 7 | -0.2 | 1 | -0.6 | 493.67 | 493,488,500 | 6.027714 | 4t2c_fine_0905_094243_alt_curves.csv
FINE2 |  | 7 | -0.2 | 1 | -0.5 | 450.67 | 454,451,447 | 3.511885 | 4t2c_fine_0905_094243_alt_curves.csv
FINE2 |  | 7 | -0.2 | 1 | -0.4 | 431 | 440,441,412 | 16.46208 | 4t2c_fine_0905_094243_alt_curves.csv
FINE2 |  | 7 | -0.2 | 1 | -0.3 | 392 | 401,387,388 | 7.81025 | 4t2c_fine_0905_094243_alt_curves.csv
FINE2 |  | 7 | -0.2 | 1 | -0.2 | 373.67 | 374,373,374 | 0.5773503 | 4t2c_fine_0905_094243_alt_curves.csv
FINE2 |  | 7 | -0.2 | 1 | -0.1 | 369 | 380,368,359 | 10.53565 | 4t2c_fine_0905_094243_alt_curves.csv
FINE2 |  | 7 | -0.2 | 1 | 0 | 349.33 | 343,348,357 | 7.094599 | 4t2c_fine_0905_094243_alt_curves.csv
FINE2 |  | 7 | -0.2 | 1 | 0.1 | 329.33 | 327,343,318 | 12.66228 | 4t2c_fine_0905_094243_alt_curves.csv
FINE2 |  | 7 | -0.2 | 1 | 0.2 | 334.33 | 328,336,339 | 5.686241 | 4t2c_fine_0905_094243_alt_curves.csv
FINE2 |  | 7 | -0.2 | 1 | 0.3 | 342.67 | 325,351,352 | 15.30795 | 4t2c_fine_0905_094243_alt_curves.csv
FINE2 |  | 7 | -0.2 | 1 | 0.4 | 350.33 | 343,344,364 | 11.84624 | 4t2c_fine_0905_094243_alt_curves.csv
FINE2 |  | 7 | -0.2 | 1 | 0.5 | 366.33 | 367,369,363 | 3.05505 | 4t2c_fine_0905_094243_alt_curves.csv
FINE2 |  | 7 | -0.2 | 1 | 0.6 | 381.67 | 380,384,381 | 2.081666 | 4t2c_fine_0905_094243_alt_curves.csv
FINE2 |  | 7 | -0.2 | 1 | 0.7 | 407 | 399,399,423 | 13.85641 | 4t2c_fine_0905_094243_alt_curves.csv
FINE2 |  | 7 | -0.2 | 1 | 0.8 | 422.67 | 406,427,435 | 14.97776 | 4t2c_fine_0905_094243_alt_curves.csv
FINE2 |  | 7 | -0.2 | 1 | 0.9 | 456.67 | 451,460,459 | 4.932883 | 4t2c_fine_0905_094243_alt_curves.csv
FINE2 |  | 8 | 0.2 | 1 | -1.2 | 478.67 | 491,469,476 | 11.23981 | 4t2c_fine_0905_094243_alt_curves.csv
FINE2 |  | 8 | 0.2 | 1 | -1.1 | 436 | 439,438,431 | 4.358899 | 4t2c_fine_0905_094243_alt_curves.csv
FINE2 |  | 8 | 0.2 | 1 | -1 | 413 | 403,424,412 | 10.53565 | 4t2c_fine_0905_094243_alt_curves.csv
FINE2 |  | 8 | 0.2 | 1 | -0.9 | 403 | 394,404,411 | 8.544004 | 4t2c_fine_0905_094243_alt_curves.csv
FINE2 |  | 8 | 0.2 | 1 | -0.8 | 388.33 | 394,384,387 | 5.131601 | 4t2c_fine_0905_094243_alt_curves.csv
FINE2 |  | 8 | 0.2 | 1 | -0.7 | 357.33 | 376,353,343 | 16.92139 | 4t2c_fine_0905_094243_alt_curves.csv
FINE2 |  | 8 | 0.2 | 1 | -0.6 | 348.67 | 346,357,343 | 7.371115 | 4t2c_fine_0905_094243_alt_curves.csv
FINE2 |  | 8 | 0.2 | 1 | -0.5 | 336 | 334,351,323 | 14.10674 | 4t2c_fine_0905_094243_alt_curves.csv
FINE2 |  | 8 | 0.2 | 1 | -0.4 | 349 | 344,347,356 | 6.244998 | 4t2c_fine_0905_094243_alt_curves.csv
FINE2 |  | 8 | 0.2 | 1 | -0.3 | 345 | 364,344,327 | 18.52026 | 4t2c_fine_0905_094243_alt_curves.csv
FINE2 |  | 8 | 0.2 | 1 | -0.2 | 352.67 | 355,339,364 | 12.66228 | 4t2c_fine_0905_094243_alt_curves.csv
FINE2 |  | 8 | 0.2 | 1 | -0.1 | 385.33 | 381,380,395 | 8.386497 | 4t2c_fine_0905_094243_alt_curves.csv
FINE2 |  | 8 | 0.2 | 1 | 0 | 391.67 | 384,406,385 | 12.4231 | 4t2c_fine_0905_094243_alt_curves.csv
FINE2 |  | 8 | 0.2 | 1 | 0.1 | 410.33 | 428,384,419 | 23.24507 | 4t2c_fine_0905_094243_alt_curves.csv
FINE2 |  | 8 | 0.2 | 1 | 0.2 | 441 | 435,433,455 | 12.16553 | 4t2c_fine_0905_094243_alt_curves.csv
FINE2 |  | 8 | 0.2 | 1 | 0.3 | 476.33 | 490,464,475 | 13.05118 | 4t2c_fine_0905_094243_alt_curves.csv
FINE2 |  | 9 | -0.25 | 1 | -0.5 | 470.33 | 476,462,473 | 7.371115 | 4t2c_fine_0905_094243_alt_curves.csv
FINE2 |  | 9 | -0.25 | 1 | -0.4 | 438 | 438,444,432 | 6 | 4t2c_fine_0905_094243_alt_curves.csv
FINE2 |  | 9 | -0.25 | 1 | -0.3 | 418.67 | 435,412,409 | 14.22439 | 4t2c_fine_0905_094243_alt_curves.csv
FINE2 |  | 9 | -0.25 | 1 | -0.2 | 405 | 404,400,411 | 5.567764 | 4t2c_fine_0905_094243_alt_curves.csv
FINE2 |  | 9 | -0.25 | 1 | -0.1 | 370.67 | 367,371,374 | 3.511885 | 4t2c_fine_0905_094243_alt_curves.csv
FINE2 |  | 9 | -0.25 | 1 | 0 | 363.67 | 371,353,367 | 9.451631 | 4t2c_fine_0905_094243_alt_curves.csv
FINE2 |  | 9 | -0.25 | 1 | 0.1 | 352.67 | 354,373,331 | 21.03172 | 4t2c_fine_0905_094243_alt_curves.csv
FINE2 |  | 9 | -0.25 | 1 | 0.2 | 349 | 364,339,344 | 13.22876 | 4t2c_fine_0905_094243_alt_curves.csv
FINE2 |  | 9 | -0.25 | 1 | 0.3 | 337.67 | 332,330,351 | 11.59023 | 4t2c_fine_0905_094243_alt_curves.csv
FINE2 |  | 9 | -0.25 | 1 | 0.4 | 350.67 | 355,340,357 | 9.291573 | 4t2c_fine_0905_094243_alt_curves.csv
FINE2 |  | 9 | -0.25 | 1 | 0.5 | 369 | 359,371,377 | 9.165151 | 4t2c_fine_0905_094243_alt_curves.csv
FINE2 |  | 9 | -0.25 | 1 | 0.6 | 374.67 | 353,382,389 | 19.08752 | 4t2c_fine_0905_094243_alt_curves.csv
FINE2 |  | 9 | -0.25 | 1 | 0.7 | 382 | 384,384,378 | 3.464102 | 4t2c_fine_0905_094243_alt_curves.csv
FINE2 |  | 9 | -0.25 | 1 | 0.8 | 416 | 414,419,415 | 2.645751 | 4t2c_fine_0905_094243_alt_curves.csv
FINE2 |  | 9 | -0.25 | 1 | 0.9 | 438 | 427,456,431 | 15.71623 | 4t2c_fine_0905_094243_alt_curves.csv
FINE2 |  | 9 | -0.25 | 1 | 1 | 457 | 472,445,454 | 13.74773 | 4t2c_fine_0905_094243_alt_curves.csv
FINE2 |  | 9 | -0.25 | 1 | 1.1 | 488.33 | 487,489,489 | 1.154701 | 4t2c_fine_0905_094243_alt_curves.csv
FINE2 |  | 10 | 0.25 | 1 | -1.2 | 468 | 470,470,464 | 3.464102 | 4t2c_fine_0905_094243_alt_curves.csv
FINE2 |  | 10 | 0.25 | 1 | -1.1 | 425 | 424,432,419 | 6.557439 | 4t2c_fine_0905_094243_alt_curves.csv
FINE2 |  | 10 | 0.25 | 1 | -1 | 394.33 | 400,392,391 | 4.932883 | 4t2c_fine_0905_094243_alt_curves.csv
FINE2 |  | 10 | 0.25 | 1 | -0.9 | 385 | 375,388,392 | 8.888194 | 4t2c_fine_0905_094243_alt_curves.csv
FINE2 |  | 10 | 0.25 | 1 | -0.8 | 352 | 362,342,352 | 10 | 4t2c_fine_0905_094243_alt_curves.csv
FINE2 |  | 10 | 0.25 | 1 | -0.7 | 349.33 | 358,356,334 | 13.31666 | 4t2c_fine_0905_094243_alt_curves.csv
FINE2 |  | 10 | 0.25 | 1 | -0.6 | 347.33 | 355,355,332 | 13.27906 | 4t2c_fine_0905_094243_alt_curves.csv
FINE2 |  | 10 | 0.25 | 1 | -0.5 | 341.67 | 344,336,345 | 4.932883 | 4t2c_fine_0905_094243_alt_curves.csv
FINE2 |  | 10 | 0.25 | 1 | -0.4 | 346.33 | 344,359,336 | 11.67619 | 4t2c_fine_0905_094243_alt_curves.csv
FINE2 |  | 10 | 0.25 | 1 | -0.3 | 368.67 | 375,366,365 | 5.507571 | 4t2c_fine_0905_094243_alt_curves.csv
FINE2 |  | 10 | 0.25 | 1 | -0.2 | 366.33 | 362,363,374 | 6.658328 | 4t2c_fine_0905_094243_alt_curves.csv
FINE2 |  | 10 | 0.25 | 1 | -0.1 | 394.33 | 377,407,399 | 15.53491 | 4t2c_fine_0905_094243_alt_curves.csv
FINE2 |  | 10 | 0.25 | 1 | 0 | 417 | 403,423,425 | 12.16553 | 4t2c_fine_0905_094243_alt_curves.csv
FINE2 |  | 10 | 0.25 | 1 | 0.1 | 437.33 | 457,430,425 | 17.21434 | 4t2c_fine_0905_094243_alt_curves.csv
FINE2 |  | 10 | 0.25 | 1 | 0.2 | 484 | 492,480,480 | 6.928203 | 4t2c_fine_0905_094243_alt_curves.csv
FINE2 |  | 11 | -0.3 | 1 | -0.4 | 474 | 479,463,480 | 9.539392 | 4t2c_fine_0905_094243_alt_curves.csv
FINE2 |  | 11 | -0.3 | 1 | -0.3 | 448.33 | 444,444,457 | 7.505553 | 4t2c_fine_0905_094243_alt_curves.csv
FINE2 |  | 11 | -0.3 | 1 | -0.2 | 412 | 408,407,421 | 7.81025 | 4t2c_fine_0905_094243_alt_curves.csv
FINE2 |  | 11 | -0.3 | 1 | -0.1 | 387.67 | 391,381,391 | 5.773503 | 4t2c_fine_0905_094243_alt_curves.csv
FINE2 |  | 11 | -0.3 | 1 | 0 | 381.67 | 373,399,373 | 15.01111 | 4t2c_fine_0905_094243_alt_curves.csv
FINE2 |  | 11 | -0.3 | 1 | 0.1 | 351 | 347,343,363 | 10.58301 | 4t2c_fine_0905_094243_alt_curves.csv
FINE2 |  | 11 | -0.3 | 1 | 0.2 | 351.67 | 361,355,339 | 11.37248 | 4t2c_fine_0905_094243_alt_curves.csv
FINE2 |  | 11 | -0.3 | 1 | 0.3 | 345 | 342,348,345 | 3 | 4t2c_fine_0905_094243_alt_curves.csv
FINE2 |  | 11 | -0.3 | 1 | 0.4 | 331.67 | 325,319,351 | 17.0098 | 4t2c_fine_0905_094243_alt_curves.csv
FINE2 |  | 11 | -0.3 | 1 | 0.5 | 347.67 | 342,351,350 | 4.932883 | 4t2c_fine_0905_094243_alt_curves.csv
FINE2 |  | 11 | -0.3 | 1 | 0.6 | 360 | 343,373,364 | 15.3948 | 4t2c_fine_0905_094243_alt_curves.csv
FINE2 |  | 11 | -0.3 | 1 | 0.7 | 377 | 379,381,371 | 5.291503 | 4t2c_fine_0905_094243_alt_curves.csv
FINE2 |  | 11 | -0.3 | 1 | 0.8 | 388.33 | 397,384,384 | 7.505553 | 4t2c_fine_0905_094243_alt_curves.csv
FINE2 |  | 11 | -0.3 | 1 | 0.9 | 412.33 | 415,423,399 | 12.2202 | 4t2c_fine_0905_094243_alt_curves.csv
FINE2 |  | 11 | -0.3 | 1 | 1 | 440 | 460,420,440 | 20 | 4t2c_fine_0905_094243_alt_curves.csv
FINE2 |  | 11 | -0.3 | 1 | 1.1 | 461.67 | 464,462,459 | 2.516611 | 4t2c_fine_0905_094243_alt_curves.csv
FINE2 |  | 11 | -0.3 | 1 | 1.2 | 515.33 | 512,519,515 | 3.511885 | 4t2c_fine_0905_094243_alt_curves.csv
FINE2 |  | 12 | 0.3 | 1 | -1.3 | 461 | 457,452,474 | 11.53256 | 4t2c_fine_0905_094243_alt_curves.csv
FINE2 |  | 12 | 0.3 | 1 | -1.2 | 417.33 | 422,424,406 | 9.865766 | 4t2c_fine_0905_094243_alt_curves.csv
FINE2 |  | 12 | 0.3 | 1 | -1.1 | 401.67 | 403,406,396 | 5.131601 | 4t2c_fine_0905_094243_alt_curves.csv
FINE2 |  | 12 | 0.3 | 1 | -1 | 385.67 | 384,393,380 | 6.658328 | 4t2c_fine_0905_094243_alt_curves.csv
FINE2 |  | 12 | 0.3 | 1 | -0.9 | 367 | 361,376,364 | 7.937254 | 4t2c_fine_0905_094243_alt_curves.csv
FINE2 |  | 12 | 0.3 | 1 | -0.8 | 360.33 | 368,354,359 | 7.094599 | 4t2c_fine_0905_094243_alt_curves.csv
FINE2 |  | 12 | 0.3 | 1 | -0.7 | 346.67 | 351,344,345 | 3.785939 | 4t2c_fine_0905_094243_alt_curves.csv
FINE2 |  | 12 | 0.3 | 1 | -0.6 | 353.33 | 357,358,345 | 7.234178 | 4t2c_fine_0905_094243_alt_curves.csv
FINE2 |  | 12 | 0.3 | 1 | -0.5 | 367 | 364,371,366 | 3.605551 | 4t2c_fine_0905_094243_alt_curves.csv
FINE2 |  | 12 | 0.3 | 1 | -0.4 | 338.67 | 325,350,341 | 12.66228 | 4t2c_fine_0905_094243_alt_curves.csv
FINE2 |  | 12 | 0.3 | 1 | -0.3 | 362.67 | 348,372,368 | 12.8582 | 4t2c_fine_0905_094243_alt_curves.csv
FINE2 |  | 12 | 0.3 | 1 | -0.2 | 375 | 373,376,376 | 1.732051 | 4t2c_fine_0905_094243_alt_curves.csv
FINE2 |  | 12 | 0.3 | 1 | -0.1 | 413.33 | 415,416,409 | 3.785939 | 4t2c_fine_0905_094243_alt_curves.csv
FINE2 |  | 12 | 0.3 | 1 | 0 | 441.33 | 432,448,444 | 8.326664 | 4t2c_fine_0905_094243_alt_curves.csv
FINE2 |  | 12 | 0.3 | 1 | 0.1 | 470.33 | 470,469,472 | 1.527525 | 4t2c_fine_0905_094243_alt_curves.csv
FINE2 |  | 12 | 0.3 | 1 | 0.2 | 500.33 | 502,489,510 | 10.59874 | 4t2c_fine_0905_094243_alt_curves.csv
FINE2 |  | 13 | -0.35 | 1 | -0.4 | 495 | 497,499,489 | 5.291503 | 4t2c_fine_0905_094243_alt_curves.csv
FINE2 |  | 13 | -0.35 | 1 | -0.3 | 466.67 | 473,463,464 | 5.507571 | 4t2c_fine_0905_094243_alt_curves.csv
FINE2 |  | 13 | -0.35 | 1 | -0.2 | 439.67 | 453,428,438 | 12.58306 | 4t2c_fine_0905_094243_alt_curves.csv
FINE2 |  | 13 | -0.35 | 1 | -0.1 | 406 | 399,407,412 | 6.557439 | 4t2c_fine_0905_094243_alt_curves.csv
FINE2 |  | 13 | -0.35 | 1 | 0 | 394.33 | 398,401,384 | 9.073772 | 4t2c_fine_0905_094243_alt_curves.csv
FINE2 |  | 13 | -0.35 | 1 | 0.1 | 371.33 | 357,384,373 | 13.57694 | 4t2c_fine_0905_094243_alt_curves.csv
FINE2 |  | 13 | -0.35 | 1 | 0.2 | 362 | 351,374,361 | 11.53256 | 4t2c_fine_0905_094243_alt_curves.csv
FINE2 |  | 13 | -0.35 | 1 | 0.3 | 346 | 339,357,342 | 9.643651 | 4t2c_fine_0905_094243_alt_curves.csv
FINE2 |  | 13 | -0.35 | 1 | 0.4 | 335.67 | 332,336,339 | 3.511885 | 4t2c_fine_0905_094243_alt_curves.csv
FINE2 |  | 13 | -0.35 | 1 | 0.5 | 355 | 344,357,364 | 10.14889 | 4t2c_fine_0905_094243_alt_curves.csv
FINE2 |  | 13 | -0.35 | 1 | 0.6 | 353.33 | 333,362,365 | 17.67295 | 4t2c_fine_0905_094243_alt_curves.csv
FINE2 |  | 13 | -0.35 | 1 | 0.7 | 352 | 342,359,355 | 8.888194 | 4t2c_fine_0905_094243_alt_curves.csv
FINE2 |  | 13 | -0.35 | 1 | 0.8 | 371.33 | 363,368,383 | 10.40833 | 4t2c_fine_0905_094243_alt_curves.csv
FINE2 |  | 13 | -0.35 | 1 | 0.9 | 393.33 | 393,395,392 | 1.527525 | 4t2c_fine_0905_094243_alt_curves.csv
FINE2 |  | 13 | -0.35 | 1 | 1 | 414.67 | 432,408,404 | 15.14376 | 4t2c_fine_0905_094243_alt_curves.csv
FINE2 |  | 13 | -0.35 | 1 | 1.1 | 454 | 455,451,456 | 2.645751 | 4t2c_fine_0905_094243_alt_curves.csv
FINE2 |  | 13 | -0.35 | 1 | 1.2 | 479.67 | 476,484,479 | 4.041452 | 4t2c_fine_0905_094243_alt_curves.csv
FINE2 |  | 14 | 0.35 | 1 | -1.5 | 497.33 | 483,499,510 | 13.57694 | 4t2c_fine_0905_094243_alt_curves.csv
FINE2 |  | 14 | 0.35 | 1 | -1.4 | 462.67 | 476,448,464 | 14.04754 | 4t2c_fine_0905_094243_alt_curves.csv
FINE2 |  | 14 | 0.35 | 1 | -1.3 | 435.67 | 425,433,449 | 12.2202 | 4t2c_fine_0905_094243_alt_curves.csv
FINE2 |  | 14 | 0.35 | 1 | -1.2 | 417.33 | 426,423,403 | 12.50333 | 4t2c_fine_0905_094243_alt_curves.csv
FINE2 |  | 14 | 0.35 | 1 | -1.1 | 392 | 384,408,384 | 13.85641 | 4t2c_fine_0905_094243_alt_curves.csv
FINE2 |  | 14 | 0.35 | 1 | -1 | 366.67 | 366,355,379 | 12.01388 | 4t2c_fine_0905_094243_alt_curves.csv
FINE2 |  | 14 | 0.35 | 1 | -0.9 | 364 | 364,371,357 | 7 | 4t2c_fine_0905_094243_alt_curves.csv
FINE2 |  | 14 | 0.35 | 1 | -0.8 | 350.67 | 366,336,350 | 15.01111 | 4t2c_fine_0905_094243_alt_curves.csv
FINE2 |  | 14 | 0.35 | 1 | -0.7 | 351 | 355,342,356 | 7.81025 | 4t2c_fine_0905_094243_alt_curves.csv
FINE2 |  | 14 | 0.35 | 1 | -0.6 | 340 | 332,365,323 | 22.11334 | 4t2c_fine_0905_094243_alt_curves.csv
FINE2 |  | 14 | 0.35 | 1 | -0.5 | 361.67 | 360,366,359 | 3.785939 | 4t2c_fine_0905_094243_alt_curves.csv
FINE2 |  | 14 | 0.35 | 1 | -0.4 | 370.33 | 376,364,371 | 6.027714 | 4t2c_fine_0905_094243_alt_curves.csv
FINE2 |  | 14 | 0.35 | 1 | -0.3 | 386 | 398,368,392 | 15.87451 | 4t2c_fine_0905_094243_alt_curves.csv
FINE2 |  | 14 | 0.35 | 1 | -0.2 | 398.33 | 388,393,414 | 13.79613 | 4t2c_fine_0905_094243_alt_curves.csv
FINE2 |  | 14 | 0.35 | 1 | -0.1 | 430.67 | 426,435,431 | 4.50925 | 4t2c_fine_0905_094243_alt_curves.csv
FINE2 |  | 14 | 0.35 | 1 | 0 | 459 | 464,448,465 | 9.539392 | 4t2c_fine_0905_094243_alt_curves.csv
FINE2 |  | 14 | 0.35 | 1 | 0.1 | 500.33 | 503,487,511 | 12.2202 | 4t2c_fine_0905_094243_alt_curves.csv
FINE2 |  | 15 | -0.4 | 1 | -0.3 | 492 | 488,495,493 | 3.605551 | 4t2c_fine_0905_094243_alt_curves.csv
FINE2 |  | 15 | -0.4 | 1 | -0.2 | 461.33 | 460,460,464 | 2.309401 | 4t2c_fine_0905_094243_alt_curves.csv
FINE2 |  | 15 | -0.4 | 1 | -0.1 | 444.67 | 455,431,448 | 12.34234 | 4t2c_fine_0905_094243_alt_curves.csv
FINE2 |  | 15 | -0.4 | 1 | 0 | 405.67 | 401,406,410 | 4.50925 | 4t2c_fine_0905_094243_alt_curves.csv
FINE2 |  | 15 | -0.4 | 1 | 0.1 | 376.33 | 371,395,363 | 16.65333 | 4t2c_fine_0905_094243_alt_curves.csv
FINE2 |  | 15 | -0.4 | 1 | 0.2 | 374.33 | 375,368,380 | 6.027714 | 4t2c_fine_0905_094243_alt_curves.csv
FINE2 |  | 15 | -0.4 | 1 | 0.3 | 357.67 | 372,357,344 | 14.0119 | 4t2c_fine_0905_094243_alt_curves.csv
FINE2 |  | 15 | -0.4 | 1 | 0.4 | 348 | 362,334,348 | 14 | 4t2c_fine_0905_094243_alt_curves.csv
FINE2 |  | 15 | -0.4 | 1 | 0.5 | 336.33 | 321,345,343 | 13.31666 | 4t2c_fine_0905_094243_alt_curves.csv
FINE2 |  | 15 | -0.4 | 1 | 0.6 | 354.33 | 365,344,354 | 10.50397 | 4t2c_fine_0905_094243_alt_curves.csv
FINE2 |  | 15 | -0.4 | 1 | 0.7 | 364 | 348,376,368 | 14.42221 | 4t2c_fine_0905_094243_alt_curves.csv
FINE2 |  | 15 | -0.4 | 1 | 0.8 | 366.33 | 353,383,363 | 15.27525 | 4t2c_fine_0905_094243_alt_curves.csv
FINE2 |  | 15 | -0.4 | 1 | 0.9 | 369 | 363,365,379 | 8.717798 | 4t2c_fine_0905_094243_alt_curves.csv
FINE2 |  | 15 | -0.4 | 1 | 1 | 393.33 | 399,388,393 | 5.507571 | 4t2c_fine_0905_094243_alt_curves.csv
FINE2 |  | 15 | -0.4 | 1 | 1.1 | 429.33 | 412,435,441 | 15.30795 | 4t2c_fine_0905_094243_alt_curves.csv
FINE2 |  | 15 | -0.4 | 1 | 1.2 | 456 | 471,433,464 | 20.22375 | 4t2c_fine_0905_094243_alt_curves.csv
FINE2 |  | 15 | -0.4 | 1 | 1.3 | 490 | 487,496,487 | 5.196152 | 4t2c_fine_0905_094243_alt_curves.csv
FINE2 |  | 16 | 0.4 | 1 | -1.5 | 486.67 | 492,496,472 | 12.8582 | 4t2c_fine_0905_094243_alt_curves.csv
FINE2 |  | 16 | 0.4 | 1 | -1.4 | 442.67 | 438,443,447 | 4.50925 | 4t2c_fine_0905_094243_alt_curves.csv
FINE2 |  | 16 | 0.4 | 1 | -1.3 | 405.33 | 409,414,393 | 10.96966 | 4t2c_fine_0905_094243_alt_curves.csv
FINE2 |  | 16 | 0.4 | 1 | -1.2 | 396.67 | 389,393,408 | 10.01665 | 4t2c_fine_0905_094243_alt_curves.csv
FINE2 |  | 16 | 0.4 | 1 | -1.1 | 377.67 | 384,365,384 | 10.96966 | 4t2c_fine_0905_094243_alt_curves.csv
FINE2 |  | 16 | 0.4 | 1 | -1 | 366 | 361,372,365 | 5.567764 | 4t2c_fine_0905_094243_alt_curves.csv
FINE2 |  | 16 | 0.4 | 1 | -0.9 | 346 | 349,345,344 | 2.645751 | 4t2c_fine_0905_094243_alt_curves.csv
FINE2 |  | 16 | 0.4 | 1 | -0.8 | 348.33 | 345,357,343 | 7.571878 | 4t2c_fine_0905_094243_alt_curves.csv
FINE2 |  | 16 | 0.4 | 1 | -0.7 | 358.67 | 361,362,353 | 4.932883 | 4t2c_fine_0905_094243_alt_curves.csv
FINE2 |  | 16 | 0.4 | 1 | -0.6 | 357.33 | 363,360,349 | 7.371115 | 4t2c_fine_0905_094243_alt_curves.csv
FINE2 |  | 16 | 0.4 | 1 | -0.5 | 365.33 | 365,375,356 | 9.504385 | 4t2c_fine_0905_094243_alt_curves.csv
FINE2 |  | 16 | 0.4 | 1 | -0.4 | 377 | 382,384,365 | 10.44031 | 4t2c_fine_0905_094243_alt_curves.csv
FINE2 |  | 16 | 0.4 | 1 | -0.3 | 414.67 | 413,422,409 | 6.658328 | 4t2c_fine_0905_094243_alt_curves.csv
FINE2 |  | 16 | 0.4 | 1 | -0.2 | 429.33 | 429,432,427 | 2.516611 | 4t2c_fine_0905_094243_alt_curves.csv
FINE2 |  | 16 | 0.4 | 1 | -0.1 | 465.33 | 467,469,460 | 4.725816 | 4t2c_fine_0905_094243_alt_curves.csv
FINE2 |  | 16 | 0.4 | 1 | 0 | 471 | 472,471,470 | 1 | 4t2c_fine_0905_094243_alt_curves.csv
FINE2 |  | 16 | 0.4 | 1 | 0.1 | 525 | 527,517,531 | 7.211103 | 4t2c_fine_0905_094243_alt_curves.csv
FINE2 |  | 17 | -0.45 | 1 | -0.2 | 496 | 505,496,487 | 9 | 4t2c_fine_0905_094243_alt_curves.csv
FINE2 |  | 17 | -0.45 | 1 | -0.1 | 463 | 456,456,477 | 12.12436 | 4t2c_fine_0905_094243_alt_curves.csv
FINE2 |  | 17 | -0.45 | 1 | 0 | 429.33 | 422,432,434 | 6.429101 | 4t2c_fine_0905_094243_alt_curves.csv
FINE2 |  | 17 | -0.45 | 1 | 0.1 | 408.33 | 400,405,420 | 10.40833 | 4t2c_fine_0905_094243_alt_curves.csv
FINE2 |  | 17 | -0.45 | 1 | 0.2 | 382.33 | 384,367,396 | 14.57166 | 4t2c_fine_0905_094243_alt_curves.csv
FINE2 |  | 17 | -0.45 | 1 | 0.3 | 373 | 371,379,369 | 5.291503 | 4t2c_fine_0905_094243_alt_curves.csv
FINE2 |  | 17 | -0.45 | 1 | 0.4 | 342.67 | 350,339,339 | 6.350853 | 4t2c_fine_0905_094243_alt_curves.csv
FINE2 |  | 17 | -0.45 | 1 | 0.5 | 356 | 355,357,356 | 1 | 4t2c_fine_0905_094243_alt_curves.csv
FINE2 |  | 17 | -0.45 | 1 | 0.6 | 349.67 | 352,349,348 | 2.081666 | 4t2c_fine_0905_094243_alt_curves.csv
FINE2 |  | 17 | -0.45 | 1 | 0.7 | 355.33 | 363,344,359 | 10.01665 | 4t2c_fine_0905_094243_alt_curves.csv
FINE2 |  | 17 | -0.45 | 1 | 0.8 | 355 | 356,350,359 | 4.582576 | 4t2c_fine_0905_094243_alt_curves.csv
FINE2 |  | 17 | -0.45 | 1 | 0.9 | 377.67 | 376,383,374 | 4.725816 | 4t2c_fine_0905_094243_alt_curves.csv
FINE2 |  | 17 | -0.45 | 1 | 1 | 386 | 398,384,376 | 11.13553 | 4t2c_fine_0905_094243_alt_curves.csv
FINE2 |  | 17 | -0.45 | 1 | 1.1 | 400.33 | 384,405,412 | 14.57166 | 4t2c_fine_0905_094243_alt_curves.csv
FINE2 |  | 17 | -0.45 | 1 | 1.2 | 419.67 | 420,406,433 | 13.50309 | 4t2c_fine_0905_094243_alt_curves.csv
FINE2 |  | 17 | -0.45 | 1 | 1.3 | 458.33 | 454,457,464 | 5.131601 | 4t2c_fine_0905_094243_alt_curves.csv
FINE2 |  | 17 | -0.45 | 1 | 1.4 | 497.33 | 494,502,496 | 4.163332 | 4t2c_fine_0905_094243_alt_curves.csv
FINE2 |  | 18 | 0.45 | 1 | -1.7 | 517.67 | 523,502,528 | 13.79613 | 4t2c_fine_0905_094243_alt_curves.csv
FINE2 |  | 18 | 0.45 | 1 | -1.6 | 478 | 468,483,483 | 8.660254 | 4t2c_fine_0905_094243_alt_curves.csv
FINE2 |  | 18 | 0.45 | 1 | -1.5 | 458 | 467,464,443 | 13.0767 | 4t2c_fine_0905_094243_alt_curves.csv
FINE2 |  | 18 | 0.45 | 1 | -1.4 | 430.33 | 435,424,432 | 5.686241 | 4t2c_fine_0905_094243_alt_curves.csv
FINE2 |  | 18 | 0.45 | 1 | -1.3 | 394.33 | 387,401,395 | 7.023769 | 4t2c_fine_0905_094243_alt_curves.csv
FINE2 |  | 18 | 0.45 | 1 | -1.2 | 378.67 | 376,380,380 | 2.309401 | 4t2c_fine_0905_094243_alt_curves.csv
FINE2 |  | 18 | 0.45 | 1 | -1.1 | 368 | 372,364,368 | 4 | 4t2c_fine_0905_094243_alt_curves.csv
FINE2 |  | 18 | 0.45 | 1 | -1 | 358.67 | 372,351,353 | 11.59023 | 4t2c_fine_0905_094243_alt_curves.csv
FINE2 |  | 18 | 0.45 | 1 | -0.9 | 352 | 355,339,362 | 11.78983 | 4t2c_fine_0905_094243_alt_curves.csv
FINE2 |  | 18 | 0.45 | 1 | -0.8 | 348.33 | 344,356,345 | 6.658328 | 4t2c_fine_0905_094243_alt_curves.csv
FINE2 |  | 18 | 0.45 | 1 | -0.7 | 352 | 353,339,364 | 12.52996 | 4t2c_fine_0905_094243_alt_curves.csv
FINE2 |  | 18 | 0.45 | 1 | -0.6 | 360.67 | 358,364,360 | 3.05505 | 4t2c_fine_0905_094243_alt_curves.csv
FINE2 |  | 18 | 0.45 | 1 | -0.5 | 380 | 372,384,384 | 6.928203 | 4t2c_fine_0905_094243_alt_curves.csv
FINE2 |  | 18 | 0.45 | 1 | -0.4 | 380.67 | 402,361,379 | 20.55075 | 4t2c_fine_0905_094243_alt_curves.csv
FINE2 |  | 18 | 0.45 | 1 | -0.3 | 416.33 | 418,407,424 | 8.621678 | 4t2c_fine_0905_094243_alt_curves.csv
FINE2 |  | 18 | 0.45 | 1 | -0.2 | 447.67 | 437,455,451 | 9.451631 | 4t2c_fine_0905_094243_alt_curves.csv
FINE2 |  | 18 | 0.45 | 1 | -0.1 | 473 | 479,467,473 | 6 | 4t2c_fine_0905_094243_alt_curves.csv
FINE2 |  | 18 | 0.45 | 1 | 0 | 514 | 515,504,523 | 9.539392 | 4t2c_fine_0905_094243_alt_curves.csv
FINE2 |  | 19 | -0.5 | 1 | -0.1 | 493.33 | 489,499,492 | 5.131601 | 4t2c_fine_0905_094243_alt_curves.csv
FINE2 |  | 19 | -0.5 | 1 | 0 | 457 | 460,448,463 | 7.937254 | 4t2c_fine_0905_094243_alt_curves.csv
FINE2 |  | 19 | -0.5 | 1 | 0.1 | 422 | 429,439,398 | 21.37756 | 4t2c_fine_0905_094243_alt_curves.csv
FINE2 |  | 19 | -0.5 | 1 | 0.2 | 384.33 | 384,391,378 | 6.506407 | 4t2c_fine_0905_094243_alt_curves.csv
FINE2 |  | 19 | -0.5 | 1 | 0.3 | 372 | 379,374,363 | 8.185353 | 4t2c_fine_0905_094243_alt_curves.csv
FINE2 |  | 19 | -0.5 | 1 | 0.4 | 362.67 | 369,347,372 | 13.6504 | 4t2c_fine_0905_094243_alt_curves.csv
FINE2 |  | 19 | -0.5 | 1 | 0.5 | 354.67 | 365,351,348 | 9.073772 | 4t2c_fine_0905_094243_alt_curves.csv
FINE2 |  | 19 | -0.5 | 1 | 0.6 | 349.33 | 366,337,345 | 14.97776 | 4t2c_fine_0905_094243_alt_curves.csv
FINE2 |  | 19 | -0.5 | 1 | 0.7 | 353.67 | 358,344,359 | 8.386497 | 4t2c_fine_0905_094243_alt_curves.csv
FINE2 |  | 19 | -0.5 | 1 | 0.8 | 350.33 | 347,345,359 | 7.571878 | 4t2c_fine_0905_094243_alt_curves.csv
FINE2 |  | 19 | -0.5 | 1 | 0.9 | 359 | 370,352,355 | 9.643651 | 4t2c_fine_0905_094243_alt_curves.csv
FINE2 |  | 19 | -0.5 | 1 | 1 | 374.67 | 378,376,370 | 4.163332 | 4t2c_fine_0905_094243_alt_curves.csv
FINE2 |  | 19 | -0.5 | 1 | 1.1 | 387 | 379,386,396 | 8.544004 | 4t2c_fine_0905_094243_alt_curves.csv
FINE2 |  | 19 | -0.5 | 1 | 1.2 | 409 | 395,432,400 | 20.07486 | 4t2c_fine_0905_094243_alt_curves.csv
FINE2 |  | 19 | -0.5 | 1 | 1.3 | 444.33 | 440,457,436 | 11.15049 | 4t2c_fine_0905_094243_alt_curves.csv
FINE2 |  | 19 | -0.5 | 1 | 1.4 | 476.67 | 468,477,485 | 8.504901 | 4t2c_fine_0905_094243_alt_curves.csv
FINE2 |  | 19 | -0.5 | 1 | 1.5 | 503.67 | 495,508,508 | 7.505553 | 4t2c_fine_0905_094243_alt_curves.csv
FINE2 |  | 20 | 0.5 | 1 | -1.7 | 488.67 | 483,497,486 | 7.371115 | 4t2c_fine_0905_094243_alt_curves.csv
FINE2 |  | 20 | 0.5 | 1 | -1.6 | 459.67 | 461,463,455 | 4.163332 | 4t2c_fine_0905_094243_alt_curves.csv
FINE2 |  | 20 | 0.5 | 1 | -1.5 | 445.33 | 455,440,441 | 8.386497 | 4t2c_fine_0905_094243_alt_curves.csv
FINE2 |  | 20 | 0.5 | 1 | -1.4 | 395 | 401,384,400 | 9.539392 | 4t2c_fine_0905_094243_alt_curves.csv
FINE2 |  | 20 | 0.5 | 1 | -1.3 | 385.33 | 380,385,391 | 5.507571 | 4t2c_fine_0905_094243_alt_curves.csv
FINE2 |  | 20 | 0.5 | 1 | -1.2 | 363.33 | 371,360,359 | 6.658328 | 4t2c_fine_0905_094243_alt_curves.csv
FINE2 |  | 20 | 0.5 | 1 | -1.1 | 371.67 | 368,376,371 | 4.041452 | 4t2c_fine_0905_094243_alt_curves.csv
FINE2 |  | 20 | 0.5 | 1 | -1 | 350 | 348,363,339 | 12.12436 | 4t2c_fine_0905_094243_alt_curves.csv
FINE2 |  | 20 | 0.5 | 1 | -0.9 | 346 | 342,344,352 | 5.291503 | 4t2c_fine_0905_094243_alt_curves.csv
FINE2 |  | 20 | 0.5 | 1 | -0.8 | 357 | 366,347,358 | 9.539392 | 4t2c_fine_0905_094243_alt_curves.csv
FINE2 |  | 20 | 0.5 | 1 | -0.7 | 364.33 | 351,376,366 | 12.58306 | 4t2c_fine_0905_094243_alt_curves.csv
FINE2 |  | 20 | 0.5 | 1 | -0.6 | 369.33 | 373,377,358 | 10.01665 | 4t2c_fine_0905_094243_alt_curves.csv
FINE2 |  | 20 | 0.5 | 1 | -0.5 | 392 | 388,384,404 | 10.58301 | 4t2c_fine_0905_094243_alt_curves.csv
FINE2 |  | 20 | 0.5 | 1 | -0.4 | 409 | 401,421,405 | 10.58301 | 4t2c_fine_0905_094243_alt_curves.csv
FINE2 |  | 20 | 0.5 | 1 | -0.3 | 444 | 437,463,432 | 16.64332 | 4t2c_fine_0905_094243_alt_curves.csv
FINE2 |  | 20 | 0.5 | 1 | -0.2 | 472.33 | 470,472,475 | 2.516611 | 4t2c_fine_0905_094243_alt_curves.csv
FINE2 |  | 20 | 0.5 | 1 | -0.1 | 508.67 | 512,499,515 | 8.504901 | 4t2c_fine_0905_094243_alt_curves.csv
FINE2 |  | 21 | -0.55 | 1 | -0.1 | 509.67 | 511,512,506 | 3.21455 | 4t2c_fine_0905_094243_alt_curves.csv
FINE2 |  | 21 | -0.55 | 1 | 0 | 478.33 | 482,471,482 | 6.350853 | 4t2c_fine_0905_094243_alt_curves.csv
FINE2 |  | 21 | -0.55 | 1 | 0.1 | 447 | 448,442,451 | 4.582576 | 4t2c_fine_0905_094243_alt_curves.csv
FINE2 |  | 21 | -0.55 | 1 | 0.2 | 424 | 425,422,425 | 1.732051 | 4t2c_fine_0905_094243_alt_curves.csv
FINE2 |  | 21 | -0.55 | 1 | 0.3 | 393 | 383,384,412 | 16.46208 | 4t2c_fine_0905_094243_alt_curves.csv
FINE2 |  | 21 | -0.55 | 1 | 0.4 | 376.67 | 392,376,362 | 15.01111 | 4t2c_fine_0905_094243_alt_curves.csv
FINE2 |  | 21 | -0.55 | 1 | 0.5 | 364.33 | 368,365,360 | 4.041452 | 4t2c_fine_0905_094243_alt_curves.csv
FINE2 |  | 21 | -0.55 | 1 | 0.6 | 361.67 | 360,356,369 | 6.658328 | 4t2c_fine_0905_094243_alt_curves.csv
FINE2 |  | 21 | -0.55 | 1 | 0.7 | 344.33 | 335,345,353 | 9.0185 | 4t2c_fine_0905_094243_alt_curves.csv
FINE2 |  | 21 | -0.55 | 1 | 0.8 | 346.33 | 356,355,328 | 15.885 | 4t2c_fine_0905_094243_alt_curves.csv
FINE2 |  | 21 | -0.55 | 1 | 0.9 | 349 | 347,347,353 | 3.464102 | 4t2c_fine_0905_094243_alt_curves.csv
FINE2 |  | 21 | -0.55 | 1 | 1 | 363.67 | 368,367,356 | 6.658328 | 4t2c_fine_0905_094243_alt_curves.csv
FINE2 |  | 21 | -0.55 | 1 | 1.1 | 377 | 376,384,371 | 6.557439 | 4t2c_fine_0905_094243_alt_curves.csv
FINE2 |  | 21 | -0.55 | 1 | 1.2 | 393.33 | 393,403,384 | 9.504385 | 4t2c_fine_0905_094243_alt_curves.csv
FINE2 |  | 21 | -0.55 | 1 | 1.3 | 419.67 | 419,427,413 | 7.023769 | 4t2c_fine_0905_094243_alt_curves.csv
FINE2 |  | 21 | -0.55 | 1 | 1.4 | 447 | 442,440,459 | 10.44031 | 4t2c_fine_0905_094243_alt_curves.csv
FINE2 |  | 21 | -0.55 | 1 | 1.5 | 470.67 | 473,478,461 | 8.736895 | 4t2c_fine_0905_094243_alt_curves.csv
FINE2 |  | 21 | -0.55 | 1 | 1.6 | 504 | 483,517,512 | 18.35756 | 4t2c_fine_0905_094243_alt_curves.csv
FINE2 |  | 22 | 0.55 | 1 | -1.8 | 505.33 | 512,492,512 | 11.54701 | 4t2c_fine_0905_094243_alt_curves.csv
FINE2 |  | 22 | 0.55 | 1 | -1.7 | 471 | 474,472,467 | 3.605551 | 4t2c_fine_0905_094243_alt_curves.csv
FINE2 |  | 22 | 0.55 | 1 | -1.6 | 440 | 430,444,446 | 8.717798 | 4t2c_fine_0905_094243_alt_curves.csv
FINE2 |  | 22 | 0.55 | 1 | -1.5 | 410 | 427,395,408 | 16.09348 | 4t2c_fine_0905_094243_alt_curves.csv
FINE2 |  | 22 | 0.55 | 1 | -1.4 | 388 | 371,384,409 | 19.31321 | 4t2c_fine_0905_094243_alt_curves.csv
FINE2 |  | 22 | 0.55 | 1 | -1.3 | 371 | 377,372,364 | 6.557439 | 4t2c_fine_0905_094243_alt_curves.csv
FINE2 |  | 22 | 0.55 | 1 | -1.2 | 351.33 | 339,355,360 | 10.96966 | 4t2c_fine_0905_094243_alt_curves.csv
FINE2 |  | 22 | 0.55 | 1 | -1.1 | 349.67 | 347,349,353 | 3.05505 | 4t2c_fine_0905_094243_alt_curves.csv
FINE2 |  | 22 | 0.55 | 1 | -1 | 349.33 | 347,348,353 | 3.21455 | 4t2c_fine_0905_094243_alt_curves.csv
FINE2 |  | 22 | 0.55 | 1 | -0.9 | 352 | 343,347,366 | 12.28821 | 4t2c_fine_0905_094243_alt_curves.csv
FINE2 |  | 22 | 0.55 | 1 | -0.8 | 355 | 374,359,332 | 21.2838 | 4t2c_fine_0905_094243_alt_curves.csv
FINE2 |  | 22 | 0.55 | 1 | -0.7 | 373 | 361,383,375 | 11.13553 | 4t2c_fine_0905_094243_alt_curves.csv
FINE2 |  | 22 | 0.55 | 1 | -0.6 | 387.67 | 377,399,387 | 11.01514 | 4t2c_fine_0905_094243_alt_curves.csv
FINE2 |  | 22 | 0.55 | 1 | -0.5 | 418.67 | 411,428,417 | 8.621678 | 4t2c_fine_0905_094243_alt_curves.csv
FINE2 |  | 22 | 0.55 | 1 | -0.4 | 436 | 427,432,449 | 11.53256 | 4t2c_fine_0905_094243_alt_curves.csv
FINE2 |  | 22 | 0.55 | 1 | -0.3 | 465.67 | 469,455,473 | 9.451631 | 4t2c_fine_0905_094243_alt_curves.csv
FINE2 |  | 22 | 0.55 | 1 | -0.2 | 494.67 | 496,499,489 | 5.131601 | 4t2c_fine_0905_094243_alt_curves.csv
FINE2 |  | 23 | -0.6 | 1 | 0.1 | 483.33 | 487,467,496 | 14.84363 | 4t2c_fine_0905_094243_alt_curves.csv
FINE2 |  | 23 | -0.6 | 1 | 0.2 | 441.33 | 433,438,453 | 10.40833 | 4t2c_fine_0905_094243_alt_curves.csv
FINE2 |  | 23 | -0.6 | 1 | 0.3 | 428.67 | 436,426,424 | 6.429101 | 4t2c_fine_0905_094243_alt_curves.csv
FINE2 |  | 23 | -0.6 | 1 | 0.4 | 390 | 378,384,408 | 15.87451 | 4t2c_fine_0905_094243_alt_curves.csv
FINE2 |  | 23 | -0.6 | 1 | 0.5 | 382.67 | 389,381,378 | 5.686241 | 4t2c_fine_0905_094243_alt_curves.csv
FINE2 |  | 23 | -0.6 | 1 | 0.6 | 367.67 | 357,375,371 | 9.451631 | 4t2c_fine_0905_094243_alt_curves.csv
FINE2 |  | 23 | -0.6 | 1 | 0.7 | 349.33 | 351,346,351 | 2.886751 | 4t2c_fine_0905_094243_alt_curves.csv
FINE2 |  | 23 | -0.6 | 1 | 0.8 | 366.67 | 364,368,368 | 2.309401 | 4t2c_fine_0905_094243_alt_curves.csv
FINE2 |  | 23 | -0.6 | 1 | 0.9 | 339.33 | 329,344,345 | 8.962886 | 4t2c_fine_0905_094243_alt_curves.csv
FINE2 |  | 23 | -0.6 | 1 | 1 | 357.67 | 363,365,345 | 11.01514 | 4t2c_fine_0905_094243_alt_curves.csv
FINE2 |  | 23 | -0.6 | 1 | 1.1 | 375.67 | 380,373,374 | 3.785939 | 4t2c_fine_0905_094243_alt_curves.csv
FINE2 |  | 23 | -0.6 | 1 | 1.2 | 383 | 374,388,387 | 7.81025 | 4t2c_fine_0905_094243_alt_curves.csv
FINE2 |  | 23 | -0.6 | 1 | 1.3 | 403.67 | 403,400,408 | 4.041452 | 4t2c_fine_0905_094243_alt_curves.csv
FINE2 |  | 23 | -0.6 | 1 | 1.4 | 424.33 | 432,424,417 | 7.505553 | 4t2c_fine_0905_094243_alt_curves.csv
FINE2 |  | 23 | -0.6 | 1 | 1.5 | 453.67 | 451,465,445 | 10.2632 | 4t2c_fine_0905_094243_alt_curves.csv
FINE2 |  | 23 | -0.6 | 1 | 1.6 | 474.67 | 478,475,471 | 3.511885 | 4t2c_fine_0905_094243_alt_curves.csv
FINE2 |  | 23 | -0.6 | 1 | 1.7 | 518.33 | 519,499,537 | 19.00877 | 4t2c_fine_0905_094243_alt_curves.csv
FINE2 |  | 24 | 0.6 | 1 | -1.9 | 507.33 | 517,492,513 | 13.42882 | 4t2c_fine_0905_094243_alt_curves.csv
FINE2 |  | 24 | 0.6 | 1 | -1.8 | 479.67 | 491,476,472 | 10.01665 | 4t2c_fine_0905_094243_alt_curves.csv
FINE2 |  | 24 | 0.6 | 1 | -1.7 | 467.33 | 476,461,465 | 7.767453 | 4t2c_fine_0905_094243_alt_curves.csv
FINE2 |  | 24 | 0.6 | 1 | -1.6 | 424.67 | 436,419,419 | 9.814955 | 4t2c_fine_0905_094243_alt_curves.csv
FINE2 |  | 24 | 0.6 | 1 | -1.5 | 398.33 | 392,395,408 | 8.504901 | 4t2c_fine_0905_094243_alt_curves.csv
FINE2 |  | 24 | 0.6 | 1 | -1.4 | 384.33 | 384,384,385 | 0.5773503 | 4t2c_fine_0905_094243_alt_curves.csv
FINE2 |  | 24 | 0.6 | 1 | -1.3 | 375 | 372,371,382 | 6.082763 | 4t2c_fine_0905_094243_alt_curves.csv
FINE2 |  | 24 | 0.6 | 1 | -1.2 | 350.67 | 348,354,350 | 3.05505 | 4t2c_fine_0905_094243_alt_curves.csv
FINE2 |  | 24 | 0.6 | 1 | -1.1 | 360.33 | 358,372,351 | 10.69268 | 4t2c_fine_0905_094243_alt_curves.csv
FINE2 |  | 24 | 0.6 | 1 | -1 | 360.67 | 351,367,364 | 8.504901 | 4t2c_fine_0905_094243_alt_curves.csv
FINE2 |  | 24 | 0.6 | 1 | -0.9 | 358.33 | 368,355,352 | 8.504901 | 4t2c_fine_0905_094243_alt_curves.csv
FINE2 |  | 24 | 0.6 | 1 | -0.8 | 365.67 | 360,347,390 | 22.05297 | 4t2c_fine_0905_094243_alt_curves.csv
FINE2 |  | 24 | 0.6 | 1 | -0.7 | 383.33 | 364,391,395 | 16.86219 | 4t2c_fine_0905_094243_alt_curves.csv
FINE2 |  | 24 | 0.6 | 1 | -0.6 | 409.67 | 408,403,418 | 7.637626 | 4t2c_fine_0905_094243_alt_curves.csv
FINE2 |  | 24 | 0.6 | 1 | -0.5 | 436.33 | 433,445,431 | 7.571878 | 4t2c_fine_0905_094243_alt_curves.csv
FINE2 |  | 24 | 0.6 | 1 | -0.4 | 470.33 | 480,455,476 | 13.42882 | 4t2c_fine_0905_094243_alt_curves.csv
FINE2 |  | 24 | 0.6 | 1 | -0.3 | 502.67 | 497,504,507 | 5.131601 | 4t2c_fine_0905_094243_alt_curves.csv
FINE2 |  | 25 | 0 | 2 | -0.9 | 467 | 465,472,464 | 4.358899 | 4t2c_fine_0905_094243_alt_curves.csv
FINE2 |  | 25 | 0 | 2 | -0.8 | 430.33 | 429,429,433 | 2.309401 | 4t2c_fine_0905_094243_alt_curves.csv
FINE2 |  | 25 | 0 | 2 | -0.7 | 418.33 | 425,413,417 | 6.110101 | 4t2c_fine_0905_094243_alt_curves.csv
FINE2 |  | 25 | 0 | 2 | -0.6 | 400 | 413,407,380 | 17.5784 | 4t2c_fine_0905_094243_alt_curves.csv
FINE2 |  | 25 | 0 | 2 | -0.5 | 373.33 | 357,365,398 | 21.73323 | 4t2c_fine_0905_094243_alt_curves.csv
FINE2 |  | 25 | 0 | 2 | -0.4 | 351.33 | 363,339,352 | 12.01388 | 4t2c_fine_0905_094243_alt_curves.csv
FINE2 |  | 25 | 0 | 2 | -0.3 | 348 | 335,359,350 | 12.12436 | 4t2c_fine_0905_094243_alt_curves.csv
FINE2 |  | 25 | 0 | 2 | -0.2 | 341.67 | 349,335,341 | 7.023769 | 4t2c_fine_0905_094243_alt_curves.csv
FINE2 |  | 25 | 0 | 2 | -0.1 | 335 | 341,337,327 | 7.211103 | 4t2c_fine_0905_094243_alt_curves.csv
FINE2 |  | 25 | 0 | 2 | 0 | 336 | 336,337,335 | 1 | 4t2c_fine_0905_094243_alt_curves.csv
FINE2 |  | 25 | 0 | 2 | 0.1 | 360.67 | 361,362,359 | 1.527525 | 4t2c_fine_0905_094243_alt_curves.csv
FINE2 |  | 25 | 0 | 2 | 0.2 | 376.67 | 384,383,363 | 11.84624 | 4t2c_fine_0905_094243_alt_curves.csv
FINE2 |  | 25 | 0 | 2 | 0.3 | 397.33 | 387,405,400 | 9.291573 | 4t2c_fine_0905_094243_alt_curves.csv
FINE2 |  | 25 | 0 | 2 | 0.4 | 398.33 | 392,408,395 | 8.504901 | 4t2c_fine_0905_094243_alt_curves.csv
FINE2 |  | 25 | 0 | 2 | 0.5 | 436.33 | 443,429,437 | 7.023769 | 4t2c_fine_0905_094243_alt_curves.csv
FINE2 |  | 25 | 0 | 2 | 0.6 | 462.33 | 474,464,449 | 12.58306 | 4t2c_fine_0905_094243_alt_curves.csv
FINE2 |  | 25 | 0 | 2 | 0.7 | 497 | 496,508,487 | 10.53565 | 4t2c_fine_0905_094243_alt_curves.csv
FINE2 |  | 0 | -0.6 | 1 | 0 | 515 | 511,519,515 | 4 | 4t2c_fine_0905_094243_seq_curves.csv
FINE2 |  | 0 | -0.6 | 1 | 0.1 | 470.33 | 477,474,460 | 9.073772 | 4t2c_fine_0905_094243_seq_curves.csv
FINE2 |  | 0 | -0.6 | 1 | 0.2 | 437.33 | 441,423,448 | 12.89703 | 4t2c_fine_0905_094243_seq_curves.csv
FINE2 |  | 0 | -0.6 | 1 | 0.3 | 412.33 | 405,432,400 | 17.21434 | 4t2c_fine_0905_094243_seq_curves.csv
FINE2 |  | 0 | -0.6 | 1 | 0.4 | 402.33 | 413,393,401 | 10.06645 | 4t2c_fine_0905_094243_seq_curves.csv
FINE2 |  | 0 | -0.6 | 1 | 0.5 | 373 | 366,370,383 | 8.888194 | 4t2c_fine_0905_094243_seq_curves.csv
FINE2 |  | 0 | -0.6 | 1 | 0.6 | 363.33 | 361,352,377 | 12.66228 | 4t2c_fine_0905_094243_seq_curves.csv
FINE2 |  | 0 | -0.6 | 1 | 0.7 | 348 | 339,358,347 | 9.539392 | 4t2c_fine_0905_094243_seq_curves.csv
FINE2 |  | 0 | -0.6 | 1 | 0.8 | 346 | 342,348,348 | 3.464102 | 4t2c_fine_0905_094243_seq_curves.csv
FINE2 |  | 0 | -0.6 | 1 | 0.9 | 355.33 | 353,369,344 | 12.66228 | 4t2c_fine_0905_094243_seq_curves.csv
FINE2 |  | 0 | -0.6 | 1 | 1 | 353.33 | 353,346,361 | 7.505553 | 4t2c_fine_0905_094243_seq_curves.csv
FINE2 |  | 0 | -0.6 | 1 | 1.1 | 369.67 | 356,384,369 | 14.0119 | 4t2c_fine_0905_094243_seq_curves.csv
FINE2 |  | 0 | -0.6 | 1 | 1.2 | 370 | 381,366,363 | 9.643651 | 4t2c_fine_0905_094243_seq_curves.csv
FINE2 |  | 0 | -0.6 | 1 | 1.3 | 395 | 398,403,384 | 9.848858 | 4t2c_fine_0905_094243_seq_curves.csv
FINE2 |  | 0 | -0.6 | 1 | 1.4 | 415.67 | 427,406,414 | 10.59874 | 4t2c_fine_0905_094243_seq_curves.csv
FINE2 |  | 0 | -0.6 | 1 | 1.5 | 459 | 457,457,463 | 3.464102 | 4t2c_fine_0905_094243_seq_curves.csv
FINE2 |  | 0 | -0.6 | 1 | 1.6 | 473 | 459,478,482 | 12.28821 | 4t2c_fine_0905_094243_seq_curves.csv
FINE2 |  | 0 | -0.6 | 1 | 1.7 | 509.33 | 520,497,511 | 11.59023 | 4t2c_fine_0905_094243_seq_curves.csv
FINE2 |  | 1 | -0.55 | 1 | 0 | 483.67 | 479,489,483 | 5.033223 | 4t2c_fine_0905_094243_seq_curves.csv
FINE2 |  | 1 | -0.55 | 1 | 0.1 | 449.67 | 427,465,457 | 20.03331 | 4t2c_fine_0905_094243_seq_curves.csv
FINE2 |  | 1 | -0.55 | 1 | 0.2 | 423.33 | 410,429,431 | 11.59023 | 4t2c_fine_0905_094243_seq_curves.csv
FINE2 |  | 1 | -0.55 | 1 | 0.3 | 396.67 | 408,383,399 | 12.66228 | 4t2c_fine_0905_094243_seq_curves.csv
FINE2 |  | 1 | -0.55 | 1 | 0.4 | 379 | 387,371,379 | 8 | 4t2c_fine_0905_094243_seq_curves.csv
FINE2 |  | 1 | -0.55 | 1 | 0.5 | 369 | 369,387,351 | 18 | 4t2c_fine_0905_094243_seq_curves.csv
FINE2 |  | 1 | -0.55 | 1 | 0.6 | 344.33 | 345,352,336 | 8.020806 | 4t2c_fine_0905_094243_seq_curves.csv
FINE2 |  | 1 | -0.55 | 1 | 0.7 | 349.33 | 355,336,357 | 11.59023 | 4t2c_fine_0905_094243_seq_curves.csv
FINE2 |  | 1 | -0.55 | 1 | 0.8 | 353.33 | 347,360,353 | 6.506407 | 4t2c_fine_0905_094243_seq_curves.csv
FINE2 |  | 1 | -0.55 | 1 | 0.9 | 356.67 | 348,362,360 | 7.571878 | 4t2c_fine_0905_094243_seq_curves.csv
FINE2 |  | 1 | -0.55 | 1 | 1 | 356.67 | 356,371,343 | 14.0119 | 4t2c_fine_0905_094243_seq_curves.csv
FINE2 |  | 1 | -0.55 | 1 | 1.1 | 382.67 | 388,392,368 | 12.8582 | 4t2c_fine_0905_094243_seq_curves.csv
FINE2 |  | 1 | -0.55 | 1 | 1.2 | 399 | 399,399,399 | 0 | 4t2c_fine_0905_094243_seq_curves.csv
FINE2 |  | 1 | -0.55 | 1 | 1.3 | 417.67 | 431,429,393 | 21.38535 | 4t2c_fine_0905_094243_seq_curves.csv
FINE2 |  | 1 | -0.55 | 1 | 1.4 | 437.33 | 436,428,448 | 10.06645 | 4t2c_fine_0905_094243_seq_curves.csv
FINE2 |  | 1 | -0.55 | 1 | 1.5 | 482.33 | 478,477,492 | 8.386497 | 4t2c_fine_0905_094243_seq_curves.csv
FINE2 |  | 2 | -0.5 | 1 | -0.2 | 529.33 | 521,531,536 | 7.637626 | 4t2c_fine_0905_094243_seq_curves.csv
FINE2 |  | 2 | -0.5 | 1 | -0.1 | 484 | 487,487,478 | 5.196152 | 4t2c_fine_0905_094243_seq_curves.csv
FINE2 |  | 2 | -0.5 | 1 | 0 | 462.67 | 477,455,456 | 12.4231 | 4t2c_fine_0905_094243_seq_curves.csv
FINE2 |  | 2 | -0.5 | 1 | 0.1 | 428.33 | 435,423,427 | 6.110101 | 4t2c_fine_0905_094243_seq_curves.csv
FINE2 |  | 2 | -0.5 | 1 | 0.2 | 407.67 | 419,392,412 | 14.0119 | 4t2c_fine_0905_094243_seq_curves.csv
FINE2 |  | 2 | -0.5 | 1 | 0.3 | 385.33 | 399,384,373 | 13.05118 | 4t2c_fine_0905_094243_seq_curves.csv
FINE2 |  | 2 | -0.5 | 1 | 0.4 | 367.67 | 343,387,373 | 22.47962 | 4t2c_fine_0905_094243_seq_curves.csv
FINE2 |  | 2 | -0.5 | 1 | 0.5 | 356.67 | 357,360,353 | 3.511885 | 4t2c_fine_0905_094243_seq_curves.csv
FINE2 |  | 2 | -0.5 | 1 | 0.6 | 358.33 | 351,360,364 | 6.658328 | 4t2c_fine_0905_094243_seq_curves.csv
FINE2 |  | 2 | -0.5 | 1 | 0.7 | 347 | 343,354,344 | 6.082763 | 4t2c_fine_0905_094243_seq_curves.csv
FINE2 |  | 2 | -0.5 | 1 | 0.8 | 343.33 | 327,359,344 | 16.01041 | 4t2c_fine_0905_094243_seq_curves.csv
FINE2 |  | 2 | -0.5 | 1 | 0.9 | 356.67 | 332,376,362 | 22.47962 | 4t2c_fine_0905_094243_seq_curves.csv
FINE2 |  | 2 | -0.5 | 1 | 1 | 378.67 | 368,384,384 | 9.237604 | 4t2c_fine_0905_094243_seq_curves.csv
FINE2 |  | 2 | -0.5 | 1 | 1.1 | 387.67 | 384,382,397 | 8.144528 | 4t2c_fine_0905_094243_seq_curves.csv
FINE2 |  | 2 | -0.5 | 1 | 1.2 | 418.33 | 424,410,421 | 7.371115 | 4t2c_fine_0905_094243_seq_curves.csv
FINE2 |  | 2 | -0.5 | 1 | 1.3 | 429.67 | 430,419,440 | 10.50397 | 4t2c_fine_0905_094243_seq_curves.csv
FINE2 |  | 2 | -0.5 | 1 | 1.4 | 455.33 | 453,446,467 | 10.69268 | 4t2c_fine_0905_094243_seq_curves.csv
FINE2 |  | 2 | -0.5 | 1 | 1.5 | 492 | 496,496,484 | 6.928203 | 4t2c_fine_0905_094243_seq_curves.csv
FINE2 |  | 3 | -0.45 | 1 | -0.2 | 491.67 | 489,472,514 | 21.1266 | 4t2c_fine_0905_094243_seq_curves.csv
FINE2 |  | 3 | -0.45 | 1 | -0.1 | 456.67 | 444,465,461 | 11.15049 | 4t2c_fine_0905_094243_seq_curves.csv
FINE2 |  | 3 | -0.45 | 1 | 0 | 425.33 | 428,432,416 | 8.326664 | 4t2c_fine_0905_094243_seq_curves.csv
FINE2 |  | 3 | -0.45 | 1 | 0.1 | 404.33 | 407,403,403 | 2.309401 | 4t2c_fine_0905_094243_seq_curves.csv
FINE2 |  | 3 | -0.45 | 1 | 0.2 | 388.67 | 384,391,391 | 4.041452 | 4t2c_fine_0905_094243_seq_curves.csv
FINE2 |  | 3 | -0.45 | 1 | 0.3 | 358 | 354,363,357 | 4.582576 | 4t2c_fine_0905_094243_seq_curves.csv
FINE2 |  | 3 | -0.45 | 1 | 0.4 | 352.33 | 338,371,348 | 16.92139 | 4t2c_fine_0905_094243_seq_curves.csv
FINE2 |  | 3 | -0.45 | 1 | 0.5 | 346.67 | 336,355,349 | 9.712535 | 4t2c_fine_0905_094243_seq_curves.csv
FINE2 |  | 3 | -0.45 | 1 | 0.6 | 332.67 | 326,353,319 | 17.95364 | 4t2c_fine_0905_094243_seq_curves.csv
FINE2 |  | 3 | -0.45 | 1 | 0.7 | 349 | 343,359,345 | 8.717798 | 4t2c_fine_0905_094243_seq_curves.csv
FINE2 |  | 3 | -0.45 | 1 | 0.8 | 343 | 329,361,339 | 16.37071 | 4t2c_fine_0905_094243_seq_curves.csv
FINE2 |  | 3 | -0.45 | 1 | 0.9 | 375.33 | 364,388,374 | 12.05543 | 4t2c_fine_0905_094243_seq_curves.csv
FINE2 |  | 3 | -0.45 | 1 | 1 | 382.67 | 373,384,391 | 9.073772 | 4t2c_fine_0905_094243_seq_curves.csv
FINE2 |  | 3 | -0.45 | 1 | 1.1 | 398 | 403,384,407 | 12.28821 | 4t2c_fine_0905_094243_seq_curves.csv
FINE2 |  | 3 | -0.45 | 1 | 1.2 | 434 | 439,431,432 | 4.358899 | 4t2c_fine_0905_094243_seq_curves.csv
FINE2 |  | 3 | -0.45 | 1 | 1.3 | 465.33 | 462,462,472 | 5.773503 | 4t2c_fine_0905_094243_seq_curves.csv
FINE2 |  | 4 | -0.4 | 1 | -0.1 | 453 | 466,449,444 | 11.53256 | 4t2c_fine_0905_094243_seq_curves.csv
FINE2 |  | 4 | -0.4 | 1 | 0 | 406 | 413,399,406 | 7 | 4t2c_fine_0905_094243_seq_curves.csv
FINE2 |  | 4 | -0.4 | 1 | 0.1 | 393 | 384,402,393 | 9 | 4t2c_fine_0905_094243_seq_curves.csv
FINE2 |  | 4 | -0.4 | 1 | 0.2 | 366.67 | 371,365,364 | 3.785939 | 4t2c_fine_0905_094243_seq_curves.csv
FINE2 |  | 4 | -0.4 | 1 | 0.3 | 353.33 | 351,350,359 | 4.932883 | 4t2c_fine_0905_094243_seq_curves.csv
FINE2 |  | 4 | -0.4 | 1 | 0.4 | 337.67 | 363,327,323 | 22.03028 | 4t2c_fine_0905_094243_seq_curves.csv
FINE2 |  | 4 | -0.4 | 1 | 0.5 | 334 | 333,341,328 | 6.557439 | 4t2c_fine_0905_094243_seq_curves.csv
FINE2 |  | 4 | -0.4 | 1 | 0.6 | 350.33 | 362,348,341 | 10.69268 | 4t2c_fine_0905_094243_seq_curves.csv
FINE2 |  | 4 | -0.4 | 1 | 0.7 | 335.33 | 339,339,328 | 6.350853 | 4t2c_fine_0905_094243_seq_curves.csv
FINE2 |  | 4 | -0.4 | 1 | 0.8 | 353.67 | 345,375,341 | 18.58315 | 4t2c_fine_0905_094243_seq_curves.csv
FINE2 |  | 4 | -0.4 | 1 | 0.9 | 376.67 | 393,365,372 | 14.57166 | 4t2c_fine_0905_094243_seq_curves.csv
FINE2 |  | 4 | -0.4 | 1 | 1 | 393.33 | 396,384,400 | 8.326664 | 4t2c_fine_0905_094243_seq_curves.csv
FINE2 |  | 4 | -0.4 | 1 | 1.1 | 421 | 430,419,414 | 8.185353 | 4t2c_fine_0905_094243_seq_curves.csv
FINE2 |  | 4 | -0.4 | 1 | 1.2 | 445.33 | 443,449,444 | 3.21455 | 4t2c_fine_0905_094243_seq_curves.csv
FINE2 |  | 4 | -0.4 | 1 | 1.3 | 482 | 470,488,488 | 10.3923 | 4t2c_fine_0905_094243_seq_curves.csv
FINE2 |  | 5 | -0.35 | 1 | -0.3 | 478.67 | 488,473,475 | 8.144528 | 4t2c_fine_0905_094243_seq_curves.csv
FINE2 |  | 5 | -0.35 | 1 | -0.2 | 440.67 | 427,439,456 | 14.57166 | 4t2c_fine_0905_094243_seq_curves.csv
FINE2 |  | 5 | -0.35 | 1 | -0.1 | 422.67 | 416,421,431 | 7.637626 | 4t2c_fine_0905_094243_seq_curves.csv
FINE2 |  | 5 | -0.35 | 1 | 0 | 385.33 | 381,408,367 | 20.84067 | 4t2c_fine_0905_094243_seq_curves.csv
FINE2 |  | 5 | -0.35 | 1 | 0.1 | 380.33 | 377,387,377 | 5.773503 | 4t2c_fine_0905_094243_seq_curves.csv
FINE2 |  | 5 | -0.35 | 1 | 0.2 | 357.67 | 383,345,345 | 21.93931 | 4t2c_fine_0905_094243_seq_curves.csv
FINE2 |  | 5 | -0.35 | 1 | 0.3 | 349.33 | 347,352,349 | 2.516611 | 4t2c_fine_0905_094243_seq_curves.csv
FINE2 |  | 5 | -0.35 | 1 | 0.4 | 352 | 355,349,352 | 3 | 4t2c_fine_0905_094243_seq_curves.csv
FINE2 |  | 5 | -0.35 | 1 | 0.5 | 341.67 | 355,336,334 | 11.59023 | 4t2c_fine_0905_094243_seq_curves.csv
FINE2 |  | 5 | -0.35 | 1 | 0.6 | 341.67 | 334,351,340 | 8.621678 | 4t2c_fine_0905_094243_seq_curves.csv
FINE2 |  | 5 | -0.35 | 1 | 0.7 | 357.33 | 368,353,351 | 9.291573 | 4t2c_fine_0905_094243_seq_curves.csv
FINE2 |  | 5 | -0.35 | 1 | 0.8 | 371 | 373,357,383 | 13.11488 | 4t2c_fine_0905_094243_seq_curves.csv
FINE2 |  | 5 | -0.35 | 1 | 0.9 | 391.67 | 400,387,388 | 7.234178 | 4t2c_fine_0905_094243_seq_curves.csv
FINE2 |  | 5 | -0.35 | 1 | 1 | 409 | 408,408,411 | 1.732051 | 4t2c_fine_0905_094243_seq_curves.csv
FINE2 |  | 5 | -0.35 | 1 | 1.1 | 447 | 452,433,456 | 12.28821 | 4t2c_fine_0905_094243_seq_curves.csv
FINE2 |  | 5 | -0.35 | 1 | 1.2 | 475.67 | 456,481,490 | 17.61628 | 4t2c_fine_0905_094243_seq_curves.csv
FINE2 |  | 5 | -0.35 | 1 | 1.3 | 513 | 520,507,512 | 6.557439 | 4t2c_fine_0905_094243_seq_curves.csv
FINE2 |  | 6 | -0.3 | 1 | -0.4 | 479.67 | 492,475,472 | 10.78579 | 4t2c_fine_0905_094243_seq_curves.csv
FINE2 |  | 6 | -0.3 | 1 | -0.3 | 455.67 | 448,463,456 | 7.505553 | 4t2c_fine_0905_094243_seq_curves.csv
FINE2 |  | 6 | -0.3 | 1 | -0.2 | 420.67 | 423,423,416 | 4.041452 | 4t2c_fine_0905_094243_seq_curves.csv
FINE2 |  | 6 | -0.3 | 1 | -0.1 | 392 | 396,375,405 | 15.3948 | 4t2c_fine_0905_094243_seq_curves.csv
FINE2 |  | 6 | -0.3 | 1 | 0 | 375.33 | 376,381,369 | 6.027714 | 4t2c_fine_0905_094243_seq_curves.csv
FINE2 |  | 6 | -0.3 | 1 | 0.1 | 349 | 348,355,344 | 5.567764 | 4t2c_fine_0905_094243_seq_curves.csv
FINE2 |  | 6 | -0.3 | 1 | 0.2 | 333.33 | 336,327,337 | 5.507571 | 4t2c_fine_0905_094243_seq_curves.csv
FINE2 |  | 6 | -0.3 | 1 | 0.3 | 336.33 | 353,319,337 | 17.0098 | 4t2c_fine_0905_094243_seq_curves.csv
FINE2 |  | 6 | -0.3 | 1 | 0.4 | 342.67 | 339,346,343 | 3.511885 | 4t2c_fine_0905_094243_seq_curves.csv
FINE2 |  | 6 | -0.3 | 1 | 0.5 | 350.67 | 352,360,340 | 10.06645 | 4t2c_fine_0905_094243_seq_curves.csv
FINE2 |  | 6 | -0.3 | 1 | 0.6 | 350.33 | 342,345,364 | 11.93035 | 4t2c_fine_0905_094243_seq_curves.csv
FINE2 |  | 6 | -0.3 | 1 | 0.7 | 370.67 | 368,371,373 | 2.516611 | 4t2c_fine_0905_094243_seq_curves.csv
FINE2 |  | 6 | -0.3 | 1 | 0.8 | 381 | 380,376,387 | 5.567764 | 4t2c_fine_0905_094243_seq_curves.csv
FINE2 |  | 6 | -0.3 | 1 | 0.9 | 403.67 | 408,392,411 | 10.21437 | 4t2c_fine_0905_094243_seq_curves.csv
FINE2 |  | 6 | -0.3 | 1 | 1 | 439.33 | 443,456,419 | 18.77054 | 4t2c_fine_0905_094243_seq_curves.csv
FINE2 |  | 6 | -0.3 | 1 | 1.1 | 458.67 | 441,459,476 | 17.50238 | 4t2c_fine_0905_094243_seq_curves.csv
FINE2 |  | 6 | -0.3 | 1 | 1.2 | 503 | 496,513,500 | 8.888194 | 4t2c_fine_0905_094243_seq_curves.csv
FINE2 |  | 7 | -0.25 | 1 | -0.5 | 488.67 | 477,488,501 | 12.01388 | 4t2c_fine_0905_094243_seq_curves.csv
FINE2 |  | 7 | -0.25 | 1 | -0.4 | 450 | 455,460,435 | 13.22876 | 4t2c_fine_0905_094243_seq_curves.csv
FINE2 |  | 7 | -0.25 | 1 | -0.3 | 419.67 | 403,441,415 | 19.42507 | 4t2c_fine_0905_094243_seq_curves.csv
FINE2 |  | 7 | -0.25 | 1 | -0.2 | 404 | 398,399,415 | 9.539392 | 4t2c_fine_0905_094243_seq_curves.csv
FINE2 |  | 7 | -0.25 | 1 | -0.1 | 383 | 391,373,385 | 9.165151 | 4t2c_fine_0905_094243_seq_curves.csv
FINE2 |  | 7 | -0.25 | 1 | 0 | 360 | 350,364,366 | 8.717798 | 4t2c_fine_0905_094243_seq_curves.csv
FINE2 |  | 7 | -0.25 | 1 | 0.1 | 342.33 | 340,341,346 | 3.21455 | 4t2c_fine_0905_094243_seq_curves.csv
FINE2 |  | 7 | -0.25 | 1 | 0.2 | 342.33 | 357,339,331 | 13.31666 | 4t2c_fine_0905_094243_seq_curves.csv
FINE2 |  | 7 | -0.25 | 1 | 0.3 | 342 | 343,324,359 | 17.52142 | 4t2c_fine_0905_094243_seq_curves.csv
FINE2 |  | 7 | -0.25 | 1 | 0.4 | 348.33 | 352,347,346 | 3.21455 | 4t2c_fine_0905_094243_seq_curves.csv
FINE2 |  | 7 | -0.25 | 1 | 0.5 | 343 | 341,352,336 | 8.185353 | 4t2c_fine_0905_094243_seq_curves.csv
FINE2 |  | 7 | -0.25 | 1 | 0.6 | 362.67 | 380,351,357 | 15.30795 | 4t2c_fine_0905_094243_seq_curves.csv
FINE2 |  | 7 | -0.25 | 1 | 0.7 | 384 | 384,384,384 | 0 | 4t2c_fine_0905_094243_seq_curves.csv
FINE2 |  | 7 | -0.25 | 1 | 0.8 | 402.33 | 406,403,398 | 4.041452 | 4t2c_fine_0905_094243_seq_curves.csv
FINE2 |  | 7 | -0.25 | 1 | 0.9 | 437.67 | 427,440,446 | 9.712535 | 4t2c_fine_0905_094243_seq_curves.csv
FINE2 |  | 7 | -0.25 | 1 | 1 | 466 | 464,476,458 | 9.165151 | 4t2c_fine_0905_094243_seq_curves.csv
FINE2 |  | 7 | -0.25 | 1 | 1.1 | 485.67 | 481,500,476 | 12.66228 | 4t2c_fine_0905_094243_seq_curves.csv
FINE2 |  | 7 | -0.25 | 1 | 1.2 | 522.67 | 531,528,509 | 11.93035 | 4t2c_fine_0905_094243_seq_curves.csv
FINE2 |  | 8 | -0.2 | 1 | -0.6 | 492 | 501,491,484 | 8.544004 | 4t2c_fine_0905_094243_seq_curves.csv
FINE2 |  | 8 | -0.2 | 1 | -0.5 | 462.33 | 460,462,465 | 2.516611 | 4t2c_fine_0905_094243_seq_curves.csv
FINE2 |  | 8 | -0.2 | 1 | -0.4 | 436.67 | 426,451,433 | 12.89703 | 4t2c_fine_0905_094243_seq_curves.csv
FINE2 |  | 8 | -0.2 | 1 | -0.3 | 391.33 | 400,384,390 | 8.082904 | 4t2c_fine_0905_094243_seq_curves.csv
FINE2 |  | 8 | -0.2 | 1 | -0.2 | 390.33 | 391,384,396 | 6.027714 | 4t2c_fine_0905_094243_seq_curves.csv
FINE2 |  | 8 | -0.2 | 1 | -0.1 | 376.33 | 390,364,375 | 13.05118 | 4t2c_fine_0905_094243_seq_curves.csv
FINE2 |  | 8 | -0.2 | 1 | 0 | 360.33 | 359,368,354 | 7.094599 | 4t2c_fine_0905_094243_seq_curves.csv
FINE2 |  | 8 | -0.2 | 1 | 0.1 | 349.33 | 344,352,352 | 4.618802 | 4t2c_fine_0905_094243_seq_curves.csv
FINE2 |  | 8 | -0.2 | 1 | 0.2 | 341.67 | 358,330,337 | 14.57166 | 4t2c_fine_0905_094243_seq_curves.csv
FINE2 |  | 8 | -0.2 | 1 | 0.3 | 347.33 | 343,352,347 | 4.50925 | 4t2c_fine_0905_094243_seq_curves.csv
FINE2 |  | 8 | -0.2 | 1 | 0.4 | 362.67 | 353,371,364 | 9.073772 | 4t2c_fine_0905_094243_seq_curves.csv
FINE2 |  | 8 | -0.2 | 1 | 0.5 | 357.67 | 344,359,370 | 13.05118 | 4t2c_fine_0905_094243_seq_curves.csv
FINE2 |  | 8 | -0.2 | 1 | 0.6 | 384 | 384,384,384 | 0 | 4t2c_fine_0905_094243_seq_curves.csv
FINE2 |  | 8 | -0.2 | 1 | 0.7 | 402.33 | 398,419,390 | 14.97776 | 4t2c_fine_0905_094243_seq_curves.csv
FINE2 |  | 8 | -0.2 | 1 | 0.8 | 428 | 417,435,432 | 9.643651 | 4t2c_fine_0905_094243_seq_curves.csv
FINE2 |  | 8 | -0.2 | 1 | 0.9 | 447 | 441,446,454 | 6.557439 | 4t2c_fine_0905_094243_seq_curves.csv
FINE2 |  | 8 | -0.2 | 1 | 1 | 488.33 | 491,483,491 | 4.618802 | 4t2c_fine_0905_094243_seq_curves.csv
FINE2 |  | 9 | -0.15 | 1 | -0.7 | 489.33 | 479,496,493 | 9.073772 | 4t2c_fine_0905_094243_seq_curves.csv
FINE2 |  | 9 | -0.15 | 1 | -0.6 | 464 | 480,440,472 | 21.16601 | 4t2c_fine_0905_094243_seq_curves.csv
FINE2 |  | 9 | -0.15 | 1 | -0.5 | 443.33 | 440,443,447 | 3.511885 | 4t2c_fine_0905_094243_seq_curves.csv
FINE2 |  | 9 | -0.15 | 1 | -0.4 | 411.67 | 407,414,414 | 4.041452 | 4t2c_fine_0905_094243_seq_curves.csv
FINE2 |  | 9 | -0.15 | 1 | -0.3 | 389.33 | 387,378,403 | 12.66228 | 4t2c_fine_0905_094243_seq_curves.csv
FINE2 |  | 9 | -0.15 | 1 | -0.2 | 365.33 | 356,383,357 | 15.30795 | 4t2c_fine_0905_094243_seq_curves.csv
FINE2 |  | 9 | -0.15 | 1 | -0.1 | 373 | 371,379,369 | 5.291503 | 4t2c_fine_0905_094243_seq_curves.csv
FINE2 |  | 9 | -0.15 | 1 | 0 | 354.67 | 355,360,349 | 5.507571 | 4t2c_fine_0905_094243_seq_curves.csv
FINE2 |  | 9 | -0.15 | 1 | 0.1 | 342.33 | 335,335,357 | 12.70171 | 4t2c_fine_0905_094243_seq_curves.csv
FINE2 |  | 9 | -0.15 | 1 | 0.2 | 348 | 352,339,353 | 7.81025 | 4t2c_fine_0905_094243_seq_curves.csv
FINE2 |  | 9 | -0.15 | 1 | 0.3 | 358.33 | 354,365,356 | 5.859465 | 4t2c_fine_0905_094243_seq_curves.csv
FINE2 |  | 9 | -0.15 | 1 | 0.4 | 365.33 | 380,355,361 | 13.05118 | 4t2c_fine_0905_094243_seq_curves.csv
FINE2 |  | 9 | -0.15 | 1 | 0.5 | 377 | 366,392,373 | 13.45362 | 4t2c_fine_0905_094243_seq_curves.csv
FINE2 |  | 9 | -0.15 | 1 | 0.6 | 403 | 405,407,397 | 5.291503 | 4t2c_fine_0905_094243_seq_curves.csv
FINE2 |  | 9 | -0.15 | 1 | 0.7 | 418.67 | 412,403,441 | 19.85783 | 4t2c_fine_0905_094243_seq_curves.csv
FINE2 |  | 9 | -0.15 | 1 | 0.8 | 458 | 457,469,448 | 10.53565 | 4t2c_fine_0905_094243_seq_curves.csv
FINE2 |  | 9 | -0.15 | 1 | 0.9 | 481.67 | 473,500,472 | 15.885 | 4t2c_fine_0905_094243_seq_curves.csv
FINE2 |  | 9 | -0.15 | 1 | 1 | 508.67 | 519,505,502 | 9.073772 | 4t2c_fine_0905_094243_seq_curves.csv
FINE2 |  | 10 | -0.1 | 1 | -0.7 | 485 | 489,483,483 | 3.464102 | 4t2c_fine_0905_094243_seq_curves.csv
FINE2 |  | 10 | -0.1 | 1 | -0.6 | 448 | 464,440,440 | 13.85641 | 4t2c_fine_0905_094243_seq_curves.csv
FINE2 |  | 10 | -0.1 | 1 | -0.5 | 416 | 438,422,388 | 25.53429 | 4t2c_fine_0905_094243_seq_curves.csv
FINE2 |  | 10 | -0.1 | 1 | -0.4 | 385.33 | 387,384,385 | 1.527525 | 4t2c_fine_0905_094243_seq_curves.csv
FINE2 |  | 10 | -0.1 | 1 | -0.3 | 381 | 384,371,388 | 8.888194 | 4t2c_fine_0905_094243_seq_curves.csv
FINE2 |  | 10 | -0.1 | 1 | -0.2 | 356 | 360,345,363 | 9.643651 | 4t2c_fine_0905_094243_seq_curves.csv
FINE2 |  | 10 | -0.1 | 1 | -0.1 | 356.67 | 340,364,366 | 14.46836 | 4t2c_fine_0905_094243_seq_curves.csv
FINE2 |  | 10 | -0.1 | 1 | 0 | 335.67 | 345,330,332 | 8.144528 | 4t2c_fine_0905_094243_seq_curves.csv
FINE2 |  | 10 | -0.1 | 1 | 0.1 | 338 | 353,332,329 | 13.0767 | 4t2c_fine_0905_094243_seq_curves.csv
FINE2 |  | 10 | -0.1 | 1 | 0.2 | 353.67 | 353,345,363 | 9.0185 | 4t2c_fine_0905_094243_seq_curves.csv
FINE2 |  | 10 | -0.1 | 1 | 0.3 | 354.67 | 348,368,348 | 11.54701 | 4t2c_fine_0905_094243_seq_curves.csv
FINE2 |  | 10 | -0.1 | 1 | 0.4 | 372.67 | 368,377,373 | 4.50925 | 4t2c_fine_0905_094243_seq_curves.csv
FINE2 |  | 10 | -0.1 | 1 | 0.5 | 385.33 | 403,381,372 | 15.94783 | 4t2c_fine_0905_094243_seq_curves.csv
FINE2 |  | 10 | -0.1 | 1 | 0.6 | 419.67 | 431,412,416 | 10.01665 | 4t2c_fine_0905_094243_seq_curves.csv
FINE2 |  | 10 | -0.1 | 1 | 0.7 | 456 | 465,455,448 | 8.544004 | 4t2c_fine_0905_094243_seq_curves.csv
FINE2 |  | 10 | -0.1 | 1 | 0.8 | 482.33 | 476,483,488 | 6.027714 | 4t2c_fine_0905_094243_seq_curves.csv
FINE2 |  | 11 | -0.05 | 1 | -0.8 | 479 | 483,479,475 | 4 | 4t2c_fine_0905_094243_seq_curves.csv
FINE2 |  | 11 | -0.05 | 1 | -0.7 | 435.67 | 424,451,432 | 13.86843 | 4t2c_fine_0905_094243_seq_curves.csv
FINE2 |  | 11 | -0.05 | 1 | -0.6 | 421.33 | 432,417,415 | 9.291573 | 4t2c_fine_0905_094243_seq_curves.csv
FINE2 |  | 11 | -0.05 | 1 | -0.5 | 408 | 412,411,401 | 6.082763 | 4t2c_fine_0905_094243_seq_curves.csv
FINE2 |  | 11 | -0.05 | 1 | -0.4 | 366 | 368,366,364 | 2 | 4t2c_fine_0905_094243_seq_curves.csv
FINE2 |  | 11 | -0.05 | 1 | -0.3 | 344.67 | 356,339,339 | 9.814955 | 4t2c_fine_0905_094243_seq_curves.csv
FINE2 |  | 11 | -0.05 | 1 | -0.2 | 346.33 | 326,350,363 | 18.77054 | 4t2c_fine_0905_094243_seq_curves.csv
FINE2 |  | 11 | -0.05 | 1 | -0.1 | 332 | 332,340,324 | 8 | 4t2c_fine_0905_094243_seq_curves.csv
FINE2 |  | 11 | -0.05 | 1 | 0 | 338 | 340,320,354 | 17.08801 | 4t2c_fine_0905_094243_seq_curves.csv
FINE2 |  | 11 | -0.05 | 1 | 0.1 | 352.67 | 360,344,354 | 8.082904 | 4t2c_fine_0905_094243_seq_curves.csv
FINE2 |  | 11 | -0.05 | 1 | 0.2 | 352.33 | 349,351,357 | 4.163332 | 4t2c_fine_0905_094243_seq_curves.csv
FINE2 |  | 11 | -0.05 | 1 | 0.3 | 371.33 | 384,364,366 | 11.01514 | 4t2c_fine_0905_094243_seq_curves.csv
FINE2 |  | 11 | -0.05 | 1 | 0.4 | 392 | 393,398,385 | 6.557439 | 4t2c_fine_0905_094243_seq_curves.csv
FINE2 |  | 11 | -0.05 | 1 | 0.5 | 410.33 | 423,399,409 | 12.05543 | 4t2c_fine_0905_094243_seq_curves.csv
FINE2 |  | 11 | -0.05 | 1 | 0.6 | 441.67 | 448,449,428 | 11.84624 | 4t2c_fine_0905_094243_seq_curves.csv
FINE2 |  | 11 | -0.05 | 1 | 0.7 | 463 | 448,490,451 | 23.43075 | 4t2c_fine_0905_094243_seq_curves.csv
FINE2 |  | 11 | -0.05 | 1 | 0.8 | 510.33 | 519,504,508 | 7.767453 | 4t2c_fine_0905_094243_seq_curves.csv
FINE2 |  | 12 | 0 | 1 | -0.8 | 456 | 441,460,467 | 13.45362 | 4t2c_fine_0905_094243_seq_curves.csv
FINE2 |  | 12 | 0 | 1 | -0.7 | 412.33 | 411,401,425 | 12.05543 | 4t2c_fine_0905_094243_seq_curves.csv
FINE2 |  | 12 | 0 | 1 | -0.6 | 386.67 | 387,375,398 | 11.50362 | 4t2c_fine_0905_094243_seq_curves.csv
FINE2 |  | 12 | 0 | 1 | -0.5 | 376 | 375,365,388 | 11.53256 | 4t2c_fine_0905_094243_seq_curves.csv
FINE2 |  | 12 | 0 | 1 | -0.4 | 352.33 | 350,356,351 | 3.21455 | 4t2c_fine_0905_094243_seq_curves.csv
FINE2 |  | 12 | 0 | 1 | -0.3 | 349.67 | 347,347,355 | 4.618802 | 4t2c_fine_0905_094243_seq_curves.csv
FINE2 |  | 12 | 0 | 1 | -0.2 | 329.67 | 343,317,329 | 13.01281 | 4t2c_fine_0905_094243_seq_curves.csv
FINE2 |  | 12 | 0 | 1 | -0.1 | 353.67 | 360,359,342 | 10.11599 | 4t2c_fine_0905_094243_seq_curves.csv
FINE2 |  | 12 | 0 | 1 | 0 | 340.67 | 345,337,340 | 4.041452 | 4t2c_fine_0905_094243_seq_curves.csv
FINE2 |  | 12 | 0 | 1 | 0.1 | 358 | 356,370,348 | 11.13553 | 4t2c_fine_0905_094243_seq_curves.csv
FINE2 |  | 12 | 0 | 1 | 0.2 | 363 | 371,356,362 | 7.549834 | 4t2c_fine_0905_094243_seq_curves.csv
FINE2 |  | 12 | 0 | 1 | 0.3 | 386.33 | 376,399,384 | 11.67619 | 4t2c_fine_0905_094243_seq_curves.csv
FINE2 |  | 12 | 0 | 1 | 0.4 | 401.33 | 393,411,400 | 9.073772 | 4t2c_fine_0905_094243_seq_curves.csv
FINE2 |  | 12 | 0 | 1 | 0.5 | 431.67 | 437,417,441 | 12.8582 | 4t2c_fine_0905_094243_seq_curves.csv
FINE2 |  | 12 | 0 | 1 | 0.6 | 455.67 | 442,464,461 | 11.93035 | 4t2c_fine_0905_094243_seq_curves.csv
FINE2 |  | 12 | 0 | 1 | 0.7 | 486 | 491,484,483 | 4.358899 | 4t2c_fine_0905_094243_seq_curves.csv
FINE2 |  | 13 | 0.05 | 1 | -1 | 485 | 492,487,476 | 8.185353 | 4t2c_fine_0905_094243_seq_curves.csv
FINE2 |  | 13 | 0.05 | 1 | -0.9 | 444.67 | 448,446,440 | 4.163332 | 4t2c_fine_0905_094243_seq_curves.csv
FINE2 |  | 13 | 0.05 | 1 | -0.8 | 430.33 | 431,425,435 | 5.033223 | 4t2c_fine_0905_094243_seq_curves.csv
FINE2 |  | 13 | 0.05 | 1 | -0.7 | 405.33 | 408,408,400 | 4.618802 | 4t2c_fine_0905_094243_seq_curves.csv
FINE2 |  | 13 | 0.05 | 1 | -0.6 | 373.67 | 374,373,374 | 0.5773503 | 4t2c_fine_0905_094243_seq_curves.csv
FINE2 |  | 13 | 0.05 | 1 | -0.5 | 372 | 380,370,366 | 7.211103 | 4t2c_fine_0905_094243_seq_curves.csv
FINE2 |  | 13 | 0.05 | 1 | -0.4 | 358 | 348,367,359 | 9.539392 | 4t2c_fine_0905_094243_seq_curves.csv
FINE2 |  | 13 | 0.05 | 1 | -0.3 | 340.67 | 327,351,344 | 12.34234 | 4t2c_fine_0905_094243_seq_curves.csv
FINE2 |  | 13 | 0.05 | 1 | -0.2 | 335.67 | 329,342,336 | 6.506407 | 4t2c_fine_0905_094243_seq_curves.csv
FINE2 |  | 13 | 0.05 | 1 | -0.1 | 338.67 | 348,327,341 | 10.69268 | 4t2c_fine_0905_094243_seq_curves.csv
FINE2 |  | 13 | 0.05 | 1 | 0 | 347.33 | 344,359,339 | 10.40833 | 4t2c_fine_0905_094243_seq_curves.csv
FINE2 |  | 13 | 0.05 | 1 | 0.1 | 379.67 | 379,377,383 | 3.05505 | 4t2c_fine_0905_094243_seq_curves.csv
FINE2 |  | 13 | 0.05 | 1 | 0.2 | 383.67 | 369,377,405 | 18.90326 | 4t2c_fine_0905_094243_seq_curves.csv
FINE2 |  | 13 | 0.05 | 1 | 0.3 | 393 | 389,395,395 | 3.464102 | 4t2c_fine_0905_094243_seq_curves.csv
FINE2 |  | 13 | 0.05 | 1 | 0.4 | 433 | 419,440,440 | 12.12436 | 4t2c_fine_0905_094243_seq_curves.csv
FINE2 |  | 13 | 0.05 | 1 | 0.5 | 452.67 | 444,451,463 | 9.609024 | 4t2c_fine_0905_094243_seq_curves.csv
FINE2 |  | 13 | 0.05 | 1 | 0.6 | 492.33 | 502,483,492 | 9.504385 | 4t2c_fine_0905_094243_seq_curves.csv
FINE2 |  | 14 | 0.1 | 1 | -1.1 | 488.67 | 487,487,492 | 2.886751 | 4t2c_fine_0905_094243_seq_curves.csv
FINE2 |  | 14 | 0.1 | 1 | -1 | 451 | 463,441,449 | 11.13553 | 4t2c_fine_0905_094243_seq_curves.csv
FINE2 |  | 14 | 0.1 | 1 | -0.9 | 434.33 | 424,441,438 | 9.073772 | 4t2c_fine_0905_094243_seq_curves.csv
FINE2 |  | 14 | 0.1 | 1 | -0.8 | 406 | 397,409,412 | 7.937254 | 4t2c_fine_0905_094243_seq_curves.csv
FINE2 |  | 14 | 0.1 | 1 | -0.7 | 375.67 | 384,359,384 | 14.43376 | 4t2c_fine_0905_094243_seq_curves.csv
FINE2 |  | 14 | 0.1 | 1 | -0.6 | 359.67 | 360,361,358 | 1.527525 | 4t2c_fine_0905_094243_seq_curves.csv
FINE2 |  | 14 | 0.1 | 1 | -0.5 | 361 | 369,355,359 | 7.211103 | 4t2c_fine_0905_094243_seq_curves.csv
FINE2 |  | 14 | 0.1 | 1 | -0.4 | 352.33 | 329,368,360 | 20.59935 | 4t2c_fine_0905_094243_seq_curves.csv
FINE2 |  | 14 | 0.1 | 1 | -0.3 | 341.67 | 331,355,339 | 12.2202 | 4t2c_fine_0905_094243_seq_curves.csv
FINE2 |  | 14 | 0.1 | 1 | -0.2 | 347.33 | 345,345,352 | 4.041452 | 4t2c_fine_0905_094243_seq_curves.csv
FINE2 |  | 14 | 0.1 | 1 | -0.1 | 357.67 | 351,355,367 | 8.326664 | 4t2c_fine_0905_094243_seq_curves.csv
FINE2 |  | 14 | 0.1 | 1 | 0 | 360.33 | 376,364,341 | 17.78576 | 4t2c_fine_0905_094243_seq_curves.csv
FINE2 |  | 14 | 0.1 | 1 | 0.1 | 383 | 380,376,393 | 8.888194 | 4t2c_fine_0905_094243_seq_curves.csv
FINE2 |  | 14 | 0.1 | 1 | 0.2 | 400.67 | 415,403,384 | 15.63117 | 4t2c_fine_0905_094243_seq_curves.csv
FINE2 |  | 14 | 0.1 | 1 | 0.3 | 417.67 | 430,400,423 | 15.69501 | 4t2c_fine_0905_094243_seq_curves.csv
FINE2 |  | 14 | 0.1 | 1 | 0.4 | 450 | 465,437,448 | 14.10674 | 4t2c_fine_0905_094243_seq_curves.csv
FINE2 |  | 14 | 0.1 | 1 | 0.5 | 487.33 | 495,476,491 | 10.01665 | 4t2c_fine_0905_094243_seq_curves.csv
FINE2 |  | 15 | 0.15 | 1 | -1.2 | 503 | 486,513,510 | 14.79865 | 4t2c_fine_0905_094243_seq_curves.csv
FINE2 |  | 15 | 0.15 | 1 | -1.1 | 460.67 | 457,460,465 | 4.041452 | 4t2c_fine_0905_094243_seq_curves.csv
FINE2 |  | 15 | 0.15 | 1 | -1 | 443.67 | 435,448,448 | 7.505553 | 4t2c_fine_0905_094243_seq_curves.csv
FINE2 |  | 15 | 0.15 | 1 | -0.9 | 414 | 417,408,417 | 5.196152 | 4t2c_fine_0905_094243_seq_curves.csv
FINE2 |  | 15 | 0.15 | 1 | -0.8 | 374.67 | 352,392,380 | 20.52641 | 4t2c_fine_0905_094243_seq_curves.csv
FINE2 |  | 15 | 0.15 | 1 | -0.7 | 365.33 | 360,384,352 | 16.65333 | 4t2c_fine_0905_094243_seq_curves.csv
FINE2 |  | 15 | 0.15 | 1 | -0.6 | 346.67 | 358,337,345 | 10.59874 | 4t2c_fine_0905_094243_seq_curves.csv
FINE2 |  | 15 | 0.15 | 1 | -0.5 | 351.67 | 357,339,359 | 11.01514 | 4t2c_fine_0905_094243_seq_curves.csv
FINE2 |  | 15 | 0.15 | 1 | -0.4 | 338.67 | 339,322,355 | 16.50253 | 4t2c_fine_0905_094243_seq_curves.csv
FINE2 |  | 15 | 0.15 | 1 | -0.3 | 330 | 325,321,344 | 12.28821 | 4t2c_fine_0905_094243_seq_curves.csv
FINE2 |  | 15 | 0.15 | 1 | -0.2 | 353.33 | 361,347,352 | 7.094599 | 4t2c_fine_0905_094243_seq_curves.csv
FINE2 |  | 15 | 0.15 | 1 | -0.1 | 354.33 | 348,352,363 | 7.767453 | 4t2c_fine_0905_094243_seq_curves.csv
FINE2 |  | 15 | 0.15 | 1 | 0 | 380 | 391,375,374 | 9.539392 | 4t2c_fine_0905_094243_seq_curves.csv
FINE2 |  | 15 | 0.15 | 1 | 0.1 | 405.67 | 415,387,415 | 16.16581 | 4t2c_fine_0905_094243_seq_curves.csv
FINE2 |  | 15 | 0.15 | 1 | 0.2 | 397.67 | 391,406,396 | 7.637626 | 4t2c_fine_0905_094243_seq_curves.csv
FINE2 |  | 15 | 0.15 | 1 | 0.3 | 438.67 | 427,436,453 | 13.20353 | 4t2c_fine_0905_094243_seq_curves.csv
FINE2 |  | 15 | 0.15 | 1 | 0.4 | 483 | 480,486,483 | 3 | 4t2c_fine_0905_094243_seq_curves.csv
FINE2 |  | 16 | 0.2 | 1 | -1.4 | 532.67 | 531,527,540 | 6.658328 | 4t2c_fine_0905_094243_seq_curves.csv
FINE2 |  | 16 | 0.2 | 1 | -1.3 | 480.33 | 474,487,480 | 6.506407 | 4t2c_fine_0905_094243_seq_curves.csv
FINE2 |  | 16 | 0.2 | 1 | -1.2 | 463.67 | 460,476,455 | 10.96966 | 4t2c_fine_0905_094243_seq_curves.csv
FINE2 |  | 16 | 0.2 | 1 | -1.1 | 441.67 | 432,438,455 | 11.93035 | 4t2c_fine_0905_094243_seq_curves.csv
FINE2 |  | 16 | 0.2 | 1 | -1 | 396.67 | 408,393,389 | 10.01665 | 4t2c_fine_0905_094243_seq_curves.csv
FINE2 |  | 16 | 0.2 | 1 | -0.9 | 387 | 388,382,391 | 4.582576 | 4t2c_fine_0905_094243_seq_curves.csv
FINE2 |  | 16 | 0.2 | 1 | -0.8 | 363.67 | 351,360,380 | 14.84363 | 4t2c_fine_0905_094243_seq_curves.csv
FINE2 |  | 16 | 0.2 | 1 | -0.7 | 363.67 | 380,363,348 | 16.01041 | 4t2c_fine_0905_094243_seq_curves.csv
FINE2 |  | 16 | 0.2 | 1 | -0.6 | 357.33 | 364,342,366 | 13.31666 | 4t2c_fine_0905_094243_seq_curves.csv
FINE2 |  | 16 | 0.2 | 1 | -0.5 | 344 | 364,319,349 | 22.91288 | 4t2c_fine_0905_094243_seq_curves.csv
FINE2 |  | 16 | 0.2 | 1 | -0.4 | 342 | 366,340,320 | 23.06513 | 4t2c_fine_0905_094243_seq_curves.csv
FINE2 |  | 16 | 0.2 | 1 | -0.3 | 356.33 | 368,355,346 | 11.06044 | 4t2c_fine_0905_094243_seq_curves.csv
FINE2 |  | 16 | 0.2 | 1 | -0.2 | 342.67 | 354,327,347 | 14.0119 | 4t2c_fine_0905_094243_seq_curves.csv
FINE2 |  | 16 | 0.2 | 1 | -0.1 | 350.67 | 364,344,344 | 11.54701 | 4t2c_fine_0905_094243_seq_curves.csv
FINE2 |  | 16 | 0.2 | 1 | 0 | 380.33 | 396,379,366 | 15.04438 | 4t2c_fine_0905_094243_seq_curves.csv
FINE2 |  | 16 | 0.2 | 1 | 0.1 | 420 | 416,414,430 | 8.717798 | 4t2c_fine_0905_094243_seq_curves.csv
FINE2 |  | 16 | 0.2 | 1 | 0.2 | 441 | 453,435,435 | 10.3923 | 4t2c_fine_0905_094243_seq_curves.csv
FINE2 |  | 16 | 0.2 | 1 | 0.3 | 481.33 | 467,489,488 | 12.4231 | 4t2c_fine_0905_094243_seq_curves.csv
FINE2 |  | 17 | 0.25 | 1 | -1.3 | 480 | 454,483,503 | 24.63737 | 4t2c_fine_0905_094243_seq_curves.csv
FINE2 |  | 17 | 0.25 | 1 | -1.2 | 438 | 428,460,426 | 19.07878 | 4t2c_fine_0905_094243_seq_curves.csv
FINE2 |  | 17 | 0.25 | 1 | -1.1 | 416 | 435,412,401 | 17.34935 | 4t2c_fine_0905_094243_seq_curves.csv
FINE2 |  | 17 | 0.25 | 1 | -1 | 409 | 412,406,409 | 3 | 4t2c_fine_0905_094243_seq_curves.csv
FINE2 |  | 17 | 0.25 | 1 | -0.9 | 371.33 | 355,376,383 | 14.57166 | 4t2c_fine_0905_094243_seq_curves.csv
FINE2 |  | 17 | 0.25 | 1 | -0.8 | 370 | 383,356,371 | 13.52775 | 4t2c_fine_0905_094243_seq_curves.csv
FINE2 |  | 17 | 0.25 | 1 | -0.7 | 349.33 | 348,349,351 | 1.527525 | 4t2c_fine_0905_094243_seq_curves.csv
FINE2 |  | 17 | 0.25 | 1 | -0.6 | 342.33 | 365,343,319 | 23.00725 | 4t2c_fine_0905_094243_seq_curves.csv
FINE2 |  | 17 | 0.25 | 1 | -0.5 | 340.67 | 339,364,319 | 22.54625 | 4t2c_fine_0905_094243_seq_curves.csv
FINE2 |  | 17 | 0.25 | 1 | -0.4 | 335 | 358,327,320 | 20.22375 | 4t2c_fine_0905_094243_seq_curves.csv
FINE2 |  | 17 | 0.25 | 1 | -0.3 | 369.33 | 374,358,376 | 9.865766 | 4t2c_fine_0905_094243_seq_curves.csv
FINE2 |  | 17 | 0.25 | 1 | -0.2 | 351.67 | 337,359,359 | 12.70171 | 4t2c_fine_0905_094243_seq_curves.csv
FINE2 |  | 17 | 0.25 | 1 | -0.1 | 406 | 409,401,408 | 4.358899 | 4t2c_fine_0905_094243_seq_curves.csv
FINE2 |  | 17 | 0.25 | 1 | 0 | 398.33 | 401,388,406 | 9.291573 | 4t2c_fine_0905_094243_seq_curves.csv
FINE2 |  | 17 | 0.25 | 1 | 0.1 | 430 | 420,448,422 | 15.6205 | 4t2c_fine_0905_094243_seq_curves.csv
FINE2 |  | 17 | 0.25 | 1 | 0.2 | 471.67 | 459,481,475 | 11.37248 | 4t2c_fine_0905_094243_seq_curves.csv
FINE2 |  | 18 | 0.3 | 1 | -1.4 | 485 | 489,480,486 | 4.582576 | 4t2c_fine_0905_094243_seq_curves.csv
FINE2 |  | 18 | 0.3 | 1 | -1.3 | 454.67 | 456,444,464 | 10.06645 | 4t2c_fine_0905_094243_seq_curves.csv
FINE2 |  | 18 | 0.3 | 1 | -1.2 | 433 | 427,424,448 | 13.0767 | 4t2c_fine_0905_094243_seq_curves.csv
FINE2 |  | 18 | 0.3 | 1 | -1.1 | 398 | 404,393,397 | 5.567764 | 4t2c_fine_0905_094243_seq_curves.csv
FINE2 |  | 18 | 0.3 | 1 | -1 | 380.67 | 385,367,390 | 12.09683 | 4t2c_fine_0905_094243_seq_curves.csv
FINE2 |  | 18 | 0.3 | 1 | -0.9 | 364 | 371,371,350 | 12.12436 | 4t2c_fine_0905_094243_seq_curves.csv
FINE2 |  | 18 | 0.3 | 1 | -0.8 | 353.67 | 353,348,360 | 6.027714 | 4t2c_fine_0905_094243_seq_curves.csv
FINE2 |  | 18 | 0.3 | 1 | -0.7 | 342 | 320,334,372 | 26.90725 | 4t2c_fine_0905_094243_seq_curves.csv
FINE2 |  | 18 | 0.3 | 1 | -0.6 | 333.67 | 349,317,335 | 16.04161 | 4t2c_fine_0905_094243_seq_curves.csv
FINE2 |  | 18 | 0.3 | 1 | -0.5 | 341 | 308,346,369 | 30.80584 | 4t2c_fine_0905_094243_seq_curves.csv
FINE2 |  | 18 | 0.3 | 1 | -0.4 | 345 | 359,337,339 | 12.16553 | 4t2c_fine_0905_094243_seq_curves.csv
FINE2 |  | 18 | 0.3 | 1 | -0.3 | 367.33 | 390,368,344 | 23.00725 | 4t2c_fine_0905_094243_seq_curves.csv
FINE2 |  | 18 | 0.3 | 1 | -0.2 | 393.67 | 391,387,403 | 8.326664 | 4t2c_fine_0905_094243_seq_curves.csv
FINE2 |  | 18 | 0.3 | 1 | -0.1 | 408 | 428,398,398 | 17.32051 | 4t2c_fine_0905_094243_seq_curves.csv
FINE2 |  | 18 | 0.3 | 1 | 0 | 441.67 | 452,429,444 | 11.67619 | 4t2c_fine_0905_094243_seq_curves.csv
FINE2 |  | 18 | 0.3 | 1 | 0.1 | 464.67 | 465,462,467 | 2.516611 | 4t2c_fine_0905_094243_seq_curves.csv
FINE2 |  | 18 | 0.3 | 1 | 0.2 | 490 | 484,499,487 | 7.937254 | 4t2c_fine_0905_094243_seq_curves.csv
FINE2 |  | 19 | 0.35 | 1 | -1.5 | 486.67 | 494,481,485 | 6.658328 | 4t2c_fine_0905_094243_seq_curves.csv
FINE2 |  | 19 | 0.35 | 1 | -1.4 | 457 | 457,454,460 | 3 | 4t2c_fine_0905_094243_seq_curves.csv
FINE2 |  | 19 | 0.35 | 1 | -1.3 | 425.67 | 435,442,400 | 22.50185 | 4t2c_fine_0905_094243_seq_curves.csv
FINE2 |  | 19 | 0.35 | 1 | -1.2 | 416.67 | 409,422,419 | 6.806859 | 4t2c_fine_0905_094243_seq_curves.csv
FINE2 |  | 19 | 0.35 | 1 | -1.1 | 380.33 | 393,361,387 | 17.0098 | 4t2c_fine_0905_094243_seq_curves.csv
FINE2 |  | 19 | 0.35 | 1 | -1 | 377.67 | 388,357,388 | 17.89786 | 4t2c_fine_0905_094243_seq_curves.csv
FINE2 |  | 19 | 0.35 | 1 | -0.9 | 367.67 | 371,363,369 | 4.163332 | 4t2c_fine_0905_094243_seq_curves.csv
FINE2 |  | 19 | 0.35 | 1 | -0.8 | 336.33 | 323,343,343 | 11.54701 | 4t2c_fine_0905_094243_seq_curves.csv
FINE2 |  | 19 | 0.35 | 1 | -0.7 | 349.67 | 353,344,352 | 4.932883 | 4t2c_fine_0905_094243_seq_curves.csv
FINE2 |  | 19 | 0.35 | 1 | -0.6 | 358 | 363,355,356 | 4.358899 | 4t2c_fine_0905_094243_seq_curves.csv
FINE2 |  | 19 | 0.35 | 1 | -0.5 | 359.67 | 355,356,368 | 7.234178 | 4t2c_fine_0905_094243_seq_curves.csv
FINE2 |  | 19 | 0.35 | 1 | -0.4 | 379.33 | 385,376,377 | 4.932883 | 4t2c_fine_0905_094243_seq_curves.csv
FINE2 |  | 19 | 0.35 | 1 | -0.3 | 386.33 | 398,368,393 | 16.07275 | 4t2c_fine_0905_094243_seq_curves.csv
FINE2 |  | 19 | 0.35 | 1 | -0.2 | 396.33 | 420,385,384 | 20.50203 | 4t2c_fine_0905_094243_seq_curves.csv
FINE2 |  | 19 | 0.35 | 1 | -0.1 | 428 | 425,427,432 | 3.605551 | 4t2c_fine_0905_094243_seq_curves.csv
FINE2 |  | 19 | 0.35 | 1 | 0 | 474.33 | 467,469,487 | 11.01514 | 4t2c_fine_0905_094243_seq_curves.csv
FINE2 |  | 20 | 0.4 | 1 | -1.6 | 494.33 | 491,508,484 | 12.34234 | 4t2c_fine_0905_094243_seq_curves.csv
FINE2 |  | 20 | 0.4 | 1 | -1.5 | 461.33 | 468,472,444 | 15.14376 | 4t2c_fine_0905_094243_seq_curves.csv
FINE2 |  | 20 | 0.4 | 1 | -1.4 | 445.67 | 428,446,463 | 17.50238 | 4t2c_fine_0905_094243_seq_curves.csv
FINE2 |  | 20 | 0.4 | 1 | -1.3 | 410 | 403,415,412 | 6.244998 | 4t2c_fine_0905_094243_seq_curves.csv
FINE2 |  | 20 | 0.4 | 1 | -1.2 | 376.33 | 371,374,384 | 6.806859 | 4t2c_fine_0905_094243_seq_curves.csv
FINE2 |  | 20 | 0.4 | 1 | -1.1 | 354 | 369,332,361 | 19.46792 | 4t2c_fine_0905_094243_seq_curves.csv
FINE2 |  | 20 | 0.4 | 1 | -1 | 360 | 371,348,361 | 11.53256 | 4t2c_fine_0905_094243_seq_curves.csv
FINE2 |  | 20 | 0.4 | 1 | -0.9 | 362.33 | 371,343,373 | 16.77299 | 4t2c_fine_0905_094243_seq_curves.csv
FINE2 |  | 20 | 0.4 | 1 | -0.8 | 338.33 | 361,347,307 | 28.0238 | 4t2c_fine_0905_094243_seq_curves.csv
FINE2 |  | 20 | 0.4 | 1 | -0.7 | 341.67 | 364,344,317 | 23.58672 | 4t2c_fine_0905_094243_seq_curves.csv
FINE2 |  | 20 | 0.4 | 1 | -0.6 | 353 | 371,324,364 | 25.35744 | 4t2c_fine_0905_094243_seq_curves.csv
FINE2 |  | 20 | 0.4 | 1 | -0.5 | 361.33 | 358,354,372 | 9.451631 | 4t2c_fine_0905_094243_seq_curves.csv
FINE2 |  | 20 | 0.4 | 1 | -0.4 | 378.33 | 356,384,395 | 20.10804 | 4t2c_fine_0905_094243_seq_curves.csv
FINE2 |  | 20 | 0.4 | 1 | -0.3 | 405 | 384,432,399 | 24.55606 | 4t2c_fine_0905_094243_seq_curves.csv
FINE2 |  | 20 | 0.4 | 1 | -0.2 | 439 | 427,444,446 | 10.44031 | 4t2c_fine_0905_094243_seq_curves.csv
FINE2 |  | 20 | 0.4 | 1 | -0.1 | 456.67 | 447,466,457 | 9.504385 | 4t2c_fine_0905_094243_seq_curves.csv
FINE2 |  | 20 | 0.4 | 1 | 0 | 498.67 | 490,503,503 | 7.505553 | 4t2c_fine_0905_094243_seq_curves.csv
FINE2 |  | 21 | 0.45 | 1 | -1.6 | 478.33 | 455,491,489 | 20.23199 | 4t2c_fine_0905_094243_seq_curves.csv
FINE2 |  | 21 | 0.45 | 1 | -1.5 | 445.33 | 427,465,444 | 19.03506 | 4t2c_fine_0905_094243_seq_curves.csv
FINE2 |  | 21 | 0.45 | 1 | -1.4 | 419 | 436,392,429 | 23.64318 | 4t2c_fine_0905_094243_seq_curves.csv
FINE2 |  | 21 | 0.45 | 1 | -1.3 | 387 | 411,370,380 | 21.37756 | 4t2c_fine_0905_094243_seq_curves.csv
FINE2 |  | 21 | 0.45 | 1 | -1.2 | 383.67 | 379,395,377 | 9.865766 | 4t2c_fine_0905_094243_seq_curves.csv
FINE2 |  | 21 | 0.45 | 1 | -1.1 | 358.67 | 361,352,363 | 5.859465 | 4t2c_fine_0905_094243_seq_curves.csv
FINE2 |  | 21 | 0.45 | 1 | -1 | 363 | 331,378,380 | 27.73085 | 4t2c_fine_0905_094243_seq_curves.csv
FINE2 |  | 21 | 0.45 | 1 | -0.9 | 331.67 | 321,351,323 | 16.77299 | 4t2c_fine_0905_094243_seq_curves.csv
FINE2 |  | 21 | 0.45 | 1 | -0.8 | 346.33 | 359,360,320 | 22.81082 | 4t2c_fine_0905_094243_seq_curves.csv
FINE2 |  | 21 | 0.45 | 1 | -0.7 | 341 | 328,351,344 | 11.78983 | 4t2c_fine_0905_094243_seq_curves.csv
FINE2 |  | 21 | 0.45 | 1 | -0.6 | 364.33 | 382,360,351 | 15.94783 | 4t2c_fine_0905_094243_seq_curves.csv
FINE2 |  | 21 | 0.45 | 1 | -0.5 | 386.67 | 376,400,384 | 12.2202 | 4t2c_fine_0905_094243_seq_curves.csv
FINE2 |  | 21 | 0.45 | 1 | -0.4 | 389 | 377,406,384 | 15.13275 | 4t2c_fine_0905_094243_seq_curves.csv
FINE2 |  | 21 | 0.45 | 1 | -0.3 | 406.33 | 400,393,426 | 17.38774 | 4t2c_fine_0905_094243_seq_curves.csv
FINE2 |  | 21 | 0.45 | 1 | -0.2 | 446.33 | 455,448,436 | 9.609024 | 4t2c_fine_0905_094243_seq_curves.csv
FINE2 |  | 21 | 0.45 | 1 | -0.1 | 480.33 | 499,448,494 | 28.11287 | 4t2c_fine_0905_094243_seq_curves.csv
FINE2 |  | 22 | 0.5 | 1 | -1.6 | 466.33 | 454,473,472 | 10.69268 | 4t2c_fine_0905_094243_seq_curves.csv
FINE2 |  | 22 | 0.5 | 1 | -1.5 | 430.33 | 440,438,413 | 15.04438 | 4t2c_fine_0905_094243_seq_curves.csv
FINE2 |  | 22 | 0.5 | 1 | -1.4 | 400.33 | 390,399,412 | 11.06044 | 4t2c_fine_0905_094243_seq_curves.csv
FINE2 |  | 22 | 0.5 | 1 | -1.3 | 389 | 370,410,387 | 20.07486 | 4t2c_fine_0905_094243_seq_curves.csv
FINE2 |  | 22 | 0.5 | 1 | -1.2 | 375.67 | 392,372,363 | 14.84363 | 4t2c_fine_0905_094243_seq_curves.csv
FINE2 |  | 22 | 0.5 | 1 | -1.1 | 357.67 | 352,371,350 | 11.59023 | 4t2c_fine_0905_094243_seq_curves.csv
FINE2 |  | 22 | 0.5 | 1 | -1 | 345.33 | 348,336,352 | 8.326664 | 4t2c_fine_0905_094243_seq_curves.csv
FINE2 |  | 22 | 0.5 | 1 | -0.9 | 330.67 | 334,316,342 | 13.31666 | 4t2c_fine_0905_094243_seq_curves.csv
FINE2 |  | 22 | 0.5 | 1 | -0.8 | 348.67 | 351,345,350 | 3.21455 | 4t2c_fine_0905_094243_seq_curves.csv
FINE2 |  | 22 | 0.5 | 1 | -0.7 | 359.67 | 370,361,348 | 11.06044 | 4t2c_fine_0905_094243_seq_curves.csv
FINE2 |  | 22 | 0.5 | 1 | -0.6 | 382.67 | 380,368,400 | 16.16581 | 4t2c_fine_0905_094243_seq_curves.csv
FINE2 |  | 22 | 0.5 | 1 | -0.5 | 402.67 | 375,415,418 | 24.00694 | 4t2c_fine_0905_094243_seq_curves.csv
FINE2 |  | 22 | 0.5 | 1 | -0.4 | 405 | 400,387,428 | 20.95233 | 4t2c_fine_0905_094243_seq_curves.csv
FINE2 |  | 22 | 0.5 | 1 | -0.3 | 438.67 | 448,440,428 | 10.06645 | 4t2c_fine_0905_094243_seq_curves.csv
FINE2 |  | 22 | 0.5 | 1 | -0.2 | 467 | 474,464,463 | 6.082763 | 4t2c_fine_0905_094243_seq_curves.csv
FINE2 |  | 23 | 0.55 | 1 | -1.8 | 488.33 | 477,492,496 | 10.01665 | 4t2c_fine_0905_094243_seq_curves.csv
FINE2 |  | 23 | 0.55 | 1 | -1.7 | 464.67 | 491,455,448 | 23.07235 | 4t2c_fine_0905_094243_seq_curves.csv
FINE2 |  | 23 | 0.55 | 1 | -1.6 | 430 | 410,432,448 | 19.07878 | 4t2c_fine_0905_094243_seq_curves.csv
FINE2 |  | 23 | 0.55 | 1 | -1.5 | 398.33 | 382,417,396 | 17.61628 | 4t2c_fine_0905_094243_seq_curves.csv
FINE2 |  | 23 | 0.55 | 1 | -1.4 | 392 | 391,403,382 | 10.53565 | 4t2c_fine_0905_094243_seq_curves.csv
FINE2 |  | 23 | 0.55 | 1 | -1.3 | 376.67 | 397,350,383 | 24.13158 | 4t2c_fine_0905_094243_seq_curves.csv
FINE2 |  | 23 | 0.55 | 1 | -1.2 | 354 | 362,336,364 | 15.6205 | 4t2c_fine_0905_094243_seq_curves.csv
FINE2 |  | 23 | 0.55 | 1 | -1.1 | 344.33 | 351,342,340 | 5.859465 | 4t2c_fine_0905_094243_seq_curves.csv
FINE2 |  | 23 | 0.55 | 1 | -1 | 362 | 383,364,339 | 22.06808 | 4t2c_fine_0905_094243_seq_curves.csv
FINE2 |  | 23 | 0.55 | 1 | -0.9 | 342 | 344,334,348 | 7.211103 | 4t2c_fine_0905_094243_seq_curves.csv
FINE2 |  | 23 | 0.55 | 1 | -0.8 | 350 | 361,331,358 | 16.52271 | 4t2c_fine_0905_094243_seq_curves.csv
FINE2 |  | 23 | 0.55 | 1 | -0.7 | 379 | 376,376,385 | 5.196152 | 4t2c_fine_0905_094243_seq_curves.csv
FINE2 |  | 23 | 0.55 | 1 | -0.6 | 408 | 387,415,422 | 18.52026 | 4t2c_fine_0905_094243_seq_curves.csv
FINE2 |  | 23 | 0.55 | 1 | -0.5 | 403.67 | 408,384,419 | 17.89786 | 4t2c_fine_0905_094243_seq_curves.csv
FINE2 |  | 23 | 0.55 | 1 | -0.4 | 442.33 | 425,455,447 | 15.53491 | 4t2c_fine_0905_094243_seq_curves.csv
FINE2 |  | 23 | 0.55 | 1 | -0.3 | 475.67 | 465,484,478 | 9.712535 | 4t2c_fine_0905_094243_seq_curves.csv
FINE2 |  | 24 | 0.6 | 1 | -1.8 | 477 | 467,494,470 | 14.79865 | 4t2c_fine_0905_094243_seq_curves.csv
FINE2 |  | 24 | 0.6 | 1 | -1.7 | 446.67 | 441,469,430 | 20.10804 | 4t2c_fine_0905_094243_seq_curves.csv
FINE2 |  | 24 | 0.6 | 1 | -1.6 | 422 | 423,444,399 | 22.51666 | 4t2c_fine_0905_094243_seq_curves.csv
FINE2 |  | 24 | 0.6 | 1 | -1.5 | 384 | 367,415,370 | 26.88866 | 4t2c_fine_0905_094243_seq_curves.csv
FINE2 |  | 24 | 0.6 | 1 | -1.4 | 378 | 398,342,394 | 31.241 | 4t2c_fine_0905_094243_seq_curves.csv
FINE2 |  | 24 | 0.6 | 1 | -1.3 | 339 | 330,340,347 | 8.544004 | 4t2c_fine_0905_094243_seq_curves.csv
FINE2 |  | 24 | 0.6 | 1 | -1.2 | 343.33 | 332,341,357 | 12.66228 | 4t2c_fine_0905_094243_seq_curves.csv
FINE2 |  | 24 | 0.6 | 1 | -1.1 | 331 | 315,328,350 | 17.69181 | 4t2c_fine_0905_094243_seq_curves.csv
FINE2 |  | 24 | 0.6 | 1 | -1 | 354.33 | 366,347,350 | 10.21437 | 4t2c_fine_0905_094243_seq_curves.csv
FINE2 |  | 24 | 0.6 | 1 | -0.9 | 356.67 | 363,383,324 | 30.00556 | 4t2c_fine_0905_094243_seq_curves.csv
FINE2 |  | 24 | 0.6 | 1 | -0.8 | 364.33 | 355,377,361 | 11.37248 | 4t2c_fine_0905_094243_seq_curves.csv
FINE2 |  | 24 | 0.6 | 1 | -0.7 | 386.33 | 392,384,383 | 4.932883 | 4t2c_fine_0905_094243_seq_curves.csv
FINE2 |  | 24 | 0.6 | 1 | -0.6 | 391 | 394,395,384 | 6.082763 | 4t2c_fine_0905_094243_seq_curves.csv
FINE2 |  | 24 | 0.6 | 1 | -0.5 | 423.67 | 419,417,435 | 9.865766 | 4t2c_fine_0905_094243_seq_curves.csv
FINE2 |  | 24 | 0.6 | 1 | -0.4 | 467.67 | 470,481,452 | 14.64013 | 4t2c_fine_0905_094243_seq_curves.csv
FINE2 |  | 25 | -0.6 | 2 | 0 | 512.67 | 496,524,518 | 14.74223 | 4t2c_fine_0905_094243_seq_curves.csv
FINE2 |  | 25 | -0.6 | 2 | 0.1 | 469.67 | 475,454,480 | 13.79613 | 4t2c_fine_0905_094243_seq_curves.csv
FINE2 |  | 25 | -0.6 | 2 | 0.2 | 448.67 | 460,451,435 | 12.66228 | 4t2c_fine_0905_094243_seq_curves.csv
FINE2 |  | 25 | -0.6 | 2 | 0.3 | 417 | 436,400,415 | 18.08314 | 4t2c_fine_0905_094243_seq_curves.csv
FINE2 |  | 25 | -0.6 | 2 | 0.4 | 387.33 | 365,385,412 | 23.58672 | 4t2c_fine_0905_094243_seq_curves.csv
FINE2 |  | 25 | -0.6 | 2 | 0.5 | 373.33 | 374,363,383 | 10.01665 | 4t2c_fine_0905_094243_seq_curves.csv
FINE2 |  | 25 | -0.6 | 2 | 0.6 | 367 | 353,364,384 | 15.71623 | 4t2c_fine_0905_094243_seq_curves.csv
FINE2 |  | 25 | -0.6 | 2 | 0.7 | 357 | 355,353,363 | 5.291503 | 4t2c_fine_0905_094243_seq_curves.csv
FINE2 |  | 25 | -0.6 | 2 | 0.8 | 347.67 | 351,348,344 | 3.511885 | 4t2c_fine_0905_094243_seq_curves.csv
FINE2 |  | 25 | -0.6 | 2 | 0.9 | 367 | 354,371,376 | 11.53256 | 4t2c_fine_0905_094243_seq_curves.csv
FINE2 |  | 25 | -0.6 | 2 | 1 | 353.33 | 348,344,368 | 12.8582 | 4t2c_fine_0905_094243_seq_curves.csv
FINE2 |  | 25 | -0.6 | 2 | 1.1 | 372 | 381,356,379 | 13.89244 | 4t2c_fine_0905_094243_seq_curves.csv
FINE2 |  | 25 | -0.6 | 2 | 1.2 | 378.67 | 377,384,375 | 4.725816 | 4t2c_fine_0905_094243_seq_curves.csv
FINE2 |  | 25 | -0.6 | 2 | 1.3 | 409.67 | 400,410,419 | 9.504385 | 4t2c_fine_0905_094243_seq_curves.csv
FINE2 |  | 25 | -0.6 | 2 | 1.4 | 428.67 | 428,414,444 | 15.01111 | 4t2c_fine_0905_094243_seq_curves.csv
FINE2 |  | 25 | -0.6 | 2 | 1.5 | 455.67 | 463,464,440 | 13.57694 | 4t2c_fine_0905_094243_seq_curves.csv
FINE2 |  | 25 | -0.6 | 2 | 1.6 | 493 | 501,474,504 | 16.52271 | 4t2c_fine_0905_094243_seq_curves.csv
FINE3 |  | 0 | 0 | 1 | -1 | 523.67 | 519,524,528 | 4.50925 | 4t2c_fine_0905_110311_alt_curves.csv
FINE3 |  | 0 | 0 | 1 | -0.9 | 493.67 | 494,497,490 | 3.511885 | 4t2c_fine_0905_110311_alt_curves.csv
FINE3 |  | 0 | 0 | 1 | -0.8 | 462.33 | 467,463,457 | 5.033223 | 4t2c_fine_0905_110311_alt_curves.csv
FINE3 |  | 0 | 0 | 1 | -0.7 | 441 | 458,433,432 | 14.73092 | 4t2c_fine_0905_110311_alt_curves.csv
FINE3 |  | 0 | 0 | 1 | -0.6 | 408 | 403,413,408 | 5 | 4t2c_fine_0905_110311_alt_curves.csv
FINE3 |  | 0 | 0 | 1 | -0.5 | 392 | 395,388,393 | 3.605551 | 4t2c_fine_0905_110311_alt_curves.csv
FINE3 |  | 0 | 0 | 1 | -0.4 | 378.67 | 379,378,379 | 0.5773503 | 4t2c_fine_0905_110311_alt_curves.csv
FINE3 |  | 0 | 0 | 1 | -0.3 | 371 | 363,366,384 | 11.35782 | 4t2c_fine_0905_110311_alt_curves.csv
FINE3 |  | 0 | 0 | 1 | -0.2 | 361.33 | 358,363,363 | 2.886751 | 4t2c_fine_0905_110311_alt_curves.csv
FINE3 |  | 0 | 0 | 1 | -0.1 | 365.33 | 380,358,358 | 12.70171 | 4t2c_fine_0905_110311_alt_curves.csv
FINE3 |  | 0 | 0 | 1 | 0 | 362.33 | 364,359,364 | 2.886751 | 4t2c_fine_0905_110311_alt_curves.csv
FINE3 |  | 0 | 0 | 1 | 0.1 | 375 | 375,377,373 | 2 | 4t2c_fine_0905_110311_alt_curves.csv
FINE3 |  | 0 | 0 | 1 | 0.2 | 383.33 | 384,384,382 | 1.154701 | 4t2c_fine_0905_110311_alt_curves.csv
FINE3 |  | 0 | 0 | 1 | 0.3 | 405.33 | 403,405,408 | 2.516611 | 4t2c_fine_0905_110311_alt_curves.csv
FINE3 |  | 0 | 0 | 1 | 0.4 | 429 | 430,433,424 | 4.582576 | 4t2c_fine_0905_110311_alt_curves.csv
FINE3 |  | 0 | 0 | 1 | 0.5 | 455 | 454,455,456 | 1 | 4t2c_fine_0905_110311_alt_curves.csv
FINE3 |  | 0 | 0 | 1 | 0.6 | 488 | 491,481,492 | 6.082763 | 4t2c_fine_0905_110311_alt_curves.csv
FINE3 |  | 0 | 0 | 1 | 0.7 | 515 | 514,511,520 | 4.582576 | 4t2c_fine_0905_110311_alt_curves.csv
FINE3 |  | 1 | -0.05 | 1 | -0.9 | 508.33 | 509,510,506 | 2.081666 | 4t2c_fine_0905_110311_alt_curves.csv
FINE3 |  | 1 | -0.05 | 1 | -0.8 | 479 | 478,479,480 | 1 | 4t2c_fine_0905_110311_alt_curves.csv
FINE3 |  | 1 | -0.05 | 1 | -0.7 | 449 | 444,448,455 | 5.567764 | 4t2c_fine_0905_110311_alt_curves.csv
FINE3 |  | 1 | -0.05 | 1 | -0.6 | 416.33 | 416,419,414 | 2.516611 | 4t2c_fine_0905_110311_alt_curves.csv
FINE3 |  | 1 | -0.05 | 1 | -0.5 | 398.33 | 396,400,399 | 2.081666 | 4t2c_fine_0905_110311_alt_curves.csv
FINE3 |  | 1 | -0.05 | 1 | -0.4 | 383 | 385,380,384 | 2.645751 | 4t2c_fine_0905_110311_alt_curves.csv
FINE3 |  | 1 | -0.05 | 1 | -0.3 | 365.33 | 364,368,364 | 2.309401 | 4t2c_fine_0905_110311_alt_curves.csv
FINE3 |  | 1 | -0.05 | 1 | -0.2 | 354.33 | 357,353,353 | 2.309401 | 4t2c_fine_0905_110311_alt_curves.csv
FINE3 |  | 1 | -0.05 | 1 | -0.1 | 351.33 | 352,349,353 | 2.081666 | 4t2c_fine_0905_110311_alt_curves.csv
FINE3 |  | 1 | -0.05 | 1 | 0 | 351.67 | 352,351,352 | 0.5773503 | 4t2c_fine_0905_110311_alt_curves.csv
FINE3 |  | 1 | -0.05 | 1 | 0.1 | 358.33 | 358,358,359 | 0.5773503 | 4t2c_fine_0905_110311_alt_curves.csv
FINE3 |  | 1 | -0.05 | 1 | 0.2 | 367.33 | 367,366,369 | 1.527525 | 4t2c_fine_0905_110311_alt_curves.csv
FINE3 |  | 1 | -0.05 | 1 | 0.3 | 378.33 | 380,379,376 | 2.081666 | 4t2c_fine_0905_110311_alt_curves.csv
FINE3 |  | 1 | -0.05 | 1 | 0.4 | 401.67 | 403,400,402 | 1.527525 | 4t2c_fine_0905_110311_alt_curves.csv
FINE3 |  | 1 | -0.05 | 1 | 0.5 | 425.33 | 440,419,417 | 12.74101 | 4t2c_fine_0905_110311_alt_curves.csv
FINE3 |  | 1 | -0.05 | 1 | 0.6 | 451 | 451,453,449 | 2 | 4t2c_fine_0905_110311_alt_curves.csv
FINE3 |  | 1 | -0.05 | 1 | 0.7 | 481 | 480,483,480 | 1.732051 | 4t2c_fine_0905_110311_alt_curves.csv
FINE3 |  | 1 | -0.05 | 1 | 0.8 | 512 | 512,508,516 | 4 | 4t2c_fine_0905_110311_alt_curves.csv
FINE3 |  | 2 | 0.05 | 1 | -1 | 490 | 489,490,491 | 1 | 4t2c_fine_0905_110311_alt_curves.csv
FINE3 |  | 2 | 0.05 | 1 | -0.9 | 456.67 | 457,456,457 | 0.5773503 | 4t2c_fine_0905_110311_alt_curves.csv
FINE3 |  | 2 | 0.05 | 1 | -0.8 | 432 | 428,433,435 | 3.605551 | 4t2c_fine_0905_110311_alt_curves.csv
FINE3 |  | 2 | 0.05 | 1 | -0.7 | 401.33 | 404,398,402 | 3.05505 | 4t2c_fine_0905_110311_alt_curves.csv
FINE3 |  | 2 | 0.05 | 1 | -0.6 | 394.67 | 381,419,384 | 21.1266 | 4t2c_fine_0905_110311_alt_curves.csv
FINE3 |  | 2 | 0.05 | 1 | -0.5 | 370.33 | 369,371,371 | 1.154701 | 4t2c_fine_0905_110311_alt_curves.csv
FINE3 |  | 2 | 0.05 | 1 | -0.4 | 360 | 364,352,364 | 6.928203 | 4t2c_fine_0905_110311_alt_curves.csv
FINE3 |  | 2 | 0.05 | 1 | -0.3 | 348 | 348,349,347 | 1 | 4t2c_fine_0905_110311_alt_curves.csv
FINE3 |  | 2 | 0.05 | 1 | -0.2 | 352.33 | 354,351,352 | 1.527525 | 4t2c_fine_0905_110311_alt_curves.csv
FINE3 |  | 2 | 0.05 | 1 | -0.1 | 351.33 | 351,355,348 | 3.511885 | 4t2c_fine_0905_110311_alt_curves.csv
FINE3 |  | 2 | 0.05 | 1 | 0 | 362.67 | 361,363,364 | 1.527525 | 4t2c_fine_0905_110311_alt_curves.csv
FINE3 |  | 2 | 0.05 | 1 | 0.1 | 389.33 | 412,380,376 | 19.73153 | 4t2c_fine_0905_110311_alt_curves.csv
FINE3 |  | 2 | 0.05 | 1 | 0.2 | 392.33 | 390,392,395 | 2.516611 | 4t2c_fine_0905_110311_alt_curves.csv
FINE3 |  | 2 | 0.05 | 1 | 0.3 | 413.67 | 409,419,413 | 5.033223 | 4t2c_fine_0905_110311_alt_curves.csv
FINE3 |  | 2 | 0.05 | 1 | 0.4 | 442.33 | 444,439,444 | 2.886751 | 4t2c_fine_0905_110311_alt_curves.csv
FINE3 |  | 2 | 0.05 | 1 | 0.5 | 472.33 | 472,473,472 | 0.5773503 | 4t2c_fine_0905_110311_alt_curves.csv
FINE3 |  | 2 | 0.05 | 1 | 0.6 | 499 | 498,500,499 | 1 | 4t2c_fine_0905_110311_alt_curves.csv
FINE3 |  | 3 | -0.1 | 1 | -0.8 | 513 | 504,531,504 | 15.58846 | 4t2c_fine_0905_110311_alt_curves.csv
FINE3 |  | 3 | -0.1 | 1 | -0.7 | 474.33 | 474,474,475 | 0.5773503 | 4t2c_fine_0905_110311_alt_curves.csv
FINE3 |  | 3 | -0.1 | 1 | -0.6 | 444 | 443,444,445 | 1 | 4t2c_fine_0905_110311_alt_curves.csv
FINE3 |  | 3 | -0.1 | 1 | -0.5 | 421.67 | 419,423,423 | 2.309401 | 4t2c_fine_0905_110311_alt_curves.csv
FINE3 |  | 3 | -0.1 | 1 | -0.4 | 396 | 392,396,400 | 4 | 4t2c_fine_0905_110311_alt_curves.csv
FINE3 |  | 3 | -0.1 | 1 | -0.3 | 380 | 377,380,383 | 3 | 4t2c_fine_0905_110311_alt_curves.csv
FINE3 |  | 3 | -0.1 | 1 | -0.2 | 362.33 | 363,365,359 | 3.05505 | 4t2c_fine_0905_110311_alt_curves.csv
FINE3 |  | 3 | -0.1 | 1 | -0.1 | 355.33 | 350,359,357 | 4.725816 | 4t2c_fine_0905_110311_alt_curves.csv
FINE3 |  | 3 | -0.1 | 1 | 0 | 349 | 352,351,344 | 4.358899 | 4t2c_fine_0905_110311_alt_curves.csv
FINE3 |  | 3 | -0.1 | 1 | 0.1 | 351.33 | 352,350,352 | 1.154701 | 4t2c_fine_0905_110311_alt_curves.csv
FINE3 |  | 3 | -0.1 | 1 | 0.2 | 362.33 | 361,366,360 | 3.21455 | 4t2c_fine_0905_110311_alt_curves.csv
FINE3 |  | 3 | -0.1 | 1 | 0.3 | 373.67 | 372,369,380 | 5.686241 | 4t2c_fine_0905_110311_alt_curves.csv
FINE3 |  | 3 | -0.1 | 1 | 0.4 | 386 | 384,387,387 | 1.732051 | 4t2c_fine_0905_110311_alt_curves.csv
FINE3 |  | 3 | -0.1 | 1 | 0.5 | 406.33 | 408,403,408 | 2.886751 | 4t2c_fine_0905_110311_alt_curves.csv
FINE3 |  | 3 | -0.1 | 1 | 0.6 | 431.33 | 430,432,432 | 1.154701 | 4t2c_fine_0905_110311_alt_curves.csv
FINE3 |  | 3 | -0.1 | 1 | 0.7 | 454 | 453,457,452 | 2.645751 | 4t2c_fine_0905_110311_alt_curves.csv
FINE3 |  | 3 | -0.1 | 1 | 0.8 | 490.33 | 491,486,494 | 4.041452 | 4t2c_fine_0905_110311_alt_curves.csv
FINE3 |  | 4 | 0.1 | 1 | -1.1 | 499.33 | 496,503,499 | 3.511885 | 4t2c_fine_0905_110311_alt_curves.csv
FINE3 |  | 4 | 0.1 | 1 | -1 | 469.67 | 466,464,479 | 8.144528 | 4t2c_fine_0905_110311_alt_curves.csv
FINE3 |  | 4 | 0.1 | 1 | -0.9 | 441.67 | 444,444,437 | 4.041452 | 4t2c_fine_0905_110311_alt_curves.csv
FINE3 |  | 4 | 0.1 | 1 | -0.8 | 411 | 415,414,404 | 6.082763 | 4t2c_fine_0905_110311_alt_curves.csv
FINE3 |  | 4 | 0.1 | 1 | -0.7 | 391 | 387,393,393 | 3.464102 | 4t2c_fine_0905_110311_alt_curves.csv
FINE3 |  | 4 | 0.1 | 1 | -0.6 | 374 | 372,377,373 | 2.645751 | 4t2c_fine_0905_110311_alt_curves.csv
FINE3 |  | 4 | 0.1 | 1 | -0.5 | 363 | 364,361,364 | 1.732051 | 4t2c_fine_0905_110311_alt_curves.csv
FINE3 |  | 4 | 0.1 | 1 | -0.4 | 353 | 351,355,353 | 2 | 4t2c_fine_0905_110311_alt_curves.csv
FINE3 |  | 4 | 0.1 | 1 | -0.3 | 351.33 | 352,351,351 | 0.5773503 | 4t2c_fine_0905_110311_alt_curves.csv
FINE3 |  | 4 | 0.1 | 1 | -0.2 | 354.33 | 355,356,352 | 2.081666 | 4t2c_fine_0905_110311_alt_curves.csv
FINE3 |  | 4 | 0.1 | 1 | -0.1 | 363.67 | 359,364,368 | 4.50925 | 4t2c_fine_0905_110311_alt_curves.csv
FINE3 |  | 4 | 0.1 | 1 | 0 | 371 | 371,371,371 | 0 | 4t2c_fine_0905_110311_alt_curves.csv
FINE3 |  | 4 | 0.1 | 1 | 0.1 | 396.67 | 388,411,391 | 12.50333 | 4t2c_fine_0905_110311_alt_curves.csv
FINE3 |  | 4 | 0.1 | 1 | 0.2 | 410.67 | 412,411,409 | 1.527525 | 4t2c_fine_0905_110311_alt_curves.csv
FINE3 |  | 4 | 0.1 | 1 | 0.3 | 434 | 439,433,430 | 4.582576 | 4t2c_fine_0905_110311_alt_curves.csv
FINE3 |  | 4 | 0.1 | 1 | 0.4 | 465.67 | 468,462,467 | 3.21455 | 4t2c_fine_0905_110311_alt_curves.csv
FINE3 |  | 4 | 0.1 | 1 | 0.5 | 498 | 499,499,496 | 1.732051 | 4t2c_fine_0905_110311_alt_curves.csv
FINE3 |  | 5 | -0.15 | 1 | -0.7 | 497 | 499,496,496 | 1.732051 | 4t2c_fine_0905_110311_alt_curves.csv
FINE3 |  | 5 | -0.15 | 1 | -0.6 | 467 | 469,467,465 | 2 | 4t2c_fine_0905_110311_alt_curves.csv
FINE3 |  | 5 | -0.15 | 1 | -0.5 | 435.33 | 436,440,430 | 5.033223 | 4t2c_fine_0905_110311_alt_curves.csv
FINE3 |  | 5 | -0.15 | 1 | -0.4 | 407.33 | 408,408,406 | 1.154701 | 4t2c_fine_0905_110311_alt_curves.csv
FINE3 |  | 5 | -0.15 | 1 | -0.3 | 387 | 387,387,387 | 0 | 4t2c_fine_0905_110311_alt_curves.csv
FINE3 |  | 5 | -0.15 | 1 | -0.2 | 373 | 376,371,372 | 2.645751 | 4t2c_fine_0905_110311_alt_curves.csv
FINE3 |  | 5 | -0.15 | 1 | -0.1 | 359.33 | 359,358,361 | 1.527525 | 4t2c_fine_0905_110311_alt_curves.csv
FINE3 |  | 5 | -0.15 | 1 | 0 | 351.33 | 351,351,352 | 0.5773503 | 4t2c_fine_0905_110311_alt_curves.csv
FINE3 |  | 5 | -0.15 | 1 | 0.1 | 346.33 | 348,347,344 | 2.081666 | 4t2c_fine_0905_110311_alt_curves.csv
FINE3 |  | 5 | -0.15 | 1 | 0.2 | 349.33 | 349,353,346 | 3.511885 | 4t2c_fine_0905_110311_alt_curves.csv
FINE3 |  | 5 | -0.15 | 1 | 0.3 | 365 | 357,379,359 | 12.16553 | 4t2c_fine_0905_110311_alt_curves.csv
FINE3 |  | 5 | -0.15 | 1 | 0.4 | 372 | 374,371,371 | 1.732051 | 4t2c_fine_0905_110311_alt_curves.csv
FINE3 |  | 5 | -0.15 | 1 | 0.5 | 384 | 384,383,385 | 1 | 4t2c_fine_0905_110311_alt_curves.csv
FINE3 |  | 5 | -0.15 | 1 | 0.6 | 405.33 | 404,405,407 | 1.527525 | 4t2c_fine_0905_110311_alt_curves.csv
FINE3 |  | 5 | -0.15 | 1 | 0.7 | 430 | 428,431,431 | 1.732051 | 4t2c_fine_0905_110311_alt_curves.csv
FINE3 |  | 5 | -0.15 | 1 | 0.8 | 459 | 460,457,460 | 1.732051 | 4t2c_fine_0905_110311_alt_curves.csv
FINE3 |  | 5 | -0.15 | 1 | 0.9 | 491.33 | 488,494,492 | 3.05505 | 4t2c_fine_0905_110311_alt_curves.csv
FINE3 |  | 6 | 0.15 | 1 | -1.2 | 502.33 | 505,500,502 | 2.516611 | 4t2c_fine_0905_110311_alt_curves.csv
FINE3 |  | 6 | 0.15 | 1 | -1.1 | 471.33 | 471,469,474 | 2.516611 | 4t2c_fine_0905_110311_alt_curves.csv
FINE3 |  | 6 | 0.15 | 1 | -1 | 447.33 | 439,451,452 | 7.234178 | 4t2c_fine_0905_110311_alt_curves.csv
FINE3 |  | 6 | 0.15 | 1 | -0.9 | 414.33 | 422,412,409 | 6.806859 | 4t2c_fine_0905_110311_alt_curves.csv
FINE3 |  | 6 | 0.15 | 1 | -0.8 | 393 | 393,393,393 | 0 | 4t2c_fine_0905_110311_alt_curves.csv
FINE3 |  | 6 | 0.15 | 1 | -0.7 | 378 | 384,374,376 | 5.291503 | 4t2c_fine_0905_110311_alt_curves.csv
FINE3 |  | 6 | 0.15 | 1 | -0.6 | 362.33 | 363,360,364 | 2.081666 | 4t2c_fine_0905_110311_alt_curves.csv
FINE3 |  | 6 | 0.15 | 1 | -0.5 | 352.67 | 353,352,353 | 0.5773503 | 4t2c_fine_0905_110311_alt_curves.csv
FINE3 |  | 6 | 0.15 | 1 | -0.4 | 352 | 353,355,348 | 3.605551 | 4t2c_fine_0905_110311_alt_curves.csv
FINE3 |  | 6 | 0.15 | 1 | -0.3 | 351.33 | 347,352,355 | 4.041452 | 4t2c_fine_0905_110311_alt_curves.csv
FINE3 |  | 6 | 0.15 | 1 | -0.2 | 356 | 358,355,355 | 1.732051 | 4t2c_fine_0905_110311_alt_curves.csv
FINE3 |  | 6 | 0.15 | 1 | -0.1 | 368.33 | 367,369,369 | 1.154701 | 4t2c_fine_0905_110311_alt_curves.csv
FINE3 |  | 6 | 0.15 | 1 | 0 | 385.67 | 386,387,384 | 1.527525 | 4t2c_fine_0905_110311_alt_curves.csv
FINE3 |  | 6 | 0.15 | 1 | 0.1 | 404 | 404,404,404 | 0 | 4t2c_fine_0905_110311_alt_curves.csv
FINE3 |  | 6 | 0.15 | 1 | 0.2 | 429.33 | 427,434,427 | 4.041452 | 4t2c_fine_0905_110311_alt_curves.csv
FINE3 |  | 6 | 0.15 | 1 | 0.3 | 456.33 | 456,463,450 | 6.506407 | 4t2c_fine_0905_110311_alt_curves.csv
FINE3 |  | 6 | 0.15 | 1 | 0.4 | 492 | 499,489,488 | 6.082763 | 4t2c_fine_0905_110311_alt_curves.csv
FINE3 |  | 7 | -0.2 | 1 | -0.6 | 492.33 | 489,492,496 | 3.511885 | 4t2c_fine_0905_110311_alt_curves.csv
FINE3 |  | 7 | -0.2 | 1 | -0.5 | 461.67 | 464,463,458 | 3.21455 | 4t2c_fine_0905_110311_alt_curves.csv
FINE3 |  | 7 | -0.2 | 1 | -0.4 | 429.67 | 424,432,433 | 4.932883 | 4t2c_fine_0905_110311_alt_curves.csv
FINE3 |  | 7 | -0.2 | 1 | -0.3 | 404 | 399,404,409 | 5 | 4t2c_fine_0905_110311_alt_curves.csv
FINE3 |  | 7 | -0.2 | 1 | -0.2 | 381.67 | 381,380,384 | 2.081666 | 4t2c_fine_0905_110311_alt_curves.csv
FINE3 |  | 7 | -0.2 | 1 | -0.1 | 371.67 | 372,371,372 | 0.5773503 | 4t2c_fine_0905_110311_alt_curves.csv
FINE3 |  | 7 | -0.2 | 1 | 0 | 357.33 | 361,360,351 | 5.507571 | 4t2c_fine_0905_110311_alt_curves.csv
FINE3 |  | 7 | -0.2 | 1 | 0.1 | 348 | 344,352,348 | 4 | 4t2c_fine_0905_110311_alt_curves.csv
FINE3 |  | 7 | -0.2 | 1 | 0.2 | 347.33 | 347,347,348 | 0.5773503 | 4t2c_fine_0905_110311_alt_curves.csv
FINE3 |  | 7 | -0.2 | 1 | 0.3 | 352.67 | 351,356,351 | 2.886751 | 4t2c_fine_0905_110311_alt_curves.csv
FINE3 |  | 7 | -0.2 | 1 | 0.4 | 359.33 | 362,361,355 | 3.785939 | 4t2c_fine_0905_110311_alt_curves.csv
FINE3 |  | 7 | -0.2 | 1 | 0.5 | 367 | 370,366,365 | 2.645751 | 4t2c_fine_0905_110311_alt_curves.csv
FINE3 |  | 7 | -0.2 | 1 | 0.6 | 388.67 | 392,380,394 | 7.571878 | 4t2c_fine_0905_110311_alt_curves.csv
FINE3 |  | 7 | -0.2 | 1 | 0.7 | 413 | 408,412,419 | 5.567764 | 4t2c_fine_0905_110311_alt_curves.csv
FINE3 |  | 7 | -0.2 | 1 | 0.8 | 435.67 | 440,432,435 | 4.041452 | 4t2c_fine_0905_110311_alt_curves.csv
FINE3 |  | 7 | -0.2 | 1 | 0.9 | 472.33 | 475,470,472 | 2.516611 | 4t2c_fine_0905_110311_alt_curves.csv
FINE3 |  | 7 | -0.2 | 1 | 1 | 499.67 | 499,504,496 | 4.041452 | 4t2c_fine_0905_110311_alt_curves.csv
FINE3 |  | 8 | 0.2 | 1 | -1.3 | 507.67 | 507,507,509 | 1.154701 | 4t2c_fine_0905_110311_alt_curves.csv
FINE3 |  | 8 | 0.2 | 1 | -1.2 | 476.33 | 478,479,472 | 3.785939 | 4t2c_fine_0905_110311_alt_curves.csv
FINE3 |  | 8 | 0.2 | 1 | -1.1 | 449 | 449,454,444 | 5 | 4t2c_fine_0905_110311_alt_curves.csv
FINE3 |  | 8 | 0.2 | 1 | -1 | 419 | 418,419,420 | 1 | 4t2c_fine_0905_110311_alt_curves.csv
FINE3 |  | 8 | 0.2 | 1 | -0.9 | 400.67 | 398,393,411 | 9.291573 | 4t2c_fine_0905_110311_alt_curves.csv
FINE3 |  | 8 | 0.2 | 1 | -0.8 | 379 | 380,380,377 | 1.732051 | 4t2c_fine_0905_110311_alt_curves.csv
FINE3 |  | 8 | 0.2 | 1 | -0.7 | 365 | 361,363,371 | 5.291503 | 4t2c_fine_0905_110311_alt_curves.csv
FINE3 |  | 8 | 0.2 | 1 | -0.6 | 356.33 | 357,352,360 | 4.041452 | 4t2c_fine_0905_110311_alt_curves.csv
FINE3 |  | 8 | 0.2 | 1 | -0.5 | 350 | 355,348,347 | 4.358899 | 4t2c_fine_0905_110311_alt_curves.csv
FINE3 |  | 8 | 0.2 | 1 | -0.4 | 352 | 361,350,345 | 8.185353 | 4t2c_fine_0905_110311_alt_curves.csv
FINE3 |  | 8 | 0.2 | 1 | -0.3 | 357 | 361,355,355 | 3.464102 | 4t2c_fine_0905_110311_alt_curves.csv
FINE3 |  | 8 | 0.2 | 1 | -0.2 | 367 | 368,367,366 | 1 | 4t2c_fine_0905_110311_alt_curves.csv
FINE3 |  | 8 | 0.2 | 1 | -0.1 | 382.33 | 384,383,380 | 2.081666 | 4t2c_fine_0905_110311_alt_curves.csv
FINE3 |  | 8 | 0.2 | 1 | 0 | 399.67 | 396,403,400 | 3.511885 | 4t2c_fine_0905_110311_alt_curves.csv
FINE3 |  | 8 | 0.2 | 1 | 0.1 | 423.67 | 428,424,419 | 4.50925 | 4t2c_fine_0905_110311_alt_curves.csv
FINE3 |  | 8 | 0.2 | 1 | 0.2 | 448.67 | 448,447,451 | 2.081666 | 4t2c_fine_0905_110311_alt_curves.csv
FINE3 |  | 8 | 0.2 | 1 | 0.3 | 479.67 | 484,478,477 | 3.785939 | 4t2c_fine_0905_110311_alt_curves.csv
FINE3 |  | 8 | 0.2 | 1 | 0.4 | 518 | 520,518,516 | 2 | 4t2c_fine_0905_110311_alt_curves.csv
FINE3 |  | 9 | -0.25 | 1 | -0.5 | 486.33 | 483,486,490 | 3.511885 | 4t2c_fine_0905_110311_alt_curves.csv
FINE3 |  | 9 | -0.25 | 1 | -0.4 | 449.67 | 453,448,448 | 2.886751 | 4t2c_fine_0905_110311_alt_curves.csv
FINE3 |  | 9 | -0.25 | 1 | -0.3 | 426.67 | 424,432,424 | 4.618802 | 4t2c_fine_0905_110311_alt_curves.csv
FINE3 |  | 9 | -0.25 | 1 | -0.2 | 397.67 | 399,395,399 | 2.309401 | 4t2c_fine_0905_110311_alt_curves.csv
FINE3 |  | 9 | -0.25 | 1 | -0.1 | 388.33 | 405,380,380 | 14.43376 | 4t2c_fine_0905_110311_alt_curves.csv
FINE3 |  | 9 | -0.25 | 1 | 0 | 368.67 | 369,369,368 | 0.5773503 | 4t2c_fine_0905_110311_alt_curves.csv
FINE3 |  | 9 | -0.25 | 1 | 0.1 | 354.67 | 356,355,353 | 1.527525 | 4t2c_fine_0905_110311_alt_curves.csv
FINE3 |  | 9 | -0.25 | 1 | 0.2 | 348 | 348,348,348 | 0 | 4t2c_fine_0905_110311_alt_curves.csv
FINE3 |  | 9 | -0.25 | 1 | 0.3 | 351.67 | 351,353,351 | 1.154701 | 4t2c_fine_0905_110311_alt_curves.csv
FINE3 |  | 9 | -0.25 | 1 | 0.4 | 355.33 | 359,355,352 | 3.511885 | 4t2c_fine_0905_110311_alt_curves.csv
FINE3 |  | 9 | -0.25 | 1 | 0.5 | 360.67 | 363,360,359 | 2.081666 | 4t2c_fine_0905_110311_alt_curves.csv
FINE3 |  | 9 | -0.25 | 1 | 0.6 | 374.33 | 377,378,368 | 5.507571 | 4t2c_fine_0905_110311_alt_curves.csv
FINE3 |  | 9 | -0.25 | 1 | 0.7 | 395.33 | 397,396,393 | 2.081666 | 4t2c_fine_0905_110311_alt_curves.csv
FINE3 |  | 9 | -0.25 | 1 | 0.8 | 413.67 | 412,415,414 | 1.527525 | 4t2c_fine_0905_110311_alt_curves.csv
FINE3 |  | 9 | -0.25 | 1 | 0.9 | 441.33 | 440,444,440 | 2.309401 | 4t2c_fine_0905_110311_alt_curves.csv
FINE3 |  | 9 | -0.25 | 1 | 1 | 471.67 | 475,468,472 | 3.511885 | 4t2c_fine_0905_110311_alt_curves.csv
FINE3 |  | 9 | -0.25 | 1 | 1.1 | 503.33 | 499,503,508 | 4.50925 | 4t2c_fine_0905_110311_alt_curves.csv
FINE3 |  | 10 | 0.25 | 1 | -1.3 | 486 | 487,488,483 | 2.645751 | 4t2c_fine_0905_110311_alt_curves.csv
FINE3 |  | 10 | 0.25 | 1 | -1.2 | 453.67 | 454,452,455 | 1.527525 | 4t2c_fine_0905_110311_alt_curves.csv
FINE3 |  | 10 | 0.25 | 1 | -1.1 | 428.67 | 430,436,420 | 8.082904 | 4t2c_fine_0905_110311_alt_curves.csv
FINE3 |  | 10 | 0.25 | 1 | -1 | 402.67 | 403,399,406 | 3.511885 | 4t2c_fine_0905_110311_alt_curves.csv
FINE3 |  | 10 | 0.25 | 1 | -0.9 | 383.33 | 384,382,384 | 1.154701 | 4t2c_fine_0905_110311_alt_curves.csv
FINE3 |  | 10 | 0.25 | 1 | -0.8 | 368 | 368,368,368 | 0 | 4t2c_fine_0905_110311_alt_curves.csv
FINE3 |  | 10 | 0.25 | 1 | -0.7 | 356.33 | 359,352,358 | 3.785939 | 4t2c_fine_0905_110311_alt_curves.csv
FINE3 |  | 10 | 0.25 | 1 | -0.6 | 347.67 | 353,339,351 | 7.571878 | 4t2c_fine_0905_110311_alt_curves.csv
FINE3 |  | 10 | 0.25 | 1 | -0.5 | 352.67 | 352,352,354 | 1.154701 | 4t2c_fine_0905_110311_alt_curves.csv
FINE3 |  | 10 | 0.25 | 1 | -0.4 | 357.67 | 357,364,352 | 6.027714 | 4t2c_fine_0905_110311_alt_curves.csv
FINE3 |  | 10 | 0.25 | 1 | -0.3 | 364.67 | 363,367,364 | 2.081666 | 4t2c_fine_0905_110311_alt_curves.csv
FINE3 |  | 10 | 0.25 | 1 | -0.2 | 380 | 383,381,376 | 3.605551 | 4t2c_fine_0905_110311_alt_curves.csv
FINE3 |  | 10 | 0.25 | 1 | -0.1 | 392 | 390,395,391 | 2.645751 | 4t2c_fine_0905_110311_alt_curves.csv
FINE3 |  | 10 | 0.25 | 1 | 0 | 414.67 | 416,409,419 | 5.131601 | 4t2c_fine_0905_110311_alt_curves.csv
FINE3 |  | 10 | 0.25 | 1 | 0.1 | 446.33 | 447,448,444 | 2.081666 | 4t2c_fine_0905_110311_alt_curves.csv
FINE3 |  | 10 | 0.25 | 1 | 0.2 | 475.67 | 473,475,479 | 3.05505 | 4t2c_fine_0905_110311_alt_curves.csv
FINE3 |  | 10 | 0.25 | 1 | 0.3 | 509.33 | 505,512,511 | 3.785939 | 4t2c_fine_0905_110311_alt_curves.csv
FINE3 |  | 11 | -0.3 | 1 | -0.5 | 508 | 502,511,511 | 5.196152 | 4t2c_fine_0905_110311_alt_curves.csv
FINE3 |  | 11 | -0.3 | 1 | -0.4 | 476.67 | 474,483,473 | 5.507571 | 4t2c_fine_0905_110311_alt_curves.csv
FINE3 |  | 11 | -0.3 | 1 | -0.3 | 446.67 | 448,444,448 | 2.309401 | 4t2c_fine_0905_110311_alt_curves.csv
FINE3 |  | 11 | -0.3 | 1 | -0.2 | 417 | 417,419,415 | 2 | 4t2c_fine_0905_110311_alt_curves.csv
FINE3 |  | 11 | -0.3 | 1 | -0.1 | 406 | 396,424,398 | 15.6205 | 4t2c_fine_0905_110311_alt_curves.csv
FINE3 |  | 11 | -0.3 | 1 | 0 | 377.67 | 378,377,378 | 0.5773503 | 4t2c_fine_0905_110311_alt_curves.csv
FINE3 |  | 11 | -0.3 | 1 | 0.1 | 363.67 | 368,361,362 | 3.785939 | 4t2c_fine_0905_110311_alt_curves.csv
FINE3 |  | 11 | -0.3 | 1 | 0.2 | 356 | 356,355,357 | 1 | 4t2c_fine_0905_110311_alt_curves.csv
FINE3 |  | 11 | -0.3 | 1 | 0.3 | 349 | 348,351,348 | 1.732051 | 4t2c_fine_0905_110311_alt_curves.csv
FINE3 |  | 11 | -0.3 | 1 | 0.4 | 345.67 | 344,346,347 | 1.527525 | 4t2c_fine_0905_110311_alt_curves.csv
FINE3 |  | 11 | -0.3 | 1 | 0.5 | 352.67 | 349,356,353 | 3.511885 | 4t2c_fine_0905_110311_alt_curves.csv
FINE3 |  | 11 | -0.3 | 1 | 0.6 | 361.67 | 363,360,362 | 1.527525 | 4t2c_fine_0905_110311_alt_curves.csv
FINE3 |  | 11 | -0.3 | 1 | 0.7 | 379.33 | 383,375,380 | 4.041452 | 4t2c_fine_0905_110311_alt_curves.csv
FINE3 |  | 11 | -0.3 | 1 | 0.8 | 394 | 394,400,388 | 6 | 4t2c_fine_0905_110311_alt_curves.csv
FINE3 |  | 11 | -0.3 | 1 | 0.9 | 419.33 | 416,423,419 | 3.511885 | 4t2c_fine_0905_110311_alt_curves.csv
FINE3 |  | 11 | -0.3 | 1 | 1 | 449.67 | 449,456,444 | 6.027714 | 4t2c_fine_0905_110311_alt_curves.csv
FINE3 |  | 11 | -0.3 | 1 | 1.1 | 484 | 488,479,485 | 4.582576 | 4t2c_fine_0905_110311_alt_curves.csv
FINE3 |  | 12 | 0.3 | 1 | -1.4 | 498.33 | 496,502,497 | 3.21455 | 4t2c_fine_0905_110311_alt_curves.csv
FINE3 |  | 12 | 0.3 | 1 | -1.3 | 461.67 | 463,460,462 | 1.527525 | 4t2c_fine_0905_110311_alt_curves.csv
FINE3 |  | 12 | 0.3 | 1 | -1.2 | 432.33 | 435,431,431 | 2.309401 | 4t2c_fine_0905_110311_alt_curves.csv
FINE3 |  | 12 | 0.3 | 1 | -1.1 | 405.33 | 400,411,405 | 5.507571 | 4t2c_fine_0905_110311_alt_curves.csv
FINE3 |  | 12 | 0.3 | 1 | -1 | 384.67 | 384,385,385 | 0.5773503 | 4t2c_fine_0905_110311_alt_curves.csv
FINE3 |  | 12 | 0.3 | 1 | -0.9 | 372.33 | 373,370,374 | 2.081666 | 4t2c_fine_0905_110311_alt_curves.csv
FINE3 |  | 12 | 0.3 | 1 | -0.8 | 358.33 | 356,363,356 | 4.041452 | 4t2c_fine_0905_110311_alt_curves.csv
FINE3 |  | 12 | 0.3 | 1 | -0.7 | 350.33 | 355,344,352 | 5.686241 | 4t2c_fine_0905_110311_alt_curves.csv
FINE3 |  | 12 | 0.3 | 1 | -0.6 | 348.33 | 343,349,353 | 5.033223 | 4t2c_fine_0905_110311_alt_curves.csv
FINE3 |  | 12 | 0.3 | 1 | -0.5 | 353 | 349,355,355 | 3.464102 | 4t2c_fine_0905_110311_alt_curves.csv
FINE3 |  | 12 | 0.3 | 1 | -0.4 | 364.33 | 366,368,359 | 4.725816 | 4t2c_fine_0905_110311_alt_curves.csv
FINE3 |  | 12 | 0.3 | 1 | -0.3 | 374 | 375,371,376 | 2.645751 | 4t2c_fine_0905_110311_alt_curves.csv
FINE3 |  | 12 | 0.3 | 1 | -0.2 | 390.33 | 385,391,395 | 5.033223 | 4t2c_fine_0905_110311_alt_curves.csv
FINE3 |  | 12 | 0.3 | 1 | -0.1 | 417 | 419,415,417 | 2 | 4t2c_fine_0905_110311_alt_curves.csv
FINE3 |  | 12 | 0.3 | 1 | 0 | 444.67 | 443,447,444 | 2.081666 | 4t2c_fine_0905_110311_alt_curves.csv
FINE3 |  | 12 | 0.3 | 1 | 0.1 | 470.67 | 471,471,470 | 0.5773503 | 4t2c_fine_0905_110311_alt_curves.csv
FINE3 |  | 12 | 0.3 | 1 | 0.2 | 508.67 | 512,503,511 | 4.932883 | 4t2c_fine_0905_110311_alt_curves.csv
FINE3 |  | 13 | -0.35 | 1 | -0.4 | 500.33 | 498,504,499 | 3.21455 | 4t2c_fine_0905_110311_alt_curves.csv
FINE3 |  | 13 | -0.35 | 1 | -0.3 | 470.33 | 467,472,472 | 2.886751 | 4t2c_fine_0905_110311_alt_curves.csv
FINE3 |  | 13 | -0.35 | 1 | -0.2 | 444 | 444,440,448 | 4 | 4t2c_fine_0905_110311_alt_curves.csv
FINE3 |  | 13 | -0.35 | 1 | -0.1 | 417 | 418,416,417 | 1 | 4t2c_fine_0905_110311_alt_curves.csv
FINE3 |  | 13 | -0.35 | 1 | 0 | 395 | 392,403,390 | 7 | 4t2c_fine_0905_110311_alt_curves.csv
FINE3 |  | 13 | -0.35 | 1 | 0.1 | 371 | 371,371,371 | 0 | 4t2c_fine_0905_110311_alt_curves.csv
FINE3 |  | 13 | -0.35 | 1 | 0.2 | 362.67 | 364,363,361 | 1.527525 | 4t2c_fine_0905_110311_alt_curves.csv
FINE3 |  | 13 | -0.35 | 1 | 0.3 | 354 | 355,359,348 | 5.567764 | 4t2c_fine_0905_110311_alt_curves.csv
FINE3 |  | 13 | -0.35 | 1 | 0.4 | 346 | 345,349,344 | 2.645751 | 4t2c_fine_0905_110311_alt_curves.csv
FINE3 |  | 13 | -0.35 | 1 | 0.5 | 344.67 | 344,350,340 | 5.033223 | 4t2c_fine_0905_110311_alt_curves.csv
FINE3 |  | 13 | -0.35 | 1 | 0.6 | 357.33 | 357,360,355 | 2.516611 | 4t2c_fine_0905_110311_alt_curves.csv
FINE3 |  | 13 | -0.35 | 1 | 0.7 | 366.67 | 364,368,368 | 2.309401 | 4t2c_fine_0905_110311_alt_curves.csv
FINE3 |  | 13 | -0.35 | 1 | 0.8 | 383 | 382,383,384 | 1 | 4t2c_fine_0905_110311_alt_curves.csv
FINE3 |  | 13 | -0.35 | 1 | 0.9 | 399.67 | 398,401,400 | 1.527525 | 4t2c_fine_0905_110311_alt_curves.csv
FINE3 |  | 13 | -0.35 | 1 | 1 | 426 | 424,431,423 | 4.358899 | 4t2c_fine_0905_110311_alt_curves.csv
FINE3 |  | 13 | -0.35 | 1 | 1.1 | 452.33 | 454,452,451 | 1.527525 | 4t2c_fine_0905_110311_alt_curves.csv
FINE3 |  | 13 | -0.35 | 1 | 1.2 | 482.67 | 487,483,478 | 4.50925 | 4t2c_fine_0905_110311_alt_curves.csv
FINE3 |  | 14 | 0.35 | 1 | -1.5 | 500.67 | 503,499,500 | 2.081666 | 4t2c_fine_0905_110311_alt_curves.csv
FINE3 |  | 14 | 0.35 | 1 | -1.4 | 468.33 | 471,470,464 | 3.785939 | 4t2c_fine_0905_110311_alt_curves.csv
FINE3 |  | 14 | 0.35 | 1 | -1.3 | 436.33 | 446,433,430 | 8.504901 | 4t2c_fine_0905_110311_alt_curves.csv
FINE3 |  | 14 | 0.35 | 1 | -1.2 | 413.33 | 414,411,415 | 2.081666 | 4t2c_fine_0905_110311_alt_curves.csv
FINE3 |  | 14 | 0.35 | 1 | -1.1 | 387.67 | 392,387,384 | 4.041452 | 4t2c_fine_0905_110311_alt_curves.csv
FINE3 |  | 14 | 0.35 | 1 | -1 | 373.33 | 375,369,376 | 3.785939 | 4t2c_fine_0905_110311_alt_curves.csv
FINE3 |  | 14 | 0.35 | 1 | -0.9 | 357 | 362,357,352 | 5 | 4t2c_fine_0905_110311_alt_curves.csv
FINE3 |  | 14 | 0.35 | 1 | -0.8 | 348.33 | 351,344,350 | 3.785939 | 4t2c_fine_0905_110311_alt_curves.csv
FINE3 |  | 14 | 0.35 | 1 | -0.7 | 352 | 355,350,351 | 2.645751 | 4t2c_fine_0905_110311_alt_curves.csv
FINE3 |  | 14 | 0.35 | 1 | -0.6 | 352 | 347,360,349 | 7 | 4t2c_fine_0905_110311_alt_curves.csv
FINE3 |  | 14 | 0.35 | 1 | -0.5 | 359.33 | 359,360,359 | 0.5773503 | 4t2c_fine_0905_110311_alt_curves.csv
FINE3 |  | 14 | 0.35 | 1 | -0.4 | 370.33 | 369,376,366 | 5.131601 | 4t2c_fine_0905_110311_alt_curves.csv
FINE3 |  | 14 | 0.35 | 1 | -0.3 | 395 | 387,387,411 | 13.85641 | 4t2c_fine_0905_110311_alt_curves.csv
FINE3 |  | 14 | 0.35 | 1 | -0.2 | 404 | 406,399,407 | 4.358899 | 4t2c_fine_0905_110311_alt_curves.csv
FINE3 |  | 14 | 0.35 | 1 | -0.1 | 434 | 435,432,435 | 1.732051 | 4t2c_fine_0905_110311_alt_curves.csv
FINE3 |  | 14 | 0.35 | 1 | 0 | 458 | 460,458,456 | 2 | 4t2c_fine_0905_110311_alt_curves.csv
FINE3 |  | 14 | 0.35 | 1 | 0.1 | 495 | 492,496,497 | 2.645751 | 4t2c_fine_0905_110311_alt_curves.csv
FINE3 |  | 15 | -0.4 | 1 | -0.3 | 502 | 503,499,504 | 2.645751 | 4t2c_fine_0905_110311_alt_curves.csv
FINE3 |  | 15 | -0.4 | 1 | -0.2 | 469 | 469,472,466 | 3 | 4t2c_fine_0905_110311_alt_curves.csv
FINE3 |  | 15 | -0.4 | 1 | -0.1 | 436 | 437,435,436 | 1 | 4t2c_fine_0905_110311_alt_curves.csv
FINE3 |  | 15 | -0.4 | 1 | 0 | 410 | 408,411,411 | 1.732051 | 4t2c_fine_0905_110311_alt_curves.csv
FINE3 |  | 15 | -0.4 | 1 | 0.1 | 388.67 | 387,392,387 | 2.886751 | 4t2c_fine_0905_110311_alt_curves.csv
FINE3 |  | 15 | -0.4 | 1 | 0.2 | 375.33 | 369,388,369 | 10.96966 | 4t2c_fine_0905_110311_alt_curves.csv
FINE3 |  | 15 | -0.4 | 1 | 0.3 | 358.33 | 358,359,358 | 0.5773503 | 4t2c_fine_0905_110311_alt_curves.csv
FINE3 |  | 15 | -0.4 | 1 | 0.4 | 354.33 | 350,352,361 | 5.859465 | 4t2c_fine_0905_110311_alt_curves.csv
FINE3 |  | 15 | -0.4 | 1 | 0.5 | 346.67 | 350,346,344 | 3.05505 | 4t2c_fine_0905_110311_alt_curves.csv
FINE3 |  | 15 | -0.4 | 1 | 0.6 | 351.67 | 352,354,349 | 2.516611 | 4t2c_fine_0905_110311_alt_curves.csv
FINE3 |  | 15 | -0.4 | 1 | 0.7 | 355.33 | 356,355,355 | 0.5773503 | 4t2c_fine_0905_110311_alt_curves.csv
FINE3 |  | 15 | -0.4 | 1 | 0.8 | 369.33 | 368,372,368 | 2.309401 | 4t2c_fine_0905_110311_alt_curves.csv
FINE3 |  | 15 | -0.4 | 1 | 0.9 | 382.33 | 379,384,384 | 2.886751 | 4t2c_fine_0905_110311_alt_curves.csv
FINE3 |  | 15 | -0.4 | 1 | 1 | 403 | 401,407,401 | 3.464102 | 4t2c_fine_0905_110311_alt_curves.csv
FINE3 |  | 15 | -0.4 | 1 | 1.1 | 429 | 431,428,428 | 1.732051 | 4t2c_fine_0905_110311_alt_curves.csv
FINE3 |  | 15 | -0.4 | 1 | 1.2 | 457 | 460,455,456 | 2.645751 | 4t2c_fine_0905_110311_alt_curves.csv
FINE3 |  | 15 | -0.4 | 1 | 1.3 | 493 | 494,488,497 | 4.582576 | 4t2c_fine_0905_110311_alt_curves.csv
FINE3 |  | 16 | 0.4 | 1 | -1.6 | 509.33 | 505,511,512 | 3.785939 | 4t2c_fine_0905_110311_alt_curves.csv
FINE3 |  | 16 | 0.4 | 1 | -1.5 | 475.67 | 476,476,475 | 0.5773503 | 4t2c_fine_0905_110311_alt_curves.csv
FINE3 |  | 16 | 0.4 | 1 | -1.4 | 448 | 448,448,448 | 0 | 4t2c_fine_0905_110311_alt_curves.csv
FINE3 |  | 16 | 0.4 | 1 | -1.3 | 420 | 423,417,420 | 3 | 4t2c_fine_0905_110311_alt_curves.csv
FINE3 |  | 16 | 0.4 | 1 | -1.2 | 395.67 | 401,385,401 | 9.237604 | 4t2c_fine_0905_110311_alt_curves.csv
FINE3 |  | 16 | 0.4 | 1 | -1.1 | 375 | 373,376,376 | 1.732051 | 4t2c_fine_0905_110311_alt_curves.csv
FINE3 |  | 16 | 0.4 | 1 | -1 | 363.67 | 368,359,364 | 4.50925 | 4t2c_fine_0905_110311_alt_curves.csv
FINE3 |  | 16 | 0.4 | 1 | -0.9 | 352 | 353,348,355 | 3.605551 | 4t2c_fine_0905_110311_alt_curves.csv
FINE3 |  | 16 | 0.4 | 1 | -0.8 | 349 | 347,348,352 | 2.645751 | 4t2c_fine_0905_110311_alt_curves.csv
FINE3 |  | 16 | 0.4 | 1 | -0.7 | 347.67 | 352,346,345 | 3.785939 | 4t2c_fine_0905_110311_alt_curves.csv
FINE3 |  | 16 | 0.4 | 1 | -0.6 | 357 | 353,359,359 | 3.464102 | 4t2c_fine_0905_110311_alt_curves.csv
FINE3 |  | 16 | 0.4 | 1 | -0.5 | 368.67 | 368,370,368 | 1.154701 | 4t2c_fine_0905_110311_alt_curves.csv
FINE3 |  | 16 | 0.4 | 1 | -0.4 | 383 | 390,384,375 | 7.549834 | 4t2c_fine_0905_110311_alt_curves.csv
FINE3 |  | 16 | 0.4 | 1 | -0.3 | 399 | 403,398,396 | 3.605551 | 4t2c_fine_0905_110311_alt_curves.csv
FINE3 |  | 16 | 0.4 | 1 | -0.2 | 421 | 415,418,430 | 7.937254 | 4t2c_fine_0905_110311_alt_curves.csv
FINE3 |  | 16 | 0.4 | 1 | -0.1 | 458 | 451,464,459 | 6.557439 | 4t2c_fine_0905_110311_alt_curves.csv
FINE3 |  | 16 | 0.4 | 1 | 0 | 483.67 | 480,492,479 | 7.234178 | 4t2c_fine_0905_110311_alt_curves.csv
FINE3 |  | 16 | 0.4 | 1 | 0.1 | 520.33 | 518,520,523 | 2.516611 | 4t2c_fine_0905_110311_alt_curves.csv
FINE3 |  | 17 | -0.45 | 1 | -0.2 | 490.33 | 494,483,494 | 6.350853 | 4t2c_fine_0905_110311_alt_curves.csv
FINE3 |  | 17 | -0.45 | 1 | -0.1 | 463 | 466,462,461 | 2.645751 | 4t2c_fine_0905_110311_alt_curves.csv
FINE3 |  | 17 | -0.45 | 1 | 0 | 432 | 425,432,439 | 7 | 4t2c_fine_0905_110311_alt_curves.csv
FINE3 |  | 17 | -0.45 | 1 | 0.1 | 412 | 411,414,411 | 1.732051 | 4t2c_fine_0905_110311_alt_curves.csv
FINE3 |  | 17 | -0.45 | 1 | 0.2 | 385.33 | 387,382,387 | 2.886751 | 4t2c_fine_0905_110311_alt_curves.csv
FINE3 |  | 17 | -0.45 | 1 | 0.3 | 369.33 | 373,364,371 | 4.725816 | 4t2c_fine_0905_110311_alt_curves.csv
FINE3 |  | 17 | -0.45 | 1 | 0.4 | 358.33 | 353,362,360 | 4.725816 | 4t2c_fine_0905_110311_alt_curves.csv
FINE3 |  | 17 | -0.45 | 1 | 0.5 | 350.33 | 350,353,348 | 2.516611 | 4t2c_fine_0905_110311_alt_curves.csv
FINE3 |  | 17 | -0.45 | 1 | 0.6 | 347 | 349,344,348 | 2.645751 | 4t2c_fine_0905_110311_alt_curves.csv
FINE3 |  | 17 | -0.45 | 1 | 0.7 | 347 | 348,348,345 | 1.732051 | 4t2c_fine_0905_110311_alt_curves.csv
FINE3 |  | 17 | -0.45 | 1 | 0.8 | 359 | 361,358,358 | 1.732051 | 4t2c_fine_0905_110311_alt_curves.csv
FINE3 |  | 17 | -0.45 | 1 | 0.9 | 369 | 367,372,368 | 2.645751 | 4t2c_fine_0905_110311_alt_curves.csv
FINE3 |  | 17 | -0.45 | 1 | 1 | 387.33 | 391,387,384 | 3.511885 | 4t2c_fine_0905_110311_alt_curves.csv
FINE3 |  | 17 | -0.45 | 1 | 1.1 | 408.67 | 408,409,409 | 0.5773503 | 4t2c_fine_0905_110311_alt_curves.csv
FINE3 |  | 17 | -0.45 | 1 | 1.2 | 436.33 | 436,441,432 | 4.50925 | 4t2c_fine_0905_110311_alt_curves.csv
FINE3 |  | 17 | -0.45 | 1 | 1.3 | 461.33 | 460,461,463 | 1.527525 | 4t2c_fine_0905_110311_alt_curves.csv
FINE3 |  | 17 | -0.45 | 1 | 1.4 | 495 | 496,497,492 | 2.645751 | 4t2c_fine_0905_110311_alt_curves.csv
FINE3 |  | 18 | 0.45 | 1 | -1.7 | 514.33 | 515,512,516 | 2.081666 | 4t2c_fine_0905_110311_alt_curves.csv
FINE3 |  | 18 | 0.45 | 1 | -1.6 | 478.67 | 472,484,480 | 6.110101 | 4t2c_fine_0905_110311_alt_curves.csv
FINE3 |  | 18 | 0.45 | 1 | -1.5 | 451.33 | 454,448,452 | 3.05505 | 4t2c_fine_0905_110311_alt_curves.csv
FINE3 |  | 18 | 0.45 | 1 | -1.4 | 426.33 | 428,423,428 | 2.886751 | 4t2c_fine_0905_110311_alt_curves.csv
FINE3 |  | 18 | 0.45 | 1 | -1.3 | 407.67 | 409,403,411 | 4.163332 | 4t2c_fine_0905_110311_alt_curves.csv
FINE3 |  | 18 | 0.45 | 1 | -1.2 | 381.33 | 380,384,380 | 2.309401 | 4t2c_fine_0905_110311_alt_curves.csv
FINE3 |  | 18 | 0.45 | 1 | -1.1 | 367.67 | 374,363,366 | 5.686241 | 4t2c_fine_0905_110311_alt_curves.csv
FINE3 |  | 18 | 0.45 | 1 | -1 | 356.33 | 352,360,357 | 4.041452 | 4t2c_fine_0905_110311_alt_curves.csv
FINE3 |  | 18 | 0.45 | 1 | -0.9 | 349.33 | 351,345,352 | 3.785939 | 4t2c_fine_0905_110311_alt_curves.csv
FINE3 |  | 18 | 0.45 | 1 | -0.8 | 353 | 349,353,357 | 4 | 4t2c_fine_0905_110311_alt_curves.csv
FINE3 |  | 18 | 0.45 | 1 | -0.7 | 357.67 | 358,358,357 | 0.5773503 | 4t2c_fine_0905_110311_alt_curves.csv
FINE3 |  | 18 | 0.45 | 1 | -0.6 | 367 | 368,368,365 | 1.732051 | 4t2c_fine_0905_110311_alt_curves.csv
FINE3 |  | 18 | 0.45 | 1 | -0.5 | 379.33 | 381,377,380 | 2.081666 | 4t2c_fine_0905_110311_alt_curves.csv
FINE3 |  | 18 | 0.45 | 1 | -0.4 | 403 | 400,404,405 | 2.645751 | 4t2c_fine_0905_110311_alt_curves.csv
FINE3 |  | 18 | 0.45 | 1 | -0.3 | 425.33 | 430,422,424 | 4.163332 | 4t2c_fine_0905_110311_alt_curves.csv
FINE3 |  | 18 | 0.45 | 1 | -0.2 | 449.33 | 455,444,449 | 5.507571 | 4t2c_fine_0905_110311_alt_curves.csv
FINE3 |  | 18 | 0.45 | 1 | -0.1 | 479 | 477,480,480 | 1.732051 | 4t2c_fine_0905_110311_alt_curves.csv
FINE3 |  | 18 | 0.45 | 1 | 0 | 514 | 516,511,515 | 2.645751 | 4t2c_fine_0905_110311_alt_curves.csv
FINE3 |  | 19 | -0.5 | 1 | -0.1 | 488 | 491,482,491 | 5.196152 | 4t2c_fine_0905_110311_alt_curves.csv
FINE3 |  | 19 | -0.5 | 1 | 0 | 455 | 456,452,457 | 2.645751 | 4t2c_fine_0905_110311_alt_curves.csv
FINE3 |  | 19 | -0.5 | 1 | 0.1 | 424 | 424,424,424 | 0 | 4t2c_fine_0905_110311_alt_curves.csv
FINE3 |  | 19 | -0.5 | 1 | 0.2 | 404 | 400,407,405 | 3.605551 | 4t2c_fine_0905_110311_alt_curves.csv
FINE3 |  | 19 | -0.5 | 1 | 0.3 | 382.33 | 382,381,384 | 1.527525 | 4t2c_fine_0905_110311_alt_curves.csv
FINE3 |  | 19 | -0.5 | 1 | 0.4 | 366.67 | 364,368,368 | 2.309401 | 4t2c_fine_0905_110311_alt_curves.csv
FINE3 |  | 19 | -0.5 | 1 | 0.5 | 360.67 | 357,366,359 | 4.725816 | 4t2c_fine_0905_110311_alt_curves.csv
FINE3 |  | 19 | -0.5 | 1 | 0.6 | 353.33 | 348,355,357 | 4.725816 | 4t2c_fine_0905_110311_alt_curves.csv
FINE3 |  | 19 | -0.5 | 1 | 0.7 | 347.33 | 344,351,347 | 3.511885 | 4t2c_fine_0905_110311_alt_curves.csv
FINE3 |  | 19 | -0.5 | 1 | 0.8 | 353.67 | 359,353,349 | 5.033223 | 4t2c_fine_0905_110311_alt_curves.csv
FINE3 |  | 19 | -0.5 | 1 | 0.9 | 361.33 | 362,363,359 | 2.081666 | 4t2c_fine_0905_110311_alt_curves.csv
FINE3 |  | 19 | -0.5 | 1 | 1 | 375.67 | 376,375,376 | 0.5773503 | 4t2c_fine_0905_110311_alt_curves.csv
FINE3 |  | 19 | -0.5 | 1 | 1.1 | 394.33 | 393,398,392 | 3.21455 | 4t2c_fine_0905_110311_alt_curves.csv
FINE3 |  | 19 | -0.5 | 1 | 1.2 | 415.67 | 414,417,416 | 1.527525 | 4t2c_fine_0905_110311_alt_curves.csv
FINE3 |  | 19 | -0.5 | 1 | 1.3 | 439 | 440,436,441 | 2.645751 | 4t2c_fine_0905_110311_alt_curves.csv
FINE3 |  | 19 | -0.5 | 1 | 1.4 | 472.33 | 473,472,472 | 0.5773503 | 4t2c_fine_0905_110311_alt_curves.csv
FINE3 |  | 19 | -0.5 | 1 | 1.5 | 505.67 | 507,511,499 | 6.110101 | 4t2c_fine_0905_110311_alt_curves.csv
FINE3 |  | 20 | 0.5 | 1 | -1.8 | 523 | 523,526,520 | 3 | 4t2c_fine_0905_110311_alt_curves.csv
FINE3 |  | 20 | 0.5 | 1 | -1.7 | 492.67 | 492,494,492 | 1.154701 | 4t2c_fine_0905_110311_alt_curves.csv
FINE3 |  | 20 | 0.5 | 1 | -1.6 | 461 | 463,460,460 | 1.732051 | 4t2c_fine_0905_110311_alt_curves.csv
FINE3 |  | 20 | 0.5 | 1 | -1.5 | 432.33 | 435,432,430 | 2.516611 | 4t2c_fine_0905_110311_alt_curves.csv
FINE3 |  | 20 | 0.5 | 1 | -1.4 | 410.33 | 408,408,415 | 4.041452 | 4t2c_fine_0905_110311_alt_curves.csv
FINE3 |  | 20 | 0.5 | 1 | -1.3 | 389 | 392,390,385 | 3.605551 | 4t2c_fine_0905_110311_alt_curves.csv
FINE3 |  | 20 | 0.5 | 1 | -1.2 | 372.67 | 375,376,367 | 4.932883 | 4t2c_fine_0905_110311_alt_curves.csv
FINE3 |  | 20 | 0.5 | 1 | -1.1 | 360.33 | 360,364,357 | 3.511885 | 4t2c_fine_0905_110311_alt_curves.csv
FINE3 |  | 20 | 0.5 | 1 | -1 | 355 | 358,355,352 | 3 | 4t2c_fine_0905_110311_alt_curves.csv
FINE3 |  | 20 | 0.5 | 1 | -0.9 | 354 | 355,352,355 | 1.732051 | 4t2c_fine_0905_110311_alt_curves.csv
FINE3 |  | 20 | 0.5 | 1 | -0.8 | 357.33 | 357,356,359 | 1.527525 | 4t2c_fine_0905_110311_alt_curves.csv
FINE3 |  | 20 | 0.5 | 1 | -0.7 | 363 | 364,366,359 | 3.605551 | 4t2c_fine_0905_110311_alt_curves.csv
FINE3 |  | 20 | 0.5 | 1 | -0.6 | 379 | 381,376,380 | 2.645751 | 4t2c_fine_0905_110311_alt_curves.csv
FINE3 |  | 20 | 0.5 | 1 | -0.5 | 391.67 | 389,391,395 | 3.05505 | 4t2c_fine_0905_110311_alt_curves.csv
FINE3 |  | 20 | 0.5 | 1 | -0.4 | 412 | 412,410,414 | 2 | 4t2c_fine_0905_110311_alt_curves.csv
FINE3 |  | 20 | 0.5 | 1 | -0.3 | 442.67 | 440,441,447 | 3.785939 | 4t2c_fine_0905_110311_alt_curves.csv
FINE3 |  | 20 | 0.5 | 1 | -0.2 | 477.33 | 483,475,474 | 4.932883 | 4t2c_fine_0905_110311_alt_curves.csv
FINE3 |  | 20 | 0.5 | 1 | -0.1 | 511.67 | 511,513,511 | 1.154701 | 4t2c_fine_0905_110311_alt_curves.csv
FINE3 |  | 21 | -0.55 | 1 | -0.1 | 510 | 507,511,512 | 2.645751 | 4t2c_fine_0905_110311_alt_curves.csv
FINE3 |  | 21 | -0.55 | 1 | 0 | 477.33 | 475,481,476 | 3.21455 | 4t2c_fine_0905_110311_alt_curves.csv
FINE3 |  | 21 | -0.55 | 1 | 0.1 | 450 | 448,455,447 | 4.358899 | 4t2c_fine_0905_110311_alt_curves.csv
FINE3 |  | 21 | -0.55 | 1 | 0.2 | 420.33 | 424,415,422 | 4.725816 | 4t2c_fine_0905_110311_alt_curves.csv
FINE3 |  | 21 | -0.55 | 1 | 0.3 | 394.33 | 390,397,396 | 3.785939 | 4t2c_fine_0905_110311_alt_curves.csv
FINE3 |  | 21 | -0.55 | 1 | 0.4 | 381.33 | 384,380,380 | 2.309401 | 4t2c_fine_0905_110311_alt_curves.csv
FINE3 |  | 21 | -0.55 | 1 | 0.5 | 364.67 | 366,360,368 | 4.163332 | 4t2c_fine_0905_110311_alt_curves.csv
FINE3 |  | 21 | -0.55 | 1 | 0.6 | 351.33 | 353,351,350 | 1.527525 | 4t2c_fine_0905_110311_alt_curves.csv
FINE3 |  | 21 | -0.55 | 1 | 0.7 | 349.33 | 348,352,348 | 2.309401 | 4t2c_fine_0905_110311_alt_curves.csv
FINE3 |  | 21 | -0.55 | 1 | 0.8 | 349.33 | 352,348,348 | 2.309401 | 4t2c_fine_0905_110311_alt_curves.csv
FINE3 |  | 21 | -0.55 | 1 | 0.9 | 355.33 | 351,358,357 | 3.785939 | 4t2c_fine_0905_110311_alt_curves.csv
FINE3 |  | 21 | -0.55 | 1 | 1 | 364.67 | 369,361,364 | 4.041452 | 4t2c_fine_0905_110311_alt_curves.csv
FINE3 |  | 21 | -0.55 | 1 | 1.1 | 380.33 | 384,377,380 | 3.511885 | 4t2c_fine_0905_110311_alt_curves.csv
FINE3 |  | 21 | -0.55 | 1 | 1.2 | 398 | 398,397,399 | 1 | 4t2c_fine_0905_110311_alt_curves.csv
FINE3 |  | 21 | -0.55 | 1 | 1.3 | 420.67 | 428,411,423 | 8.736895 | 4t2c_fine_0905_110311_alt_curves.csv
FINE3 |  | 21 | -0.55 | 1 | 1.4 | 447.33 | 444,447,451 | 3.511885 | 4t2c_fine_0905_110311_alt_curves.csv
FINE3 |  | 21 | -0.55 | 1 | 1.5 | 479 | 479,479,479 | 0 | 4t2c_fine_0905_110311_alt_curves.csv
FINE3 |  | 21 | -0.55 | 1 | 1.6 | 511.67 | 512,511,512 | 0.5773503 | 4t2c_fine_0905_110311_alt_curves.csv
FINE3 |  | 22 | 0.55 | 1 | -1.8 | 502 | 502,504,500 | 2 | 4t2c_fine_0905_110311_alt_curves.csv
FINE3 |  | 22 | 0.55 | 1 | -1.7 | 471.67 | 470,475,470 | 2.886751 | 4t2c_fine_0905_110311_alt_curves.csv
FINE3 |  | 22 | 0.55 | 1 | -1.6 | 442.33 | 444,448,435 | 6.658328 | 4t2c_fine_0905_110311_alt_curves.csv
FINE3 |  | 22 | 0.55 | 1 | -1.5 | 415.67 | 415,417,415 | 1.154701 | 4t2c_fine_0905_110311_alt_curves.csv
FINE3 |  | 22 | 0.55 | 1 | -1.4 | 392.33 | 388,398,391 | 5.131601 | 4t2c_fine_0905_110311_alt_curves.csv
FINE3 |  | 22 | 0.55 | 1 | -1.3 | 378.67 | 377,376,383 | 3.785939 | 4t2c_fine_0905_110311_alt_curves.csv
FINE3 |  | 22 | 0.55 | 1 | -1.2 | 367.67 | 364,368,371 | 3.511885 | 4t2c_fine_0905_110311_alt_curves.csv
FINE3 |  | 22 | 0.55 | 1 | -1.1 | 356.67 | 354,358,358 | 2.309401 | 4t2c_fine_0905_110311_alt_curves.csv
FINE3 |  | 22 | 0.55 | 1 | -1 | 355.33 | 358,351,357 | 3.785939 | 4t2c_fine_0905_110311_alt_curves.csv
FINE3 |  | 22 | 0.55 | 1 | -0.9 | 356.33 | 355,360,354 | 3.21455 | 4t2c_fine_0905_110311_alt_curves.csv
FINE3 |  | 22 | 0.55 | 1 | -0.8 | 360 | 367,353,360 | 7 | 4t2c_fine_0905_110311_alt_curves.csv
FINE3 |  | 22 | 0.55 | 1 | -0.7 | 371.33 | 373,366,375 | 4.725816 | 4t2c_fine_0905_110311_alt_curves.csv
FINE3 |  | 22 | 0.55 | 1 | -0.6 | 385.67 | 385,387,385 | 1.154701 | 4t2c_fine_0905_110311_alt_curves.csv
FINE3 |  | 22 | 0.55 | 1 | -0.5 | 410.33 | 411,408,412 | 2.081666 | 4t2c_fine_0905_110311_alt_curves.csv
FINE3 |  | 22 | 0.55 | 1 | -0.4 | 435.67 | 435,432,440 | 4.041452 | 4t2c_fine_0905_110311_alt_curves.csv
FINE3 |  | 22 | 0.55 | 1 | -0.3 | 469.33 | 469,469,470 | 0.5773503 | 4t2c_fine_0905_110311_alt_curves.csv
FINE3 |  | 22 | 0.55 | 1 | -0.2 | 502 | 497,505,504 | 4.358899 | 4t2c_fine_0905_110311_alt_curves.csv
FINE3 |  | 23 | -0.6 | 1 | 0 | 504 | 499,506,507 | 4.358899 | 4t2c_fine_0905_110311_alt_curves.csv
FINE3 |  | 23 | -0.6 | 1 | 0.1 | 469.67 | 467,473,469 | 3.05505 | 4t2c_fine_0905_110311_alt_curves.csv
FINE3 |  | 23 | -0.6 | 1 | 0.2 | 443.33 | 444,444,442 | 1.154701 | 4t2c_fine_0905_110311_alt_curves.csv
FINE3 |  | 23 | -0.6 | 1 | 0.3 | 412.67 | 409,417,412 | 4.041452 | 4t2c_fine_0905_110311_alt_curves.csv
FINE3 |  | 23 | -0.6 | 1 | 0.4 | 392.33 | 387,390,400 | 6.806859 | 4t2c_fine_0905_110311_alt_curves.csv
FINE3 |  | 23 | -0.6 | 1 | 0.5 | 376.33 | 376,377,376 | 0.5773503 | 4t2c_fine_0905_110311_alt_curves.csv
FINE3 |  | 23 | -0.6 | 1 | 0.6 | 361 | 358,365,360 | 3.605551 | 4t2c_fine_0905_110311_alt_curves.csv
FINE3 |  | 23 | -0.6 | 1 | 0.7 | 351.67 | 352,349,354 | 2.516611 | 4t2c_fine_0905_110311_alt_curves.csv
FINE3 |  | 23 | -0.6 | 1 | 0.8 | 350.33 | 347,356,348 | 4.932883 | 4t2c_fine_0905_110311_alt_curves.csv
FINE3 |  | 23 | -0.6 | 1 | 0.9 | 347.67 | 350,350,343 | 4.041452 | 4t2c_fine_0905_110311_alt_curves.csv
FINE3 |  | 23 | -0.6 | 1 | 1 | 354.67 | 358,352,354 | 3.05505 | 4t2c_fine_0905_110311_alt_curves.csv
FINE3 |  | 23 | -0.6 | 1 | 1.1 | 366 | 369,365,364 | 2.645751 | 4t2c_fine_0905_110311_alt_curves.csv
FINE3 |  | 23 | -0.6 | 1 | 1.2 | 380.33 | 384,377,380 | 3.511885 | 4t2c_fine_0905_110311_alt_curves.csv
FINE3 |  | 23 | -0.6 | 1 | 1.3 | 404 | 399,404,409 | 5 | 4t2c_fine_0905_110311_alt_curves.csv
FINE3 |  | 23 | -0.6 | 1 | 1.4 | 426.67 | 430,430,420 | 5.773503 | 4t2c_fine_0905_110311_alt_curves.csv
FINE3 |  | 23 | -0.6 | 1 | 1.5 | 456.33 | 455,456,458 | 1.527525 | 4t2c_fine_0905_110311_alt_curves.csv
FINE3 |  | 23 | -0.6 | 1 | 1.6 | 487.67 | 488,492,483 | 4.50925 | 4t2c_fine_0905_110311_alt_curves.csv
FINE3 |  | 24 | 0.6 | 1 | -1.9 | 513 | 516,511,512 | 2.645751 | 4t2c_fine_0905_110311_alt_curves.csv
FINE3 |  | 24 | 0.6 | 1 | -1.8 | 478.67 | 485,476,475 | 5.507571 | 4t2c_fine_0905_110311_alt_curves.csv
FINE3 |  | 24 | 0.6 | 1 | -1.7 | 450.33 | 455,445,451 | 5.033223 | 4t2c_fine_0905_110311_alt_curves.csv
FINE3 |  | 24 | 0.6 | 1 | -1.6 | 425.33 | 424,423,429 | 3.21455 | 4t2c_fine_0905_110311_alt_curves.csv
FINE3 |  | 24 | 0.6 | 1 | -1.5 | 401.33 | 401,403,400 | 1.527525 | 4t2c_fine_0905_110311_alt_curves.csv
FINE3 |  | 24 | 0.6 | 1 | -1.4 | 382.33 | 379,384,384 | 2.886751 | 4t2c_fine_0905_110311_alt_curves.csv
FINE3 |  | 24 | 0.6 | 1 | -1.3 | 370 | 368,376,366 | 5.291503 | 4t2c_fine_0905_110311_alt_curves.csv
FINE3 |  | 24 | 0.6 | 1 | -1.2 | 359.67 | 357,366,356 | 5.507571 | 4t2c_fine_0905_110311_alt_curves.csv
FINE3 |  | 24 | 0.6 | 1 | -1.1 | 355.33 | 355,358,353 | 2.516611 | 4t2c_fine_0905_110311_alt_curves.csv
FINE3 |  | 24 | 0.6 | 1 | -1 | 352 | 350,355,351 | 2.645751 | 4t2c_fine_0905_110311_alt_curves.csv
FINE3 |  | 24 | 0.6 | 1 | -0.9 | 360.67 | 365,362,355 | 5.131601 | 4t2c_fine_0905_110311_alt_curves.csv
FINE3 |  | 24 | 0.6 | 1 | -0.8 | 371.33 | 366,375,373 | 4.725816 | 4t2c_fine_0905_110311_alt_curves.csv
FINE3 |  | 24 | 0.6 | 1 | -0.7 | 386.67 | 387,386,387 | 0.5773503 | 4t2c_fine_0905_110311_alt_curves.csv
FINE3 |  | 24 | 0.6 | 1 | -0.6 | 404.67 | 403,408,403 | 2.886751 | 4t2c_fine_0905_110311_alt_curves.csv
FINE3 |  | 24 | 0.6 | 1 | -0.5 | 433.33 | 432,433,435 | 1.527525 | 4t2c_fine_0905_110311_alt_curves.csv
FINE3 |  | 24 | 0.6 | 1 | -0.4 | 464.67 | 459,463,472 | 6.658328 | 4t2c_fine_0905_110311_alt_curves.csv
FINE3 |  | 24 | 0.6 | 1 | -0.3 | 494 | 498,496,488 | 5.291503 | 4t2c_fine_0905_110311_alt_curves.csv
FINE3 |  | 24 | 0.6 | 1 | -0.2 | 527.33 | 531,520,531 | 6.350853 | 4t2c_fine_0905_110311_alt_curves.csv
FINE3 |  | 25 | 0 | 2 | -1 | 507.33 | 504,508,510 | 3.05505 | 4t2c_fine_0905_110311_alt_curves.csv
FINE3 |  | 25 | 0 | 2 | -0.9 | 475 | 472,478,475 | 3 | 4t2c_fine_0905_110311_alt_curves.csv
FINE3 |  | 25 | 0 | 2 | -0.8 | 445.33 | 448,448,440 | 4.618802 | 4t2c_fine_0905_110311_alt_curves.csv
FINE3 |  | 25 | 0 | 2 | -0.7 | 417.67 | 413,419,421 | 4.163332 | 4t2c_fine_0905_110311_alt_curves.csv
FINE3 |  | 25 | 0 | 2 | -0.6 | 394.33 | 392,392,399 | 4.041452 | 4t2c_fine_0905_110311_alt_curves.csv
FINE3 |  | 25 | 0 | 2 | -0.5 | 374.67 | 372,376,376 | 2.309401 | 4t2c_fine_0905_110311_alt_curves.csv
FINE3 |  | 25 | 0 | 2 | -0.4 | 357.67 | 364,356,353 | 5.686241 | 4t2c_fine_0905_110311_alt_curves.csv
FINE3 |  | 25 | 0 | 2 | -0.3 | 350.67 | 352,349,351 | 1.527525 | 4t2c_fine_0905_110311_alt_curves.csv
FINE3 |  | 25 | 0 | 2 | -0.2 | 343.67 | 343,345,343 | 1.154701 | 4t2c_fine_0905_110311_alt_curves.csv
FINE3 |  | 25 | 0 | 2 | -0.1 | 340.67 | 344,339,339 | 2.886751 | 4t2c_fine_0905_110311_alt_curves.csv
FINE3 |  | 25 | 0 | 2 | 0 | 344.67 | 339,347,348 | 4.932883 | 4t2c_fine_0905_110311_alt_curves.csv
FINE3 |  | 25 | 0 | 2 | 0.1 | 358 | 363,352,359 | 5.567764 | 4t2c_fine_0905_110311_alt_curves.csv
FINE3 |  | 25 | 0 | 2 | 0.2 | 371.33 | 370,370,374 | 2.309401 | 4t2c_fine_0905_110311_alt_curves.csv
FINE3 |  | 25 | 0 | 2 | 0.3 | 385 | 379,385,391 | 6 | 4t2c_fine_0905_110311_alt_curves.csv
FINE3 |  | 25 | 0 | 2 | 0.4 | 411.67 | 409,415,411 | 3.05505 | 4t2c_fine_0905_110311_alt_curves.csv
FINE3 |  | 25 | 0 | 2 | 0.5 | 438.33 | 441,440,434 | 3.785939 | 4t2c_fine_0905_110311_alt_curves.csv
FINE3 |  | 25 | 0 | 2 | 0.6 | 469.67 | 467,470,472 | 2.516611 | 4t2c_fine_0905_110311_alt_curves.csv
FINE3 |  | 25 | 0 | 2 | 0.7 | 500 | 504,499,497 | 3.605551 | 4t2c_fine_0905_110311_alt_curves.csv
FINE3 |  | 0 | -0.6 | 1 | 0 | 508 | 510,505,509 | 2.645751 | 4t2c_fine_0905_110311_seq_curves.csv
FINE3 |  | 0 | -0.6 | 1 | 0.1 | 474 | 475,468,479 | 5.567764 | 4t2c_fine_0905_110311_seq_curves.csv
FINE3 |  | 0 | -0.6 | 1 | 0.2 | 445 | 451,441,443 | 5.291503 | 4t2c_fine_0905_110311_seq_curves.csv
FINE3 |  | 0 | -0.6 | 1 | 0.3 | 422 | 421,424,421 | 1.732051 | 4t2c_fine_0905_110311_seq_curves.csv
FINE3 |  | 0 | -0.6 | 1 | 0.4 | 395.67 | 396,395,396 | 0.5773503 | 4t2c_fine_0905_110311_seq_curves.csv
FINE3 |  | 0 | -0.6 | 1 | 0.5 | 378.33 | 377,380,378 | 1.527525 | 4t2c_fine_0905_110311_seq_curves.csv
FINE3 |  | 0 | -0.6 | 1 | 0.6 | 361 | 360,363,360 | 1.732051 | 4t2c_fine_0905_110311_seq_curves.csv
FINE3 |  | 0 | -0.6 | 1 | 0.7 | 356.33 | 354,359,356 | 2.516611 | 4t2c_fine_0905_110311_seq_curves.csv
FINE3 |  | 0 | -0.6 | 1 | 0.8 | 347 | 346,348,347 | 1 | 4t2c_fine_0905_110311_seq_curves.csv
FINE3 |  | 0 | -0.6 | 1 | 0.9 | 351.33 | 352,355,347 | 4.041452 | 4t2c_fine_0905_110311_seq_curves.csv
FINE3 |  | 0 | -0.6 | 1 | 1 | 357.33 | 360,355,357 | 2.516611 | 4t2c_fine_0905_110311_seq_curves.csv
FINE3 |  | 0 | -0.6 | 1 | 1.1 | 366.67 | 369,367,364 | 2.516611 | 4t2c_fine_0905_110311_seq_curves.csv
FINE3 |  | 0 | -0.6 | 1 | 1.2 | 383.67 | 384,386,381 | 2.516611 | 4t2c_fine_0905_110311_seq_curves.csv
FINE3 |  | 0 | -0.6 | 1 | 1.3 | 402 | 403,403,400 | 1.732051 | 4t2c_fine_0905_110311_seq_curves.csv
FINE3 |  | 0 | -0.6 | 1 | 1.4 | 424.33 | 425,423,425 | 1.154701 | 4t2c_fine_0905_110311_seq_curves.csv
FINE3 |  | 0 | -0.6 | 1 | 1.5 | 456 | 453,456,459 | 3 | 4t2c_fine_0905_110311_seq_curves.csv
FINE3 |  | 0 | -0.6 | 1 | 1.6 | 485.67 | 488,481,488 | 4.041452 | 4t2c_fine_0905_110311_seq_curves.csv
FINE3 |  | 0 | -0.6 | 1 | 1.7 | 515.67 | 512,515,520 | 4.041452 | 4t2c_fine_0905_110311_seq_curves.csv
FINE3 |  | 1 | -0.55 | 1 | -0.1 | 510.67 | 511,511,510 | 0.5773503 | 4t2c_fine_0905_110311_seq_curves.csv
FINE3 |  | 1 | -0.55 | 1 | 0 | 480 | 482,483,475 | 4.358899 | 4t2c_fine_0905_110311_seq_curves.csv
FINE3 |  | 1 | -0.55 | 1 | 0.1 | 450.67 | 452,448,452 | 2.309401 | 4t2c_fine_0905_110311_seq_curves.csv
FINE3 |  | 1 | -0.55 | 1 | 0.2 | 418.67 | 424,415,417 | 4.725816 | 4t2c_fine_0905_110311_seq_curves.csv
FINE3 |  | 1 | -0.55 | 1 | 0.3 | 397 | 396,399,396 | 1.732051 | 4t2c_fine_0905_110311_seq_curves.csv
FINE3 |  | 1 | -0.55 | 1 | 0.4 | 378.67 | 383,377,376 | 3.785939 | 4t2c_fine_0905_110311_seq_curves.csv
FINE3 |  | 1 | -0.55 | 1 | 0.5 | 365 | 367,363,365 | 2 | 4t2c_fine_0905_110311_seq_curves.csv
FINE3 |  | 1 | -0.55 | 1 | 0.6 | 349 | 350,351,346 | 2.645751 | 4t2c_fine_0905_110311_seq_curves.csv
FINE3 |  | 1 | -0.55 | 1 | 0.7 | 343.67 | 344,340,347 | 3.511885 | 4t2c_fine_0905_110311_seq_curves.csv
FINE3 |  | 1 | -0.55 | 1 | 0.8 | 345 | 345,346,344 | 1 | 4t2c_fine_0905_110311_seq_curves.csv
FINE3 |  | 1 | -0.55 | 1 | 0.9 | 348.67 | 347,352,347 | 2.886751 | 4t2c_fine_0905_110311_seq_curves.csv
FINE3 |  | 1 | -0.55 | 1 | 1 | 355.67 | 360,357,350 | 5.131601 | 4t2c_fine_0905_110311_seq_curves.csv
FINE3 |  | 1 | -0.55 | 1 | 1.1 | 370 | 370,371,369 | 1 | 4t2c_fine_0905_110311_seq_curves.csv
FINE3 |  | 1 | -0.55 | 1 | 1.2 | 386.67 | 389,387,384 | 2.516611 | 4t2c_fine_0905_110311_seq_curves.csv
FINE3 |  | 1 | -0.55 | 1 | 1.3 | 410.33 | 408,409,414 | 3.21455 | 4t2c_fine_0905_110311_seq_curves.csv
FINE3 |  | 1 | -0.55 | 1 | 1.4 | 438.67 | 440,440,436 | 2.309401 | 4t2c_fine_0905_110311_seq_curves.csv
FINE3 |  | 1 | -0.55 | 1 | 1.5 | 464.33 | 462,464,467 | 2.516611 | 4t2c_fine_0905_110311_seq_curves.csv
FINE3 |  | 1 | -0.55 | 1 | 1.6 | 498 | 496,499,499 | 1.732051 | 4t2c_fine_0905_110311_seq_curves.csv
FINE3 |  | 2 | -0.5 | 1 | -0.1 | 490 | 491,487,492 | 2.645751 | 4t2c_fine_0905_110311_seq_curves.csv
FINE3 |  | 2 | -0.5 | 1 | 0 | 458.33 | 460,455,460 | 2.886751 | 4t2c_fine_0905_110311_seq_curves.csv
FINE3 |  | 2 | -0.5 | 1 | 0.1 | 429.67 | 428,429,432 | 2.081666 | 4t2c_fine_0905_110311_seq_curves.csv
FINE3 |  | 2 | -0.5 | 1 | 0.2 | 405.67 | 401,408,408 | 4.041452 | 4t2c_fine_0905_110311_seq_curves.csv
FINE3 |  | 2 | -0.5 | 1 | 0.3 | 383.67 | 384,384,383 | 0.5773503 | 4t2c_fine_0905_110311_seq_curves.csv
FINE3 |  | 2 | -0.5 | 1 | 0.4 | 365.67 | 362,371,364 | 4.725816 | 4t2c_fine_0905_110311_seq_curves.csv
FINE3 |  | 2 | -0.5 | 1 | 0.5 | 354 | 353,353,356 | 1.732051 | 4t2c_fine_0905_110311_seq_curves.csv
FINE3 |  | 2 | -0.5 | 1 | 0.6 | 349 | 351,352,344 | 4.358899 | 4t2c_fine_0905_110311_seq_curves.csv
FINE3 |  | 2 | -0.5 | 1 | 0.7 | 344 | 337,344,351 | 7 | 4t2c_fine_0905_110311_seq_curves.csv
FINE3 |  | 2 | -0.5 | 1 | 0.8 | 344.67 | 345,344,345 | 0.5773503 | 4t2c_fine_0905_110311_seq_curves.csv
FINE3 |  | 2 | -0.5 | 1 | 0.9 | 351.33 | 352,351,351 | 0.5773503 | 4t2c_fine_0905_110311_seq_curves.csv
FINE3 |  | 2 | -0.5 | 1 | 1 | 369.33 | 373,367,368 | 3.21455 | 4t2c_fine_0905_110311_seq_curves.csv
FINE3 |  | 2 | -0.5 | 1 | 1.1 | 381.33 | 384,376,384 | 4.618802 | 4t2c_fine_0905_110311_seq_curves.csv
FINE3 |  | 2 | -0.5 | 1 | 1.2 | 405 | 408,403,404 | 2.645751 | 4t2c_fine_0905_110311_seq_curves.csv
FINE3 |  | 2 | -0.5 | 1 | 1.3 | 431 | 430,435,428 | 3.605551 | 4t2c_fine_0905_110311_seq_curves.csv
FINE3 |  | 2 | -0.5 | 1 | 1.4 | 459.67 | 458,464,457 | 3.785939 | 4t2c_fine_0905_110311_seq_curves.csv
FINE3 |  | 2 | -0.5 | 1 | 1.5 | 489.33 | 489,489,490 | 0.5773503 | 4t2c_fine_0905_110311_seq_curves.csv
FINE3 |  | 3 | -0.45 | 1 | -0.2 | 492 | 491,496,489 | 3.605551 | 4t2c_fine_0905_110311_seq_curves.csv
FINE3 |  | 3 | -0.45 | 1 | -0.1 | 463 | 463,462,464 | 1 | 4t2c_fine_0905_110311_seq_curves.csv
FINE3 |  | 3 | -0.45 | 1 | 0 | 430.33 | 431,425,435 | 5.033223 | 4t2c_fine_0905_110311_seq_curves.csv
FINE3 |  | 3 | -0.45 | 1 | 0.1 | 405 | 407,408,400 | 4.358899 | 4t2c_fine_0905_110311_seq_curves.csv
FINE3 |  | 3 | -0.45 | 1 | 0.2 | 385.33 | 384,380,392 | 6.110101 | 4t2c_fine_0905_110311_seq_curves.csv
FINE3 |  | 3 | -0.45 | 1 | 0.3 | 365.67 | 365,368,364 | 2.081666 | 4t2c_fine_0905_110311_seq_curves.csv
FINE3 |  | 3 | -0.45 | 1 | 0.4 | 357.33 | 353,359,360 | 3.785939 | 4t2c_fine_0905_110311_seq_curves.csv
FINE3 |  | 3 | -0.45 | 1 | 0.5 | 345 | 343,344,348 | 2.645751 | 4t2c_fine_0905_110311_seq_curves.csv
FINE3 |  | 3 | -0.45 | 1 | 0.6 | 340.33 | 338,342,341 | 2.081666 | 4t2c_fine_0905_110311_seq_curves.csv
FINE3 |  | 3 | -0.45 | 1 | 0.7 | 345.33 | 348,346,342 | 3.05505 | 4t2c_fine_0905_110311_seq_curves.csv
FINE3 |  | 3 | -0.45 | 1 | 0.8 | 351.67 | 351,353,351 | 1.154701 | 4t2c_fine_0905_110311_seq_curves.csv
FINE3 |  | 3 | -0.45 | 1 | 0.9 | 366.67 | 368,365,367 | 1.527525 | 4t2c_fine_0905_110311_seq_curves.csv
FINE3 |  | 3 | -0.45 | 1 | 1 | 383.33 | 384,382,384 | 1.154701 | 4t2c_fine_0905_110311_seq_curves.csv
FINE3 |  | 3 | -0.45 | 1 | 1.1 | 400.33 | 398,400,403 | 2.516611 | 4t2c_fine_0905_110311_seq_curves.csv
FINE3 |  | 3 | -0.45 | 1 | 1.2 | 424.33 | 423,421,429 | 4.163332 | 4t2c_fine_0905_110311_seq_curves.csv
FINE3 |  | 3 | -0.45 | 1 | 1.3 | 452 | 455,453,448 | 3.605551 | 4t2c_fine_0905_110311_seq_curves.csv
FINE3 |  | 3 | -0.45 | 1 | 1.4 | 485.67 | 484,488,485 | 2.081666 | 4t2c_fine_0905_110311_seq_curves.csv
FINE3 |  | 4 | -0.4 | 1 | -0.3 | 498.67 | 496,503,497 | 3.785939 | 4t2c_fine_0905_110311_seq_curves.csv
FINE3 |  | 4 | -0.4 | 1 | -0.2 | 462.33 | 463,467,457 | 5.033223 | 4t2c_fine_0905_110311_seq_curves.csv
FINE3 |  | 4 | -0.4 | 1 | -0.1 | 438.33 | 437,435,443 | 4.163332 | 4t2c_fine_0905_110311_seq_curves.csv
FINE3 |  | 4 | -0.4 | 1 | 0 | 407 | 409,411,401 | 5.291503 | 4t2c_fine_0905_110311_seq_curves.csv
FINE3 |  | 4 | -0.4 | 1 | 0.1 | 389 | 387,389,391 | 2 | 4t2c_fine_0905_110311_seq_curves.csv
FINE3 |  | 4 | -0.4 | 1 | 0.2 | 367.33 | 366,371,365 | 3.21455 | 4t2c_fine_0905_110311_seq_curves.csv
FINE3 |  | 4 | -0.4 | 1 | 0.3 | 351.67 | 349,357,349 | 4.618802 | 4t2c_fine_0905_110311_seq_curves.csv
FINE3 |  | 4 | -0.4 | 1 | 0.4 | 346.33 | 348,347,344 | 2.081666 | 4t2c_fine_0905_110311_seq_curves.csv
FINE3 |  | 4 | -0.4 | 1 | 0.5 | 343.33 | 343,348,339 | 4.50925 | 4t2c_fine_0905_110311_seq_curves.csv
FINE3 |  | 4 | -0.4 | 1 | 0.6 | 340.67 | 343,344,335 | 4.932883 | 4t2c_fine_0905_110311_seq_curves.csv
FINE3 |  | 4 | -0.4 | 1 | 0.7 | 351.67 | 351,353,351 | 1.154701 | 4t2c_fine_0905_110311_seq_curves.csv
FINE3 |  | 4 | -0.4 | 1 | 0.8 | 362.33 | 366,361,360 | 3.21455 | 4t2c_fine_0905_110311_seq_curves.csv
FINE3 |  | 4 | -0.4 | 1 | 0.9 | 375.33 | 376,373,377 | 2.081666 | 4t2c_fine_0905_110311_seq_curves.csv
FINE3 |  | 4 | -0.4 | 1 | 1 | 392.67 | 391,395,392 | 2.081666 | 4t2c_fine_0905_110311_seq_curves.csv
FINE3 |  | 4 | -0.4 | 1 | 1.1 | 418.67 | 419,418,419 | 0.5773503 | 4t2c_fine_0905_110311_seq_curves.csv
FINE3 |  | 4 | -0.4 | 1 | 1.2 | 445.33 | 444,448,444 | 2.309401 | 4t2c_fine_0905_110311_seq_curves.csv
FINE3 |  | 4 | -0.4 | 1 | 1.3 | 479 | 478,478,481 | 1.732051 | 4t2c_fine_0905_110311_seq_curves.csv
FINE3 |  | 5 | -0.35 | 1 | -0.4 | 502 | 503,504,499 | 2.645751 | 4t2c_fine_0905_110311_seq_curves.csv
FINE3 |  | 5 | -0.35 | 1 | -0.3 | 471 | 475,465,473 | 5.291503 | 4t2c_fine_0905_110311_seq_curves.csv
FINE3 |  | 5 | -0.35 | 1 | -0.2 | 441.33 | 441,439,444 | 2.516611 | 4t2c_fine_0905_110311_seq_curves.csv
FINE3 |  | 5 | -0.35 | 1 | -0.1 | 413 | 409,419,411 | 5.291503 | 4t2c_fine_0905_110311_seq_curves.csv
FINE3 |  | 5 | -0.35 | 1 | 0 | 386.67 | 388,383,389 | 3.21455 | 4t2c_fine_0905_110311_seq_curves.csv
FINE3 |  | 5 | -0.35 | 1 | 0.1 | 372 | 374,364,378 | 7.211103 | 4t2c_fine_0905_110311_seq_curves.csv
FINE3 |  | 5 | -0.35 | 1 | 0.2 | 361 | 360,361,362 | 1 | 4t2c_fine_0905_110311_seq_curves.csv
FINE3 |  | 5 | -0.35 | 1 | 0.3 | 348 | 349,344,351 | 3.605551 | 4t2c_fine_0905_110311_seq_curves.csv
FINE3 |  | 5 | -0.35 | 1 | 0.4 | 339.67 | 337,338,344 | 3.785939 | 4t2c_fine_0905_110311_seq_curves.csv
FINE3 |  | 5 | -0.35 | 1 | 0.5 | 343 | 341,345,343 | 2 | 4t2c_fine_0905_110311_seq_curves.csv
FINE3 |  | 5 | -0.35 | 1 | 0.6 | 346.67 | 344,347,349 | 2.516611 | 4t2c_fine_0905_110311_seq_curves.csv
FINE3 |  | 5 | -0.35 | 1 | 0.7 | 359 | 360,357,360 | 1.732051 | 4t2c_fine_0905_110311_seq_curves.csv
FINE3 |  | 5 | -0.35 | 1 | 0.8 | 371.67 | 375,371,369 | 3.05505 | 4t2c_fine_0905_110311_seq_curves.csv
FINE3 |  | 5 | -0.35 | 1 | 0.9 | 388.33 | 391,384,390 | 3.785939 | 4t2c_fine_0905_110311_seq_curves.csv
FINE3 |  | 5 | -0.35 | 1 | 1 | 411.33 | 411,411,412 | 0.5773503 | 4t2c_fine_0905_110311_seq_curves.csv
FINE3 |  | 5 | -0.35 | 1 | 1.1 | 438 | 440,439,435 | 2.645751 | 4t2c_fine_0905_110311_seq_curves.csv
FINE3 |  | 5 | -0.35 | 1 | 1.2 | 472.33 | 470,475,472 | 2.516611 | 4t2c_fine_0905_110311_seq_curves.csv
FINE3 |  | 6 | -0.3 | 1 | -0.4 | 480 | 485,479,476 | 4.582576 | 4t2c_fine_0905_110311_seq_curves.csv
FINE3 |  | 6 | -0.3 | 1 | -0.3 | 445 | 445,443,447 | 2 | 4t2c_fine_0905_110311_seq_curves.csv
FINE3 |  | 6 | -0.3 | 1 | -0.2 | 414 | 413,415,414 | 1 | 4t2c_fine_0905_110311_seq_curves.csv
FINE3 |  | 6 | -0.3 | 1 | -0.1 | 397 | 397,403,391 | 6 | 4t2c_fine_0905_110311_seq_curves.csv
FINE3 |  | 6 | -0.3 | 1 | 0 | 372.33 | 373,368,376 | 4.041452 | 4t2c_fine_0905_110311_seq_curves.csv
FINE3 |  | 6 | -0.3 | 1 | 0.1 | 360.67 | 361,361,360 | 0.5773503 | 4t2c_fine_0905_110311_seq_curves.csv
FINE3 |  | 6 | -0.3 | 1 | 0.2 | 346.33 | 346,347,346 | 0.5773503 | 4t2c_fine_0905_110311_seq_curves.csv
FINE3 |  | 6 | -0.3 | 1 | 0.3 | 338.67 | 331,345,340 | 7.094599 | 4t2c_fine_0905_110311_seq_curves.csv
FINE3 |  | 6 | -0.3 | 1 | 0.4 | 341.33 | 344,339,341 | 2.516611 | 4t2c_fine_0905_110311_seq_curves.csv
FINE3 |  | 6 | -0.3 | 1 | 0.5 | 344.67 | 349,345,340 | 4.50925 | 4t2c_fine_0905_110311_seq_curves.csv
FINE3 |  | 6 | -0.3 | 1 | 0.6 | 350.33 | 348,355,348 | 4.041452 | 4t2c_fine_0905_110311_seq_curves.csv
FINE3 |  | 6 | -0.3 | 1 | 0.7 | 365.33 | 359,367,370 | 5.686241 | 4t2c_fine_0905_110311_seq_curves.csv
FINE3 |  | 6 | -0.3 | 1 | 0.8 | 384 | 384,384,384 | 0 | 4t2c_fine_0905_110311_seq_curves.csv
FINE3 |  | 6 | -0.3 | 1 | 0.9 | 409.67 | 406,409,414 | 4.041452 | 4t2c_fine_0905_110311_seq_curves.csv
FINE3 |  | 6 | -0.3 | 1 | 1 | 435 | 438,435,432 | 3 | 4t2c_fine_0905_110311_seq_curves.csv
FINE3 |  | 6 | -0.3 | 1 | 1.1 | 465.33 | 465,465,466 | 0.5773503 | 4t2c_fine_0905_110311_seq_curves.csv
FINE3 |  | 6 | -0.3 | 1 | 1.2 | 497.33 | 497,499,496 | 1.527525 | 4t2c_fine_0905_110311_seq_curves.csv
FINE3 |  | 7 | -0.25 | 1 | -0.5 | 482 | 483,480,483 | 1.732051 | 4t2c_fine_0905_110311_seq_curves.csv
FINE3 |  | 7 | -0.25 | 1 | -0.4 | 449 | 449,450,448 | 1 | 4t2c_fine_0905_110311_seq_curves.csv
FINE3 |  | 7 | -0.25 | 1 | -0.3 | 425.33 | 428,423,425 | 2.516611 | 4t2c_fine_0905_110311_seq_curves.csv
FINE3 |  | 7 | -0.25 | 1 | -0.2 | 399 | 399,399,399 | 0 | 4t2c_fine_0905_110311_seq_curves.csv
FINE3 |  | 7 | -0.25 | 1 | -0.1 | 383.67 | 383,384,384 | 0.5773503 | 4t2c_fine_0905_110311_seq_curves.csv
FINE3 |  | 7 | -0.25 | 1 | 0 | 361.67 | 363,361,361 | 1.154701 | 4t2c_fine_0905_110311_seq_curves.csv
FINE3 |  | 7 | -0.25 | 1 | 0.1 | 348.67 | 348,353,345 | 4.041452 | 4t2c_fine_0905_110311_seq_curves.csv
FINE3 |  | 7 | -0.25 | 1 | 0.2 | 348 | 343,349,352 | 4.582576 | 4t2c_fine_0905_110311_seq_curves.csv
FINE3 |  | 7 | -0.25 | 1 | 0.3 | 344 | 346,342,344 | 2 | 4t2c_fine_0905_110311_seq_curves.csv
FINE3 |  | 7 | -0.25 | 1 | 0.4 | 345 | 347,345,343 | 2 | 4t2c_fine_0905_110311_seq_curves.csv
FINE3 |  | 7 | -0.25 | 1 | 0.5 | 355.33 | 358,356,352 | 3.05505 | 4t2c_fine_0905_110311_seq_curves.csv
FINE3 |  | 7 | -0.25 | 1 | 0.6 | 361.33 | 362,359,363 | 2.081666 | 4t2c_fine_0905_110311_seq_curves.csv
FINE3 |  | 7 | -0.25 | 1 | 0.7 | 383 | 385,383,381 | 2 | 4t2c_fine_0905_110311_seq_curves.csv
FINE3 |  | 7 | -0.25 | 1 | 0.8 | 402.67 | 408,397,403 | 5.507571 | 4t2c_fine_0905_110311_seq_curves.csv
FINE3 |  | 7 | -0.25 | 1 | 0.9 | 432 | 431,430,435 | 2.645751 | 4t2c_fine_0905_110311_seq_curves.csv
FINE3 |  | 7 | -0.25 | 1 | 1 | 459.67 | 461,459,459 | 1.154701 | 4t2c_fine_0905_110311_seq_curves.csv
FINE3 |  | 7 | -0.25 | 1 | 1.1 | 489.67 | 492,491,486 | 3.21455 | 4t2c_fine_0905_110311_seq_curves.csv
FINE3 |  | 8 | -0.2 | 1 | -0.6 | 490 | 488,489,493 | 2.645751 | 4t2c_fine_0905_110311_seq_curves.csv
FINE3 |  | 8 | -0.2 | 1 | -0.5 | 459.33 | 460,464,454 | 5.033223 | 4t2c_fine_0905_110311_seq_curves.csv
FINE3 |  | 8 | -0.2 | 1 | -0.4 | 433 | 437,432,430 | 3.605551 | 4t2c_fine_0905_110311_seq_curves.csv
FINE3 |  | 8 | -0.2 | 1 | -0.3 | 402 | 401,400,405 | 2.645751 | 4t2c_fine_0905_110311_seq_curves.csv
FINE3 |  | 8 | -0.2 | 1 | -0.2 | 382.33 | 382,384,381 | 1.527525 | 4t2c_fine_0905_110311_seq_curves.csv
FINE3 |  | 8 | -0.2 | 1 | -0.1 | 370.67 | 371,370,371 | 0.5773503 | 4t2c_fine_0905_110311_seq_curves.csv
FINE3 |  | 8 | -0.2 | 1 | 0 | 352.67 | 353,352,353 | 0.5773503 | 4t2c_fine_0905_110311_seq_curves.csv
FINE3 |  | 8 | -0.2 | 1 | 0.1 | 350.33 | 355,352,344 | 5.686241 | 4t2c_fine_0905_110311_seq_curves.csv
FINE3 |  | 8 | -0.2 | 1 | 0.2 | 347.33 | 351,352,339 | 7.234178 | 4t2c_fine_0905_110311_seq_curves.csv
FINE3 |  | 8 | -0.2 | 1 | 0.3 | 348 | 345,352,347 | 3.605551 | 4t2c_fine_0905_110311_seq_curves.csv
FINE3 |  | 8 | -0.2 | 1 | 0.4 | 352.67 | 347,351,360 | 6.658328 | 4t2c_fine_0905_110311_seq_curves.csv
FINE3 |  | 8 | -0.2 | 1 | 0.5 | 368 | 368,368,368 | 0 | 4t2c_fine_0905_110311_seq_curves.csv
FINE3 |  | 8 | -0.2 | 1 | 0.6 | 380.67 | 379,380,383 | 2.081666 | 4t2c_fine_0905_110311_seq_curves.csv
FINE3 |  | 8 | -0.2 | 1 | 0.7 | 404.67 | 407,404,403 | 2.081666 | 4t2c_fine_0905_110311_seq_curves.csv
FINE3 |  | 8 | -0.2 | 1 | 0.8 | 431.67 | 427,431,437 | 5.033223 | 4t2c_fine_0905_110311_seq_curves.csv
FINE3 |  | 8 | -0.2 | 1 | 0.9 | 459 | 459,463,455 | 4 | 4t2c_fine_0905_110311_seq_curves.csv
FINE3 |  | 8 | -0.2 | 1 | 1 | 489.33 | 489,490,489 | 0.5773503 | 4t2c_fine_0905_110311_seq_curves.csv
FINE3 |  | 9 | -0.15 | 1 | -0.7 | 493.67 | 496,492,493 | 2.081666 | 4t2c_fine_0905_110311_seq_curves.csv
FINE3 |  | 9 | -0.15 | 1 | -0.6 | 465.67 | 467,467,463 | 2.309401 | 4t2c_fine_0905_110311_seq_curves.csv
FINE3 |  | 9 | -0.15 | 1 | -0.5 | 435.33 | 435,434,437 | 1.527525 | 4t2c_fine_0905_110311_seq_curves.csv
FINE3 |  | 9 | -0.15 | 1 | -0.4 | 411 | 407,413,413 | 3.464102 | 4t2c_fine_0905_110311_seq_curves.csv
FINE3 |  | 9 | -0.15 | 1 | -0.3 | 384.33 | 382,387,384 | 2.516611 | 4t2c_fine_0905_110311_seq_curves.csv
FINE3 |  | 9 | -0.15 | 1 | -0.2 | 371.67 | 371,371,373 | 1.154701 | 4t2c_fine_0905_110311_seq_curves.csv
FINE3 |  | 9 | -0.15 | 1 | -0.1 | 356.67 | 357,356,357 | 0.5773503 | 4t2c_fine_0905_110311_seq_curves.csv
FINE3 |  | 9 | -0.15 | 1 | 0 | 345.33 | 344,350,342 | 4.163332 | 4t2c_fine_0905_110311_seq_curves.csv
FINE3 |  | 9 | -0.15 | 1 | 0.1 | 340 | 344,337,339 | 3.605551 | 4t2c_fine_0905_110311_seq_curves.csv
FINE3 |  | 9 | -0.15 | 1 | 0.2 | 342.33 | 344,347,336 | 5.686241 | 4t2c_fine_0905_110311_seq_curves.csv
FINE3 |  | 9 | -0.15 | 1 | 0.3 | 345.33 | 345,344,347 | 1.527525 | 4t2c_fine_0905_110311_seq_curves.csv
FINE3 |  | 9 | -0.15 | 1 | 0.4 | 358.67 | 363,361,352 | 5.859465 | 4t2c_fine_0905_110311_seq_curves.csv
FINE3 |  | 9 | -0.15 | 1 | 0.5 | 372.67 | 371,376,371 | 2.886751 | 4t2c_fine_0905_110311_seq_curves.csv
FINE3 |  | 9 | -0.15 | 1 | 0.6 | 394.33 | 392,393,398 | 3.21455 | 4t2c_fine_0905_110311_seq_curves.csv
FINE3 |  | 9 | -0.15 | 1 | 0.7 | 423 | 419,423,427 | 4 | 4t2c_fine_0905_110311_seq_curves.csv
FINE3 |  | 9 | -0.15 | 1 | 0.8 | 446.33 | 448,446,445 | 1.527525 | 4t2c_fine_0905_110311_seq_curves.csv
FINE3 |  | 9 | -0.15 | 1 | 0.9 | 479 | 478,480,479 | 1 | 4t2c_fine_0905_110311_seq_curves.csv
FINE3 |  | 10 | -0.1 | 1 | -0.8 | 496 | 500,489,499 | 6.082763 | 4t2c_fine_0905_110311_seq_curves.csv
FINE3 |  | 10 | -0.1 | 1 | -0.7 | 472 | 473,463,480 | 8.544004 | 4t2c_fine_0905_110311_seq_curves.csv
FINE3 |  | 10 | -0.1 | 1 | -0.6 | 438.33 | 438,439,438 | 0.5773503 | 4t2c_fine_0905_110311_seq_curves.csv
FINE3 |  | 10 | -0.1 | 1 | -0.5 | 413.67 | 408,415,418 | 5.131601 | 4t2c_fine_0905_110311_seq_curves.csv
FINE3 |  | 10 | -0.1 | 1 | -0.4 | 391 | 389,394,390 | 2.645751 | 4t2c_fine_0905_110311_seq_curves.csv
FINE3 |  | 10 | -0.1 | 1 | -0.3 | 375 | 375,377,373 | 2 | 4t2c_fine_0905_110311_seq_curves.csv
FINE3 |  | 10 | -0.1 | 1 | -0.2 | 357.33 | 356,359,357 | 1.527525 | 4t2c_fine_0905_110311_seq_curves.csv
FINE3 |  | 10 | -0.1 | 1 | -0.1 | 344 | 342,347,343 | 2.645751 | 4t2c_fine_0905_110311_seq_curves.csv
FINE3 |  | 10 | -0.1 | 1 | 0 | 342.33 | 342,341,344 | 1.527525 | 4t2c_fine_0905_110311_seq_curves.csv
FINE3 |  | 10 | -0.1 | 1 | 0.1 | 344 | 349,339,344 | 5 | 4t2c_fine_0905_110311_seq_curves.csv
FINE3 |  | 10 | -0.1 | 1 | 0.2 | 347.67 | 345,355,343 | 6.429101 | 4t2c_fine_0905_110311_seq_curves.csv
FINE3 |  | 10 | -0.1 | 1 | 0.3 | 357 | 359,355,357 | 2 | 4t2c_fine_0905_110311_seq_curves.csv
FINE3 |  | 10 | -0.1 | 1 | 0.4 | 376.33 | 371,374,384 | 6.806859 | 4t2c_fine_0905_110311_seq_curves.csv
FINE3 |  | 10 | -0.1 | 1 | 0.5 | 397.33 | 397,398,397 | 0.5773503 | 4t2c_fine_0905_110311_seq_curves.csv
FINE3 |  | 10 | -0.1 | 1 | 0.6 | 423 | 432,413,424 | 9.539392 | 4t2c_fine_0905_110311_seq_curves.csv
FINE3 |  | 10 | -0.1 | 1 | 0.7 | 442.33 | 440,447,440 | 4.041452 | 4t2c_fine_0905_110311_seq_curves.csv
FINE3 |  | 10 | -0.1 | 1 | 0.8 | 480.67 | 488,475,479 | 6.658328 | 4t2c_fine_0905_110311_seq_curves.csv
FINE3 |  | 11 | -0.05 | 1 | -0.9 | 505 | 499,503,513 | 7.211103 | 4t2c_fine_0905_110311_seq_curves.csv
FINE3 |  | 11 | -0.05 | 1 | -0.8 | 467.33 | 454,470,478 | 12.2202 | 4t2c_fine_0905_110311_seq_curves.csv
FINE3 |  | 11 | -0.05 | 1 | -0.7 | 441.67 | 443,444,438 | 3.21455 | 4t2c_fine_0905_110311_seq_curves.csv
FINE3 |  | 11 | -0.05 | 1 | -0.6 | 414.67 | 404,416,424 | 10.06645 | 4t2c_fine_0905_110311_seq_curves.csv
FINE3 |  | 11 | -0.05 | 1 | -0.5 | 394 | 393,391,398 | 3.605551 | 4t2c_fine_0905_110311_seq_curves.csv
FINE3 |  | 11 | -0.05 | 1 | -0.4 | 370 | 366,368,376 | 5.291503 | 4t2c_fine_0905_110311_seq_curves.csv
FINE3 |  | 11 | -0.05 | 1 | -0.3 | 355 | 358,348,359 | 6.082763 | 4t2c_fine_0905_110311_seq_curves.csv
FINE3 |  | 11 | -0.05 | 1 | -0.2 | 344 | 338,347,347 | 5.196152 | 4t2c_fine_0905_110311_seq_curves.csv
FINE3 |  | 11 | -0.05 | 1 | -0.1 | 348 | 343,350,351 | 4.358899 | 4t2c_fine_0905_110311_seq_curves.csv
FINE3 |  | 11 | -0.05 | 1 | 0 | 336.33 | 337,335,337 | 1.154701 | 4t2c_fine_0905_110311_seq_curves.csv
FINE3 |  | 11 | -0.05 | 1 | 0.1 | 350.33 | 347,348,356 | 4.932883 | 4t2c_fine_0905_110311_seq_curves.csv
FINE3 |  | 11 | -0.05 | 1 | 0.2 | 355.33 | 346,360,360 | 8.082904 | 4t2c_fine_0905_110311_seq_curves.csv
FINE3 |  | 11 | -0.05 | 1 | 0.3 | 370.33 | 371,371,369 | 1.154701 | 4t2c_fine_0905_110311_seq_curves.csv
FINE3 |  | 11 | -0.05 | 1 | 0.4 | 387.33 | 380,392,390 | 6.429101 | 4t2c_fine_0905_110311_seq_curves.csv
FINE3 |  | 11 | -0.05 | 1 | 0.5 | 413.67 | 417,415,409 | 4.163332 | 4t2c_fine_0905_110311_seq_curves.csv
FINE3 |  | 11 | -0.05 | 1 | 0.6 | 438.33 | 440,436,439 | 2.081666 | 4t2c_fine_0905_110311_seq_curves.csv
FINE3 |  | 11 | -0.05 | 1 | 0.7 | 468.33 | 468,474,463 | 5.507571 | 4t2c_fine_0905_110311_seq_curves.csv
FINE3 |  | 11 | -0.05 | 1 | 0.8 | 496 | 494,495,499 | 2.645751 | 4t2c_fine_0905_110311_seq_curves.csv
FINE3 |  | 12 | 0 | 1 | -0.9 | 484 | 486,483,483 | 1.732051 | 4t2c_fine_0905_110311_seq_curves.csv
FINE3 |  | 12 | 0 | 1 | -0.8 | 450 | 448,451,451 | 1.732051 | 4t2c_fine_0905_110311_seq_curves.csv
FINE3 |  | 12 | 0 | 1 | -0.7 | 422 | 423,419,424 | 2.645751 | 4t2c_fine_0905_110311_seq_curves.csv
FINE3 |  | 12 | 0 | 1 | -0.6 | 397.67 | 395,399,399 | 2.309401 | 4t2c_fine_0905_110311_seq_curves.csv
FINE3 |  | 12 | 0 | 1 | -0.5 | 381 | 383,381,379 | 2 | 4t2c_fine_0905_110311_seq_curves.csv
FINE3 |  | 12 | 0 | 1 | -0.4 | 362 | 362,363,361 | 1 | 4t2c_fine_0905_110311_seq_curves.csv
FINE3 |  | 12 | 0 | 1 | -0.3 | 349 | 347,347,353 | 3.464102 | 4t2c_fine_0905_110311_seq_curves.csv
FINE3 |  | 12 | 0 | 1 | -0.2 | 350.33 | 365,344,342 | 12.74101 | 4t2c_fine_0905_110311_seq_curves.csv
FINE3 |  | 12 | 0 | 1 | -0.1 | 339 | 344,329,344 | 8.660254 | 4t2c_fine_0905_110311_seq_curves.csv
FINE3 |  | 12 | 0 | 1 | 0 | 344.67 | 351,344,339 | 6.027714 | 4t2c_fine_0905_110311_seq_curves.csv
FINE3 |  | 12 | 0 | 1 | 0.1 | 352 | 347,357,352 | 5 | 4t2c_fine_0905_110311_seq_curves.csv
FINE3 |  | 12 | 0 | 1 | 0.2 | 371 | 365,369,379 | 7.211103 | 4t2c_fine_0905_110311_seq_curves.csv
FINE3 |  | 12 | 0 | 1 | 0.3 | 389 | 391,392,384 | 4.358899 | 4t2c_fine_0905_110311_seq_curves.csv
FINE3 |  | 12 | 0 | 1 | 0.4 | 409 | 407,408,412 | 2.645751 | 4t2c_fine_0905_110311_seq_curves.csv
FINE3 |  | 12 | 0 | 1 | 0.5 | 438 | 441,433,440 | 4.358899 | 4t2c_fine_0905_110311_seq_curves.csv
FINE3 |  | 12 | 0 | 1 | 0.6 | 464.33 | 464,468,461 | 3.511885 | 4t2c_fine_0905_110311_seq_curves.csv
FINE3 |  | 12 | 0 | 1 | 0.7 | 498.33 | 496,504,495 | 4.932883 | 4t2c_fine_0905_110311_seq_curves.csv
FINE3 |  | 13 | 0.05 | 1 | -1 | 489.33 | 487,485,496 | 5.859465 | 4t2c_fine_0905_110311_seq_curves.csv
FINE3 |  | 13 | 0.05 | 1 | -0.9 | 456.67 | 455,449,466 | 8.621678 | 4t2c_fine_0905_110311_seq_curves.csv
FINE3 |  | 13 | 0.05 | 1 | -0.8 | 425 | 425,424,426 | 1 | 4t2c_fine_0905_110311_seq_curves.csv
FINE3 |  | 13 | 0.05 | 1 | -0.7 | 397.67 | 392,400,401 | 4.932883 | 4t2c_fine_0905_110311_seq_curves.csv
FINE3 |  | 13 | 0.05 | 1 | -0.6 | 382.33 | 380,384,383 | 2.081666 | 4t2c_fine_0905_110311_seq_curves.csv
FINE3 |  | 13 | 0.05 | 1 | -0.5 | 363.67 | 363,368,360 | 4.041452 | 4t2c_fine_0905_110311_seq_curves.csv
FINE3 |  | 13 | 0.05 | 1 | -0.4 | 351.33 | 352,351,351 | 0.5773503 | 4t2c_fine_0905_110311_seq_curves.csv
FINE3 |  | 13 | 0.05 | 1 | -0.3 | 341.33 | 341,339,344 | 2.516611 | 4t2c_fine_0905_110311_seq_curves.csv
FINE3 |  | 13 | 0.05 | 1 | -0.2 | 340.33 | 340,340,341 | 0.5773503 | 4t2c_fine_0905_110311_seq_curves.csv
FINE3 |  | 13 | 0.05 | 1 | -0.1 | 346.67 | 345,347,348 | 1.527525 | 4t2c_fine_0905_110311_seq_curves.csv
FINE3 |  | 13 | 0.05 | 1 | 0 | 353.33 | 350,351,359 | 4.932883 | 4t2c_fine_0905_110311_seq_curves.csv
FINE3 |  | 13 | 0.05 | 1 | 0.1 | 365.67 | 368,360,369 | 4.932883 | 4t2c_fine_0905_110311_seq_curves.csv
FINE3 |  | 13 | 0.05 | 1 | 0.2 | 384 | 384,384,384 | 0 | 4t2c_fine_0905_110311_seq_curves.csv
FINE3 |  | 13 | 0.05 | 1 | 0.3 | 400 | 399,400,401 | 1 | 4t2c_fine_0905_110311_seq_curves.csv
FINE3 |  | 13 | 0.05 | 1 | 0.4 | 427.67 | 427,428,428 | 0.5773503 | 4t2c_fine_0905_110311_seq_curves.csv
FINE3 |  | 13 | 0.05 | 1 | 0.5 | 460 | 461,459,460 | 1 | 4t2c_fine_0905_110311_seq_curves.csv
FINE3 |  | 13 | 0.05 | 1 | 0.6 | 489.67 | 492,488,489 | 2.081666 | 4t2c_fine_0905_110311_seq_curves.csv
FINE3 |  | 14 | 0.1 | 1 | -1.1 | 492.67 | 491,491,496 | 2.886751 | 4t2c_fine_0905_110311_seq_curves.csv
FINE3 |  | 14 | 0.1 | 1 | -1 | 462.67 | 463,463,462 | 0.5773503 | 4t2c_fine_0905_110311_seq_curves.csv
FINE3 |  | 14 | 0.1 | 1 | -0.9 | 433.33 | 434,435,431 | 2.081666 | 4t2c_fine_0905_110311_seq_curves.csv
FINE3 |  | 14 | 0.1 | 1 | -0.8 | 412 | 408,415,413 | 3.605551 | 4t2c_fine_0905_110311_seq_curves.csv
FINE3 |  | 14 | 0.1 | 1 | -0.7 | 388 | 391,385,388 | 3 | 4t2c_fine_0905_110311_seq_curves.csv
FINE3 |  | 14 | 0.1 | 1 | -0.6 | 369.33 | 371,369,368 | 1.527525 | 4t2c_fine_0905_110311_seq_curves.csv
FINE3 |  | 14 | 0.1 | 1 | -0.5 | 356.67 | 362,351,357 | 5.507571 | 4t2c_fine_0905_110311_seq_curves.csv
FINE3 |  | 14 | 0.1 | 1 | -0.4 | 349.33 | 349,347,352 | 2.516611 | 4t2c_fine_0905_110311_seq_curves.csv
FINE3 |  | 14 | 0.1 | 1 | -0.3 | 343.67 | 345,342,344 | 1.527525 | 4t2c_fine_0905_110311_seq_curves.csv
FINE3 |  | 14 | 0.1 | 1 | -0.2 | 344 | 344,349,339 | 5 | 4t2c_fine_0905_110311_seq_curves.csv
FINE3 |  | 14 | 0.1 | 1 | -0.1 | 349.67 | 355,349,345 | 5.033223 | 4t2c_fine_0905_110311_seq_curves.csv
FINE3 |  | 14 | 0.1 | 1 | 0 | 361 | 362,358,363 | 2.645751 | 4t2c_fine_0905_110311_seq_curves.csv
FINE3 |  | 14 | 0.1 | 1 | 0.1 | 378.33 | 376,384,375 | 4.932883 | 4t2c_fine_0905_110311_seq_curves.csv
FINE3 |  | 14 | 0.1 | 1 | 0.2 | 402.67 | 387,402,419 | 16.01041 | 4t2c_fine_0905_110311_seq_curves.csv
FINE3 |  | 14 | 0.1 | 1 | 0.3 | 424.67 | 423,424,427 | 2.081666 | 4t2c_fine_0905_110311_seq_curves.csv
FINE3 |  | 14 | 0.1 | 1 | 0.4 | 457.67 | 456,460,457 | 2.081666 | 4t2c_fine_0905_110311_seq_curves.csv
FINE3 |  | 14 | 0.1 | 1 | 0.5 | 488 | 488,487,489 | 1 | 4t2c_fine_0905_110311_seq_curves.csv
FINE3 |  | 15 | 0.15 | 1 | -1.2 | 498.67 | 503,497,496 | 3.785939 | 4t2c_fine_0905_110311_seq_curves.csv
FINE3 |  | 15 | 0.15 | 1 | -1.1 | 469.67 | 473,464,472 | 4.932883 | 4t2c_fine_0905_110311_seq_curves.csv
FINE3 |  | 15 | 0.15 | 1 | -1 | 441 | 440,443,440 | 1.732051 | 4t2c_fine_0905_110311_seq_curves.csv
FINE3 |  | 15 | 0.15 | 1 | -0.9 | 411 | 412,412,409 | 1.732051 | 4t2c_fine_0905_110311_seq_curves.csv
FINE3 |  | 15 | 0.15 | 1 | -0.8 | 386.33 | 391,383,385 | 4.163332 | 4t2c_fine_0905_110311_seq_curves.csv
FINE3 |  | 15 | 0.15 | 1 | -0.7 | 373.67 | 377,375,369 | 4.163332 | 4t2c_fine_0905_110311_seq_curves.csv
FINE3 |  | 15 | 0.15 | 1 | -0.6 | 357 | 355,359,357 | 2 | 4t2c_fine_0905_110311_seq_curves.csv
FINE3 |  | 15 | 0.15 | 1 | -0.5 | 347 | 349,349,343 | 3.464102 | 4t2c_fine_0905_110311_seq_curves.csv
FINE3 |  | 15 | 0.15 | 1 | -0.4 | 344 | 346,343,343 | 1.732051 | 4t2c_fine_0905_110311_seq_curves.csv
FINE3 |  | 15 | 0.15 | 1 | -0.3 | 343.33 | 340,346,344 | 3.05505 | 4t2c_fine_0905_110311_seq_curves.csv
FINE3 |  | 15 | 0.15 | 1 | -0.2 | 349 | 347,344,356 | 6.244998 | 4t2c_fine_0905_110311_seq_curves.csv
FINE3 |  | 15 | 0.15 | 1 | -0.1 | 359.33 | 355,360,363 | 4.041452 | 4t2c_fine_0905_110311_seq_curves.csv
FINE3 |  | 15 | 0.15 | 1 | 0 | 382 | 380,383,383 | 1.732051 | 4t2c_fine_0905_110311_seq_curves.csv
FINE3 |  | 15 | 0.15 | 1 | 0.1 | 397 | 403,392,396 | 5.567764 | 4t2c_fine_0905_110311_seq_curves.csv
FINE3 |  | 15 | 0.15 | 1 | 0.2 | 420.67 | 420,423,419 | 2.081666 | 4t2c_fine_0905_110311_seq_curves.csv
FINE3 |  | 15 | 0.15 | 1 | 0.3 | 449 | 453,447,447 | 3.464102 | 4t2c_fine_0905_110311_seq_curves.csv
FINE3 |  | 15 | 0.15 | 1 | 0.4 | 485 | 485,487,483 | 2 | 4t2c_fine_0905_110311_seq_curves.csv
FINE3 |  | 16 | 0.2 | 1 | -1.3 | 501.33 | 497,501,506 | 4.50925 | 4t2c_fine_0905_110311_seq_curves.csv
FINE3 |  | 16 | 0.2 | 1 | -1.2 | 473 | 473,473,473 | 0 | 4t2c_fine_0905_110311_seq_curves.csv
FINE3 |  | 16 | 0.2 | 1 | -1.1 | 441 | 444,440,439 | 2.645751 | 4t2c_fine_0905_110311_seq_curves.csv
FINE3 |  | 16 | 0.2 | 1 | -1 | 414.67 | 417,417,410 | 4.041452 | 4t2c_fine_0905_110311_seq_curves.csv
FINE3 |  | 16 | 0.2 | 1 | -0.9 | 390 | 390,394,386 | 4 | 4t2c_fine_0905_110311_seq_curves.csv
FINE3 |  | 16 | 0.2 | 1 | -0.8 | 373 | 372,368,379 | 5.567764 | 4t2c_fine_0905_110311_seq_curves.csv
FINE3 |  | 16 | 0.2 | 1 | -0.7 | 355.33 | 357,356,353 | 2.081666 | 4t2c_fine_0905_110311_seq_curves.csv
FINE3 |  | 16 | 0.2 | 1 | -0.6 | 347.67 | 348,348,347 | 0.5773503 | 4t2c_fine_0905_110311_seq_curves.csv
FINE3 |  | 16 | 0.2 | 1 | -0.5 | 342.33 | 338,346,343 | 4.041452 | 4t2c_fine_0905_110311_seq_curves.csv
FINE3 |  | 16 | 0.2 | 1 | -0.4 | 340 | 336,341,343 | 3.605551 | 4t2c_fine_0905_110311_seq_curves.csv
FINE3 |  | 16 | 0.2 | 1 | -0.3 | 345.67 | 345,346,346 | 0.5773503 | 4t2c_fine_0905_110311_seq_curves.csv
FINE3 |  | 16 | 0.2 | 1 | -0.2 | 359.33 | 361,358,359 | 1.527525 | 4t2c_fine_0905_110311_seq_curves.csv
FINE3 |  | 16 | 0.2 | 1 | -0.1 | 372.33 | 371,376,370 | 3.21455 | 4t2c_fine_0905_110311_seq_curves.csv
FINE3 |  | 16 | 0.2 | 1 | 0 | 391.33 | 393,391,390 | 1.527525 | 4t2c_fine_0905_110311_seq_curves.csv
FINE3 |  | 16 | 0.2 | 1 | 0.1 | 415 | 415,415,415 | 0 | 4t2c_fine_0905_110311_seq_curves.csv
FINE3 |  | 16 | 0.2 | 1 | 0.2 | 442.67 | 447,441,440 | 3.785939 | 4t2c_fine_0905_110311_seq_curves.csv
FINE3 |  | 16 | 0.2 | 1 | 0.3 | 471 | 471,469,473 | 2 | 4t2c_fine_0905_110311_seq_curves.csv
FINE3 |  | 16 | 0.2 | 1 | 0.4 | 505.33 | 501,508,507 | 3.785939 | 4t2c_fine_0905_110311_seq_curves.csv
FINE3 |  | 17 | 0.25 | 1 | -1.3 | 482 | 487,476,483 | 5.567764 | 4t2c_fine_0905_110311_seq_curves.csv
FINE3 |  | 17 | 0.25 | 1 | -1.2 | 448 | 447,449,448 | 1 | 4t2c_fine_0905_110311_seq_curves.csv
FINE3 |  | 17 | 0.25 | 1 | -1.1 | 424 | 425,424,423 | 1 | 4t2c_fine_0905_110311_seq_curves.csv
FINE3 |  | 17 | 0.25 | 1 | -1 | 393 | 392,392,395 | 1.732051 | 4t2c_fine_0905_110311_seq_curves.csv
FINE3 |  | 17 | 0.25 | 1 | -0.9 | 377.33 | 379,376,377 | 1.527525 | 4t2c_fine_0905_110311_seq_curves.csv
FINE3 |  | 17 | 0.25 | 1 | -0.8 | 360 | 367,358,355 | 6.244998 | 4t2c_fine_0905_110311_seq_curves.csv
FINE3 |  | 17 | 0.25 | 1 | -0.7 | 349.33 | 358,347,343 | 7.767453 | 4t2c_fine_0905_110311_seq_curves.csv
FINE3 |  | 17 | 0.25 | 1 | -0.6 | 343.33 | 340,344,346 | 3.05505 | 4t2c_fine_0905_110311_seq_curves.csv
FINE3 |  | 17 | 0.25 | 1 | -0.5 | 340.33 | 345,339,337 | 4.163332 | 4t2c_fine_0905_110311_seq_curves.csv
FINE3 |  | 17 | 0.25 | 1 | -0.4 | 346.33 | 343,351,345 | 4.163332 | 4t2c_fine_0905_110311_seq_curves.csv
FINE3 |  | 17 | 0.25 | 1 | -0.3 | 350.67 | 348,352,352 | 2.309401 | 4t2c_fine_0905_110311_seq_curves.csv
FINE3 |  | 17 | 0.25 | 1 | -0.2 | 374 | 379,377,366 | 7 | 4t2c_fine_0905_110311_seq_curves.csv
FINE3 |  | 17 | 0.25 | 1 | -0.1 | 386.67 | 384,384,392 | 4.618802 | 4t2c_fine_0905_110311_seq_curves.csv
FINE3 |  | 17 | 0.25 | 1 | 0 | 411 | 409,411,413 | 2 | 4t2c_fine_0905_110311_seq_curves.csv
FINE3 |  | 17 | 0.25 | 1 | 0.1 | 442 | 444,444,438 | 3.464102 | 4t2c_fine_0905_110311_seq_curves.csv
FINE3 |  | 17 | 0.25 | 1 | 0.2 | 467 | 472,469,460 | 6.244998 | 4t2c_fine_0905_110311_seq_curves.csv
FINE3 |  | 17 | 0.25 | 1 | 0.3 | 499 | 497,501,499 | 2 | 4t2c_fine_0905_110311_seq_curves.csv
FINE3 |  | 18 | 0.3 | 1 | -1.4 | 482.33 | 479,484,484 | 2.886751 | 4t2c_fine_0905_110311_seq_curves.csv
FINE3 |  | 18 | 0.3 | 1 | -1.3 | 451.67 | 457,449,449 | 4.618802 | 4t2c_fine_0905_110311_seq_curves.csv
FINE3 |  | 18 | 0.3 | 1 | -1.2 | 421.67 | 419,423,423 | 2.309401 | 4t2c_fine_0905_110311_seq_curves.csv
FINE3 |  | 18 | 0.3 | 1 | -1.1 | 405.67 | 403,411,403 | 4.618802 | 4t2c_fine_0905_110311_seq_curves.csv
FINE3 |  | 18 | 0.3 | 1 | -1 | 378.33 | 376,384,375 | 4.932883 | 4t2c_fine_0905_110311_seq_curves.csv
FINE3 |  | 18 | 0.3 | 1 | -0.9 | 361 | 359,361,363 | 2 | 4t2c_fine_0905_110311_seq_curves.csv
FINE3 |  | 18 | 0.3 | 1 | -0.8 | 348.67 | 351,348,347 | 2.081666 | 4t2c_fine_0905_110311_seq_curves.csv
FINE3 |  | 18 | 0.3 | 1 | -0.7 | 342.67 | 336,344,348 | 6.110101 | 4t2c_fine_0905_110311_seq_curves.csv
FINE3 |  | 18 | 0.3 | 1 | -0.6 | 343.33 | 343,344,343 | 0.5773503 | 4t2c_fine_0905_110311_seq_curves.csv
FINE3 |  | 18 | 0.3 | 1 | -0.5 | 345.67 | 342,351,344 | 4.725816 | 4t2c_fine_0905_110311_seq_curves.csv
FINE3 |  | 18 | 0.3 | 1 | -0.4 | 354.67 | 355,354,355 | 0.5773503 | 4t2c_fine_0905_110311_seq_curves.csv
FINE3 |  | 18 | 0.3 | 1 | -0.3 | 366.33 | 367,371,361 | 5.033223 | 4t2c_fine_0905_110311_seq_curves.csv
FINE3 |  | 18 | 0.3 | 1 | -0.2 | 384.67 | 387,384,383 | 2.081666 | 4t2c_fine_0905_110311_seq_curves.csv
FINE3 |  | 18 | 0.3 | 1 | -0.1 | 404 | 408,401,403 | 3.605551 | 4t2c_fine_0905_110311_seq_curves.csv
FINE3 |  | 18 | 0.3 | 1 | 0 | 433.67 | 433,432,436 | 2.081666 | 4t2c_fine_0905_110311_seq_curves.csv
FINE3 |  | 18 | 0.3 | 1 | 0.1 | 461 | 460,461,462 | 1 | 4t2c_fine_0905_110311_seq_curves.csv
FINE3 |  | 18 | 0.3 | 1 | 0.2 | 494 | 489,496,497 | 4.358899 | 4t2c_fine_0905_110311_seq_curves.csv
FINE3 |  | 19 | 0.35 | 1 | -1.5 | 487.67 | 487,490,486 | 2.081666 | 4t2c_fine_0905_110311_seq_curves.csv
FINE3 |  | 19 | 0.35 | 1 | -1.4 | 454.67 | 457,451,456 | 3.21455 | 4t2c_fine_0905_110311_seq_curves.csv
FINE3 |  | 19 | 0.35 | 1 | -1.3 | 421.67 | 422,423,420 | 1.527525 | 4t2c_fine_0905_110311_seq_curves.csv
FINE3 |  | 19 | 0.35 | 1 | -1.2 | 401.33 | 404,400,400 | 2.309401 | 4t2c_fine_0905_110311_seq_curves.csv
FINE3 |  | 19 | 0.35 | 1 | -1.1 | 382.67 | 384,384,380 | 2.309401 | 4t2c_fine_0905_110311_seq_curves.csv
FINE3 |  | 19 | 0.35 | 1 | -1 | 362.33 | 363,369,355 | 7.023769 | 4t2c_fine_0905_110311_seq_curves.csv
FINE3 |  | 19 | 0.35 | 1 | -0.9 | 351.67 | 357,355,343 | 7.571878 | 4t2c_fine_0905_110311_seq_curves.csv
FINE3 |  | 19 | 0.35 | 1 | -0.8 | 344 | 339,341,352 | 7 | 4t2c_fine_0905_110311_seq_curves.csv
FINE3 |  | 19 | 0.35 | 1 | -0.7 | 337.33 | 340,337,335 | 2.516611 | 4t2c_fine_0905_110311_seq_curves.csv
FINE3 |  | 19 | 0.35 | 1 | -0.6 | 342.67 | 339,346,343 | 3.511885 | 4t2c_fine_0905_110311_seq_curves.csv
FINE3 |  | 19 | 0.35 | 1 | -0.5 | 345.33 | 346,349,341 | 4.041452 | 4t2c_fine_0905_110311_seq_curves.csv
FINE3 |  | 19 | 0.35 | 1 | -0.4 | 358 | 367,352,355 | 7.937254 | 4t2c_fine_0905_110311_seq_curves.csv
FINE3 |  | 19 | 0.35 | 1 | -0.3 | 373.67 | 375,379,367 | 6.110101 | 4t2c_fine_0905_110311_seq_curves.csv
FINE3 |  | 19 | 0.35 | 1 | -0.2 | 396.33 | 397,398,394 | 2.081666 | 4t2c_fine_0905_110311_seq_curves.csv
FINE3 |  | 19 | 0.35 | 1 | -0.1 | 424.33 | 426,424,423 | 1.527525 | 4t2c_fine_0905_110311_seq_curves.csv
FINE3 |  | 19 | 0.35 | 1 | 0 | 460.33 | 465,460,456 | 4.50925 | 4t2c_fine_0905_110311_seq_curves.csv
FINE3 |  | 19 | 0.35 | 1 | 0.1 | 488 | 489,488,487 | 1 | 4t2c_fine_0905_110311_seq_curves.csv
FINE3 |  | 20 | 0.4 | 1 | -1.6 | 504.67 | 504,511,499 | 6.027714 | 4t2c_fine_0905_110311_seq_curves.csv
FINE3 |  | 20 | 0.4 | 1 | -1.5 | 472.33 | 480,472,465 | 7.505553 | 4t2c_fine_0905_110311_seq_curves.csv
FINE3 |  | 20 | 0.4 | 1 | -1.4 | 442.67 | 442,440,446 | 3.05505 | 4t2c_fine_0905_110311_seq_curves.csv
FINE3 |  | 20 | 0.4 | 1 | -1.3 | 412.67 | 419,404,415 | 7.767453 | 4t2c_fine_0905_110311_seq_curves.csv
FINE3 |  | 20 | 0.4 | 1 | -1.2 | 387.67 | 391,387,385 | 3.05505 | 4t2c_fine_0905_110311_seq_curves.csv
FINE3 |  | 20 | 0.4 | 1 | -1.1 | 371.67 | 371,373,371 | 1.154701 | 4t2c_fine_0905_110311_seq_curves.csv
FINE3 |  | 20 | 0.4 | 1 | -1 | 361 | 363,363,357 | 3.464102 | 4t2c_fine_0905_110311_seq_curves.csv
FINE3 |  | 20 | 0.4 | 1 | -0.9 | 350.67 | 352,348,352 | 2.309401 | 4t2c_fine_0905_110311_seq_curves.csv
FINE3 |  | 20 | 0.4 | 1 | -0.8 | 343.67 | 343,347,341 | 3.05505 | 4t2c_fine_0905_110311_seq_curves.csv
FINE3 |  | 20 | 0.4 | 1 | -0.7 | 346.33 | 349,345,345 | 2.309401 | 4t2c_fine_0905_110311_seq_curves.csv
FINE3 |  | 20 | 0.4 | 1 | -0.6 | 352.33 | 347,359,351 | 6.110101 | 4t2c_fine_0905_110311_seq_curves.csv
FINE3 |  | 20 | 0.4 | 1 | -0.5 | 366.67 | 365,368,367 | 1.527525 | 4t2c_fine_0905_110311_seq_curves.csv
FINE3 |  | 20 | 0.4 | 1 | -0.4 | 378 | 371,379,384 | 6.557439 | 4t2c_fine_0905_110311_seq_curves.csv
FINE3 |  | 20 | 0.4 | 1 | -0.3 | 399.33 | 400,395,403 | 4.041452 | 4t2c_fine_0905_110311_seq_curves.csv
FINE3 |  | 20 | 0.4 | 1 | -0.2 | 425.67 | 425,429,423 | 3.05505 | 4t2c_fine_0905_110311_seq_curves.csv
FINE3 |  | 20 | 0.4 | 1 | -0.1 | 455.67 | 456,456,455 | 0.5773503 | 4t2c_fine_0905_110311_seq_curves.csv
FINE3 |  | 20 | 0.4 | 1 | 0 | 494 | 491,497,494 | 3 | 4t2c_fine_0905_110311_seq_curves.csv
FINE3 |  | 21 | 0.45 | 1 | -1.7 | 512 | 512,513,511 | 1 | 4t2c_fine_0905_110311_seq_curves.csv
FINE3 |  | 21 | 0.45 | 1 | -1.6 | 478.67 | 473,480,483 | 5.131601 | 4t2c_fine_0905_110311_seq_curves.csv
FINE3 |  | 21 | 0.45 | 1 | -1.5 | 445.33 | 444,448,444 | 2.309401 | 4t2c_fine_0905_110311_seq_curves.csv
FINE3 |  | 21 | 0.45 | 1 | -1.4 | 420 | 420,417,423 | 3 | 4t2c_fine_0905_110311_seq_curves.csv
FINE3 |  | 21 | 0.45 | 1 | -1.3 | 401.33 | 399,407,398 | 4.932883 | 4t2c_fine_0905_110311_seq_curves.csv
FINE3 |  | 21 | 0.45 | 1 | -1.2 | 379.67 | 382,378,379 | 2.081666 | 4t2c_fine_0905_110311_seq_curves.csv
FINE3 |  | 21 | 0.45 | 1 | -1.1 | 366.33 | 368,364,367 | 2.081666 | 4t2c_fine_0905_110311_seq_curves.csv
FINE3 |  | 21 | 0.45 | 1 | -1 | 353 | 354,347,358 | 5.567764 | 4t2c_fine_0905_110311_seq_curves.csv
FINE3 |  | 21 | 0.45 | 1 | -0.9 | 351.33 | 347,352,355 | 4.041452 | 4t2c_fine_0905_110311_seq_curves.csv
FINE3 |  | 21 | 0.45 | 1 | -0.8 | 349.67 | 354,349,346 | 4.041452 | 4t2c_fine_0905_110311_seq_curves.csv
FINE3 |  | 21 | 0.45 | 1 | -0.7 | 355.33 | 359,348,359 | 6.350853 | 4t2c_fine_0905_110311_seq_curves.csv
FINE3 |  | 21 | 0.45 | 1 | -0.6 | 366 | 364,366,368 | 2 | 4t2c_fine_0905_110311_seq_curves.csv
FINE3 |  | 21 | 0.45 | 1 | -0.5 | 378.67 | 374,382,380 | 4.163332 | 4t2c_fine_0905_110311_seq_curves.csv
FINE3 |  | 21 | 0.45 | 1 | -0.4 | 399.67 | 395,408,396 | 7.234178 | 4t2c_fine_0905_110311_seq_curves.csv
FINE3 |  | 21 | 0.45 | 1 | -0.3 | 419.33 | 417,424,417 | 4.041452 | 4t2c_fine_0905_110311_seq_curves.csv
FINE3 |  | 21 | 0.45 | 1 | -0.2 | 452.67 | 451,455,452 | 2.081666 | 4t2c_fine_0905_110311_seq_curves.csv
FINE3 |  | 21 | 0.45 | 1 | -0.1 | 480 | 478,482,480 | 2 | 4t2c_fine_0905_110311_seq_curves.csv
FINE3 |  | 21 | 0.45 | 1 | 0 | 516 | 512,524,512 | 6.928203 | 4t2c_fine_0905_110311_seq_curves.csv
FINE3 |  | 22 | 0.5 | 1 | -1.8 | 520.67 | 521,524,517 | 3.511885 | 4t2c_fine_0905_110311_seq_curves.csv
FINE3 |  | 22 | 0.5 | 1 | -1.7 | 485.67 | 483,491,483 | 4.618802 | 4t2c_fine_0905_110311_seq_curves.csv
FINE3 |  | 22 | 0.5 | 1 | -1.6 | 456.67 | 456,463,451 | 6.027714 | 4t2c_fine_0905_110311_seq_curves.csv
FINE3 |  | 22 | 0.5 | 1 | -1.5 | 429.67 | 440,422,427 | 9.291573 | 4t2c_fine_0905_110311_seq_curves.csv
FINE3 |  | 22 | 0.5 | 1 | -1.4 | 403.33 | 397,407,406 | 5.507571 | 4t2c_fine_0905_110311_seq_curves.csv
FINE3 |  | 22 | 0.5 | 1 | -1.3 | 385 | 380,384,391 | 5.567764 | 4t2c_fine_0905_110311_seq_curves.csv
FINE3 |  | 22 | 0.5 | 1 | -1.2 | 366.33 | 360,368,371 | 5.686241 | 4t2c_fine_0905_110311_seq_curves.csv
FINE3 |  | 22 | 0.5 | 1 | -1.1 | 357.67 | 361,359,353 | 4.163332 | 4t2c_fine_0905_110311_seq_curves.csv
FINE3 |  | 22 | 0.5 | 1 | -1 | 349.67 | 348,358,343 | 7.637626 | 4t2c_fine_0905_110311_seq_curves.csv
FINE3 |  | 22 | 0.5 | 1 | -0.9 | 353.67 | 355,351,355 | 2.309401 | 4t2c_fine_0905_110311_seq_curves.csv
FINE3 |  | 22 | 0.5 | 1 | -0.8 | 352.67 | 351,355,352 | 2.081666 | 4t2c_fine_0905_110311_seq_curves.csv
FINE3 |  | 22 | 0.5 | 1 | -0.7 | 362 | 359,367,360 | 4.358899 | 4t2c_fine_0905_110311_seq_curves.csv
FINE3 |  | 22 | 0.5 | 1 | -0.6 | 377 | 375,383,373 | 5.291503 | 4t2c_fine_0905_110311_seq_curves.csv
FINE3 |  | 22 | 0.5 | 1 | -0.5 | 391.67 | 397,388,390 | 4.725816 | 4t2c_fine_0905_110311_seq_curves.csv
FINE3 |  | 22 | 0.5 | 1 | -0.4 | 416 | 411,420,417 | 4.582576 | 4t2c_fine_0905_110311_seq_curves.csv
FINE3 |  | 22 | 0.5 | 1 | -0.3 | 445 | 442,448,445 | 3 | 4t2c_fine_0905_110311_seq_curves.csv
FINE3 |  | 22 | 0.5 | 1 | -0.2 | 473 | 472,475,472 | 1.732051 | 4t2c_fine_0905_110311_seq_curves.csv
FINE3 |  | 22 | 0.5 | 1 | -0.1 | 510.67 | 512,507,513 | 3.21455 | 4t2c_fine_0905_110311_seq_curves.csv
FINE3 |  | 23 | 0.55 | 1 | -1.8 | 501 | 495,504,504 | 5.196152 | 4t2c_fine_0905_110311_seq_curves.csv
FINE3 |  | 23 | 0.55 | 1 | -1.7 | 466.33 | 464,470,465 | 3.21455 | 4t2c_fine_0905_110311_seq_curves.csv
FINE3 |  | 23 | 0.55 | 1 | -1.6 | 439.33 | 444,439,435 | 4.50925 | 4t2c_fine_0905_110311_seq_curves.csv
FINE3 |  | 23 | 0.55 | 1 | -1.5 | 411 | 412,412,409 | 1.732051 | 4t2c_fine_0905_110311_seq_curves.csv
FINE3 |  | 23 | 0.55 | 1 | -1.4 | 389 | 384,387,396 | 6.244998 | 4t2c_fine_0905_110311_seq_curves.csv
FINE3 |  | 23 | 0.55 | 1 | -1.3 | 376.33 | 376,376,377 | 0.5773503 | 4t2c_fine_0905_110311_seq_curves.csv
FINE3 |  | 23 | 0.55 | 1 | -1.2 | 361.67 | 361,361,363 | 1.154701 | 4t2c_fine_0905_110311_seq_curves.csv
FINE3 |  | 23 | 0.55 | 1 | -1.1 | 353 | 354,350,355 | 2.645751 | 4t2c_fine_0905_110311_seq_curves.csv
FINE3 |  | 23 | 0.55 | 1 | -1 | 352 | 346,355,355 | 5.196152 | 4t2c_fine_0905_110311_seq_curves.csv
FINE3 |  | 23 | 0.55 | 1 | -0.9 | 352.67 | 359,348,351 | 5.686241 | 4t2c_fine_0905_110311_seq_curves.csv
FINE3 |  | 23 | 0.55 | 1 | -0.8 | 362.67 | 360,365,363 | 2.516611 | 4t2c_fine_0905_110311_seq_curves.csv
FINE3 |  | 23 | 0.55 | 1 | -0.7 | 371.67 | 369,375,371 | 3.05505 | 4t2c_fine_0905_110311_seq_curves.csv
FINE3 |  | 23 | 0.55 | 1 | -0.6 | 395.33 | 393,395,398 | 2.516611 | 4t2c_fine_0905_110311_seq_curves.csv
FINE3 |  | 23 | 0.55 | 1 | -0.5 | 414.67 | 414,415,415 | 0.5773503 | 4t2c_fine_0905_110311_seq_curves.csv
FINE3 |  | 23 | 0.55 | 1 | -0.4 | 435.67 | 432,435,440 | 4.041452 | 4t2c_fine_0905_110311_seq_curves.csv
FINE3 |  | 23 | 0.55 | 1 | -0.3 | 476.33 | 470,480,479 | 5.507571 | 4t2c_fine_0905_110311_seq_curves.csv
FINE3 |  | 23 | 0.55 | 1 | -0.2 | 508.67 | 513,504,509 | 4.50925 | 4t2c_fine_0905_110311_seq_curves.csv
FINE3 |  | 24 | 0.6 | 1 | -1.9 | 507.33 | 507,505,510 | 2.516611 | 4t2c_fine_0905_110311_seq_curves.csv
FINE3 |  | 24 | 0.6 | 1 | -1.8 | 475 | 480,472,473 | 4.358899 | 4t2c_fine_0905_110311_seq_curves.csv
FINE3 |  | 24 | 0.6 | 1 | -1.7 | 445.67 | 441,447,449 | 4.163332 | 4t2c_fine_0905_110311_seq_curves.csv
FINE3 |  | 24 | 0.6 | 1 | -1.6 | 420.33 | 423,419,419 | 2.309401 | 4t2c_fine_0905_110311_seq_curves.csv
FINE3 |  | 24 | 0.6 | 1 | -1.5 | 400.33 | 399,403,399 | 2.309401 | 4t2c_fine_0905_110311_seq_curves.csv
FINE3 |  | 24 | 0.6 | 1 | -1.4 | 382 | 381,381,384 | 1.732051 | 4t2c_fine_0905_110311_seq_curves.csv
FINE3 |  | 24 | 0.6 | 1 | -1.3 | 369.33 | 362,371,375 | 6.658328 | 4t2c_fine_0905_110311_seq_curves.csv
FINE3 |  | 24 | 0.6 | 1 | -1.2 | 356.33 | 359,347,363 | 8.326664 | 4t2c_fine_0905_110311_seq_curves.csv
FINE3 |  | 24 | 0.6 | 1 | -1.1 | 358.33 | 355,359,361 | 3.05505 | 4t2c_fine_0905_110311_seq_curves.csv
FINE3 |  | 24 | 0.6 | 1 | -1 | 357.33 | 355,358,359 | 2.081666 | 4t2c_fine_0905_110311_seq_curves.csv
FINE3 |  | 24 | 0.6 | 1 | -0.9 | 361.33 | 361,361,362 | 0.5773503 | 4t2c_fine_0905_110311_seq_curves.csv
FINE3 |  | 24 | 0.6 | 1 | -0.8 | 375 | 375,372,378 | 3 | 4t2c_fine_0905_110311_seq_curves.csv
FINE3 |  | 24 | 0.6 | 1 | -0.7 | 385.33 | 389,384,383 | 3.21455 | 4t2c_fine_0905_110311_seq_curves.csv
FINE3 |  | 24 | 0.6 | 1 | -0.6 | 407.67 | 408,408,407 | 0.5773503 | 4t2c_fine_0905_110311_seq_curves.csv
FINE3 |  | 24 | 0.6 | 1 | -0.5 | 429.33 | 440,424,424 | 9.237604 | 4t2c_fine_0905_110311_seq_curves.csv
FINE3 |  | 24 | 0.6 | 1 | -0.4 | 465.67 | 470,463,464 | 3.785939 | 4t2c_fine_0905_110311_seq_curves.csv
FINE3 |  | 24 | 0.6 | 1 | -0.3 | 496 | 497,496,495 | 1 | 4t2c_fine_0905_110311_seq_curves.csv
FINE3 |  | 24 | 0.6 | 1 | -0.2 | 532 | 535,533,528 | 3.605551 | 4t2c_fine_0905_110311_seq_curves.csv
FINE3 |  | 25 | -0.6 | 2 | 0 | 502 | 504,499,503 | 2.645751 | 4t2c_fine_0905_110311_seq_curves.csv
FINE3 |  | 25 | -0.6 | 2 | 0.1 | 471.67 | 467,473,475 | 4.163332 | 4t2c_fine_0905_110311_seq_curves.csv
FINE3 |  | 25 | -0.6 | 2 | 0.2 | 444 | 444,448,440 | 4 | 4t2c_fine_0905_110311_seq_curves.csv
FINE3 |  | 25 | -0.6 | 2 | 0.3 | 411 | 409,410,414 | 2.645751 | 4t2c_fine_0905_110311_seq_curves.csv
FINE3 |  | 25 | -0.6 | 2 | 0.4 | 392 | 385,398,393 | 6.557439 | 4t2c_fine_0905_110311_seq_curves.csv
FINE3 |  | 25 | -0.6 | 2 | 0.5 | 375.67 | 376,376,375 | 0.5773503 | 4t2c_fine_0905_110311_seq_curves.csv
FINE3 |  | 25 | -0.6 | 2 | 0.6 | 364 | 365,359,368 | 4.582576 | 4t2c_fine_0905_110311_seq_curves.csv
FINE3 |  | 25 | -0.6 | 2 | 0.7 | 348.67 | 347,355,344 | 5.686241 | 4t2c_fine_0905_110311_seq_curves.csv
FINE3 |  | 25 | -0.6 | 2 | 0.8 | 347.67 | 350,349,344 | 3.21455 | 4t2c_fine_0905_110311_seq_curves.csv
FINE3 |  | 25 | -0.6 | 2 | 0.9 | 348.33 | 347,349,349 | 1.154701 | 4t2c_fine_0905_110311_seq_curves.csv
FINE3 |  | 25 | -0.6 | 2 | 1 | 356.33 | 359,351,359 | 4.618802 | 4t2c_fine_0905_110311_seq_curves.csv
FINE3 |  | 25 | -0.6 | 2 | 1.1 | 368.33 | 368,366,371 | 2.516611 | 4t2c_fine_0905_110311_seq_curves.csv
FINE3 |  | 25 | -0.6 | 2 | 1.2 | 381.67 | 383,381,381 | 1.154701 | 4t2c_fine_0905_110311_seq_curves.csv
FINE3 |  | 25 | -0.6 | 2 | 1.3 | 397 | 392,399,400 | 4.358899 | 4t2c_fine_0905_110311_seq_curves.csv
FINE3 |  | 25 | -0.6 | 2 | 1.4 | 423.67 | 423,423,425 | 1.154701 | 4t2c_fine_0905_110311_seq_curves.csv
FINE3 |  | 25 | -0.6 | 2 | 1.5 | 451.33 | 455,448,451 | 3.511885 | 4t2c_fine_0905_110311_seq_curves.csv
FINE3 |  | 25 | -0.6 | 2 | 1.6 | 485.67 | 487,483,487 | 2.309401 | 4t2c_fine_0905_110311_seq_curves.csv