## sweeps
checkpoint | kind | t_target_s | t_elapsed_s | cum_reads | v_gate | v_dac0 | read_ch | read_dac_ch | t_integ_ms | code_avg | code_min | code_max | code_std | n_kept | n_samples | code_raw | V_cap_V | I_A_nominal | I_uA_nominal | timestamp
1s | sweep | 1 | 1 | 3 | -3 | -0.1 | 0 | 0 | 16.67 | 44 | 32 | 65 | 14.9 | 3 | 3 | 65,32,35 | -0.483516 | -1.740311e-08 | -0.017403 | 2026-07-19T17:15:02
1s | sweep | 1 | 1 | 6 | -2.9 | -0.1 | 0 | 0 | 16.67 | 36.67 | 24 | 62 | 17.913 | 3 | 3 | 62,24,24 | -0.49247 | -1.772539e-08 | -0.017725 | 2026-07-19T17:15:02
1s | sweep | 1 | 1 | 9 | -2.8 | -0.1 | 0 | 0 | 16.67 | 41.33 | 32 | 60 | 13.199 | 3 | 3 | 60,32,32 | -0.486772 | -1.752031e-08 | -0.01752 | 2026-07-19T17:15:02
1s | sweep | 1 | 1 | 12 | -2.7 | -0.1 | 0 | 0 | 16.67 | 37 | 23 | 63 | 18.403 | 3 | 3 | 63,25,23 | -0.492063 | -1.771074e-08 | -0.017711 | 2026-07-19T17:15:02
1s | sweep | 1 | 1 | 15 | -2.6 | -0.1 | 0 | 0 | 16.67 | 42.33 | 29 | 62 | 14.197 | 3 | 3 | 62,29,36 | -0.485551 | -1.747636e-08 | -0.017476 | 2026-07-19T17:15:03
1s | sweep | 1 | 1 | 18 | -2.5 | -0.1 | 0 | 0 | 16.67 | 44.67 | 30 | 66 | 15.434 | 3 | 3 | 66,30,38 | -0.482702 | -1.737381e-08 | -0.017374 | 2026-07-19T17:15:03
1s | sweep | 1 | 1 | 21 | -2.4 | -0.1 | 0 | 0 | 16.67 | 48 | 35 | 69 | 14.989 | 3 | 3 | 69,35,40 | -0.478632 | -1.722732e-08 | -0.017227 | 2026-07-19T17:15:03
1s | sweep | 1 | 1 | 24 | -2.3 | -0.1 | 0 | 0 | 16.67 | 51.67 | 37 | 74 | 16.049 | 3 | 3 | 74,37,44 | -0.474155 | -1.706618e-08 | -0.017066 | 2026-07-19T17:15:04
1s | sweep | 1 | 1 | 27 | -2.2 | -0.1 | 0 | 0 | 16.67 | 56 | 44 | 80 | 16.971 | 3 | 3 | 80,44,44 | -0.468864 | -1.687575e-08 | -0.016876 | 2026-07-19T17:15:04
1s | sweep | 1 | 1 | 30 | -2.1 | -0.1 | 0 | 0 | 16.67 | 72 | 60 | 92 | 14.236 | 3 | 3 | 92,64,60 | -0.449328 | -1.617259e-08 | -0.016173 | 2026-07-19T17:15:04
1s | sweep | 1 | 1 | 33 | -2 | -0.1 | 0 | 0 | 16.67 | 87.33 | 78 | 105 | 12.499 | 3 | 3 | 105,78,79 | -0.430606 | -1.549873e-08 | -0.015499 | 2026-07-19T17:15:04
1s | sweep | 1 | 1 | 36 | -1.9 | -0.1 | 0 | 0 | 16.67 | 95.33 | 82 | 121 | 18.154 | 3 | 3 | 121,82,83 | -0.420838 | -1.514715e-08 | -0.015147 | 2026-07-19T17:15:05
1s | sweep | 1 | 1 | 39 | -1.8 | -0.1 | 0 | 0 | 16.67 | 119 | 103 | 139 | 14.967 | 3 | 3 | 139,115,103 | -0.391941 | -1.410707e-08 | -0.014107 | 2026-07-19T17:15:05
1s | sweep | 1 | 1 | 42 | -1.7 | -0.1 | 0 | 0 | 16.67 | 146.67 | 132 | 165 | 13.719 | 3 | 3 | 165,143,132 | -0.35816 | -1.289119e-08 | -0.012891 | 2026-07-19T17:15:05
1s | sweep | 1 | 1 | 45 | -1.6 | -0.1 | 0 | 0 | 16.67 | 172 | 164 | 184 | 8.641 | 3 | 3 | 184,164,168 | -0.327228 | -1.177786e-08 | -0.011778 | 2026-07-19T17:15:06
1s | sweep | 1 | 1 | 48 | -1.5 | -0.1 | 0 | 0 | 16.67 | 207.33 | 200 | 222 | 10.371 | 3 | 3 | 222,200,200 | -0.284086 | -1.022506e-08 | -0.010225 | 2026-07-19T17:15:06
1s | sweep | 1 | 1 | 51 | -1.4 | -0.1 | 0 | 0 | 16.67 | 245 | 228 | 268 | 16.872 | 3 | 3 | 268,228,239 | -0.238095 | -8.569715e-09 | -0.00857 | 2026-07-19T17:15:06
1s | sweep | 1 | 1 | 54 | -1.3 | -0.1 | 0 | 0 | 16.67 | 283.67 | 271 | 296 | 10.209 | 3 | 3 | 296,284,271 | -0.190883 | -6.870421e-09 | -0.00687 | 2026-07-19T17:15:07
1s | sweep | 1 | 1 | 57 | -1.2 | -0.1 | 0 | 0 | 16.67 | 321 | 305 | 331 | 11.431 | 3 | 3 | 331,327,305 | -0.145299 | -5.229723e-09 | -0.00523 | 2026-07-19T17:15:07
1s | sweep | 1 | 1 | 60 | -1.1 | -0.1 | 0 | 0 | 16.67 | 379 | 367 | 399 | 14.236 | 3 | 3 | 399,371,367 | -0.074481 | -2.680783e-09 | -0.002681 | 2026-07-19T17:15:07
1s | sweep | 1 | 1 | 63 | -1 | -0.1 | 0 | 0 | 16.67 | 414.67 | 396 | 447 | 22.954 | 3 | 3 | 447,401,396 | -0.030932 | -1.11333e-09 | -0.001113 | 2026-07-19T17:15:07
1s | sweep | 1 | 1 | 66 | -0.9 | -0.1 | 0 | 0 | 16.67 | 489.33 | 464 | 512 | 19.686 | 3 | 3 | 512,492,464 | 0.060236 | 2.168065e-09 | 0.002168 | 2026-07-19T17:15:08
1s | sweep | 1 | 1 | 69 | -0.8 | -0.1 | 0 | 0 | 16.67 | 568 | 560 | 583 | 10.614 | 3 | 3 | 583,561,560 | 0.156288 | 5.625249e-09 | 0.005625 | 2026-07-19T17:15:08
1s | sweep | 1 | 1 | 72 | -0.7 | -0.1 | 0 | 0 | 16.67 | 630 | 615 | 643 | 11.518 | 3 | 3 | 632,615,643 | 0.23199 | 8.349978e-09 | 0.00835 | 2026-07-19T17:15:08
1s | sweep | 1 | 1 | 75 | -0.6 | -0.1 | 0 | 0 | 16.67 | 703.67 | 684 | 723 | 15.923 | 3 | 3 | 723,704,684 | 0.321937 | 1.158743e-08 | 0.011587 | 2026-07-19T17:15:09
1s | sweep | 1 | 1 | 78 | -0.5 | -0.1 | 0 | 0 | 16.67 | 773 | 753 | 783 | 14.142 | 3 | 3 | 753,783,783 | 0.406593 | 1.463444e-08 | 0.014634 | 2026-07-19T17:15:09
1s | sweep | 1 | 1 | 81 | -0.4 | -0.1 | 0 | 0 | 16.67 | 839 | 807 | 863 | 23.551 | 3 | 3 | 863,807,847 | 0.487179 | 1.753495e-08 | 0.017535 | 2026-07-19T17:15:09
1s | sweep | 1 | 1 | 84 | -0.3 | -0.1 | 0 | 0 | 16.67 | 941.67 | 928 | 953 | 10.339 | 3 | 3 | 953,944,928 | 0.612536 | 2.204687e-08 | 0.022047 | 2026-07-19T17:15:09
1s | sweep | 1 | 1 | 87 | -0.2 | -0.1 | 0 | 0 | 16.67 | 1024.67 | 999 | 1052 | 21.669 | 3 | 3 | 1052,999,1023 | 0.713879 | 2.569449e-08 | 0.025694 | 2026-07-19T17:15:10
1s | sweep | 1 | 1 | 90 | -0.1 | -0.1 | 0 | 0 | 16.67 | 1113 | 1072 | 1144 | 30.232 | 3 | 3 | 1144,1072,1123 | 0.821734 | 2.95765e-08 | 0.029577 | 2026-07-19T17:15:10
1s | sweep | 1 | 1 | 93 | 0 | -0.1 | 0 | 0 | 16.67 | 1190 | 1155 | 1215 | 25.495 | 3 | 3 | 1215,1200,1155 | 0.915751 | 3.296044e-08 | 0.03296 | 2026-07-19T17:15:10
1s | sweep | 1 | 1 | 96 | 0.1 | -0.1 | 0 | 0 | 16.67 | 1316.33 | 1311 | 1319 | 3.771 | 3 | 3 | 1319,1319,1311 | 1.070004 | 3.851244e-08 | 0.038512 | 2026-07-19T17:15:11
1s | sweep | 1 | 1 | 99 | 0.2 | -0.1 | 0 | 0 | 16.67 | 1395.33 | 1383 | 1411 | 11.671 | 3 | 3 | 1392,1411,1383 | 1.166463 | 4.198428e-08 | 0.041984 | 2026-07-19T17:15:11
1s | sweep | 1 | 1 | 102 | 0.3 | -0.1 | 0 | 0 | 16.67 | 1471.67 | 1415 | 1504 | 40.202 | 3 | 3 | 1415,1496,1504 | 1.259666 | 4.533892e-08 | 0.045339 | 2026-07-19T17:15:11
1s | sweep | 1 | 1 | 105 | 0.4 | -0.1 | 0 | 0 | 16.67 | 1566 | 1500 | 1599 | 46.669 | 3 | 3 | 1599,1599,1500 | 1.374847 | 4.948461e-08 | 0.049485 | 2026-07-19T17:15:12
1s | sweep | 1 | 1 | 108 | 0.5 | -0.1 | 0 | 0 | 16.67 | 1670 | 1615 | 1728 | 46.181 | 3 | 3 | 1667,1728,1615 | 1.501832 | 5.405512e-08 | 0.054055 | 2026-07-19T17:15:12
1s | sweep | 1 | 1 | 111 | 0.6 | -0.1 | 0 | 0 | 16.67 | 1775 | 1695 | 1823 | 56.944 | 3 | 3 | 1695,1823,1807 | 1.630037 | 5.866958e-08 | 0.05867 | 2026-07-19T17:15:12
1s | sweep | 1 | 1 | 114 | 0.7 | -0.1 | 0 | 0 | 16.67 | 1911.67 | 1888 | 1927 | 16.977 | 3 | 3 | 1920,1888,1927 | 1.796907 | 6.467571e-08 | 0.064676 | 2026-07-19T17:15:12
1s | sweep | 1 | 1 | 117 | 0.8 | -0.1 | 0 | 0 | 16.67 | 2037 | 2016 | 2063 | 19.511 | 3 | 3 | 2016,2032,2063 | 1.949939 | 7.018377e-08 | 0.070184 | 2026-07-19T17:15:13
1s | sweep | 1 | 1 | 120 | 0.9 | -0.1 | 0 | 0 | 16.67 | 2087.33 | 2055 | 2111 | 23.669 | 3 | 3 | 2096,2111,2055 | 2.011396 | 7.239578e-08 | 0.072396 | 2026-07-19T17:15:13
1s | sweep | 1 | 1 | 123 | 1 | -0.1 | 0 | 0 | 16.67 | 2226 | 2191 | 2247 | 24.913 | 3 | 3 | 2191,2247,2240 | 2.180708 | 7.84898e-08 | 0.07849 | 2026-07-19T17:15:13
1s | sweep | 1 | 1 | 126 | 1.1 | -0.1 | 0 | 0 | 16.67 | 2341 | 2232 | 2416 | 78.871 | 3 | 3 | 2232,2375,2416 | 2.321123 | 8.354373e-08 | 0.083544 | 2026-07-19T17:15:14
1s | sweep | 1 | 1 | 129 | 1.2 | -0.1 | 0 | 0 | 16.67 | 2453 | 2400 | 2496 | 39.825 | 3 | 3 | 2463,2400,2496 | 2.457875 | 8.846582e-08 | 0.088466 | 2026-07-19T17:15:14
1s | sweep | 1 | 1 | 132 | 1.3 | -0.1 | 0 | 0 | 16.67 | 2580 | 2552 | 2595 | 19.816 | 3 | 3 | 2595,2593,2552 | 2.612943 | 9.404712e-08 | 0.094047 | 2026-07-19T17:15:14
1s | sweep | 1 | 1 | 135 | 1.4 | -0.1 | 0 | 0 | 16.67 | 2681 | 2620 | 2736 | 47.546 | 3 | 3 | 2736,2620,2687 | 2.736264 | 9.84858e-08 | 0.098486 | 2026-07-19T17:15:14
1s | sweep | 1 | 1 | 138 | 1.5 | -0.1 | 0 | 0 | 16.67 | 2820.67 | 2736 | 2879 | 61.277 | 3 | 3 | 2879,2736,2847 | 2.906797 | 1.046238e-07 | 0.104624 | 2026-07-19T17:15:15
1s | sweep | 1 | 1 | 141 | 1.6 | -0.1 | 0 | 0 | 16.67 | 2923 | 2912 | 2944 | 14.855 | 3 | 3 | 2944,2913,2912 | 3.031746 | 1.09121e-07 | 0.109121 | 2026-07-19T17:15:15
1s | sweep | 1 | 1 | 144 | 1.7 | -0.1 | 0 | 0 | 16.67 | 3031 | 2887 | 3103 | 101.823 | 3 | 3 | 3103,3103,2887 | 3.163614 | 1.138673e-07 | 0.113867 | 2026-07-19T17:15:15
1s | sweep | 1 | 1 | 147 | 1.8 | -0.1 | 0 | 0 | 16.67 | 3265 | 3256 | 3279 | 10.033 | 3 | 3 | 3260,3256,3279 | 3.449328 | 1.24151e-07 | 0.124151 | 2026-07-19T17:15:16
1s | sweep | 1 | 1 | 150 | 1.9 | -0.1 | 0 | 0 | 16.67 | 3281.33 | 3256 | 3324 | 30.346 | 3 | 3 | 3256,3324,3264 | 3.469271 | 1.248688e-07 | 0.124869 | 2026-07-19T17:15:16
1s | sweep | 1 | 1 | 153 | 2 | -0.1 | 0 | 0 | 16.67 | 3485 | 3448 | 3520 | 29.428 | 3 | 3 | 3487,3520,3448 | 3.717949 | 1.338194e-07 | 0.133819 | 2026-07-19T17:15:16
1s | sweep | 1 | 1 | 156 | 2.1 | -0.1 | 0 | 0 | 16.67 | 3503.33 | 3359 | 3599 | 103.847 | 3 | 3 | 3359,3552,3599 | 3.740334 | 1.346251e-07 | 0.134625 | 2026-07-19T17:15:16
1s | sweep | 1 | 1 | 159 | 2.2 | -0.1 | 0 | 0 | 16.67 | 3639.67 | 3504 | 3711 | 95.973 | 3 | 3 | 3504,3711,3704 | 3.906797 | 1.406166e-07 | 0.140617 | 2026-07-19T17:15:17
1s | sweep | 1 | 1 | 162 | 2.3 | -0.1 | 0 | 0 | 16.67 | 3786 | 3584 | 3903 | 143.432 | 3 | 3 | 3584,3871,3903 | 4.08547 | 1.470475e-07 | 0.147048 | 2026-07-19T17:15:17
1s | sweep | 1 | 1 | 165 | 2.4 | -0.1 | 0 | 0 | 16.67 | 3866 | 3710 | 3952 | 110.502 | 3 | 3 | 3710,3952,3936 | 4.18315 | 1.505633e-07 | 0.150563 | 2026-07-19T17:15:17
1s | sweep | 1 | 1 | 168 | 2.5 | -0.1 | 0 | 0 | 16.67 | 4005 | 3840 | 4095 | 116.833 | 3 | 3 | 4095,3840,4080 | 4.352869 | 1.56672e-07 | 0.156672 | 2026-07-19T17:15:18
1s | sweep | 1 | 1 | 171 | 2.6 | -0.1 | 0 | 0 | 16.67 | 3997 | 3936 | 4095 | 69.986 | 3 | 3 | 4095,3936,3960 | 4.343101 | 1.563204e-07 | 0.15632 | 2026-07-19T17:15:18
1s | sweep | 1 | 1 | 174 | 2.7 | -0.1 | 0 | 0 | 16.67 | 4084.67 | 4064 | 4095 | 14.614 | 3 | 3 | 4064,4095,4095 | 4.450142 | 1.601731e-07 | 0.160173 | 2026-07-19T17:15:18
1s | sweep | 1 | 1 | 177 | 2.8 | -0.1 | 0 | 0 | 16.67 | 4095 | 4095 | 4095 | 0 | 3 | 3 | 4095,4095,4095 | 4.462759 | 1.606272e-07 | 0.160627 | 2026-07-19T17:15:18
1s | sweep | 1 | 1 | 180 | 2.9 | -0.1 | 0 | 0 | 16.67 | 4095 | 4095 | 4095 | 0 | 3 | 3 | 4095,4095,4095 | 4.462759 | 1.606272e-07 | 0.160627 | 2026-07-19T17:15:19
1s | sweep | 1 | 1 | 183 | 3 | -0.1 | 0 | 0 | 16.67 | 4095 | 4095 | 4095 | 0 | 3 | 3 | 4095,4095,4095 | 4.462759 | 1.606272e-07 | 0.160627 | 2026-07-19T17:15:19
1min | probe | 60 | 60 | 186 | -3 | -0.1 | 0 | 0 | 16.67 | 45.33 | 32 | 65 | 14.197 | 3 | 3 | 65,39,32 | -0.481888 | -1.734452e-08 | -0.017345 | 2026-07-19T17:16:01
1min | probe | 60 | 60 | 189 | -2 | -0.1 | 0 | 0 | 16.67 | 86.33 | 76 | 104 | 12.552 | 3 | 3 | 104,79,76 | -0.431827 | -1.554268e-08 | -0.015543 | 2026-07-19T17:16:01
1min | probe | 60 | 60 | 192 | -1 | -0.1 | 0 | 0 | 16.67 | 422 | 409 | 432 | 9.626 | 3 | 3 | 432,425,409 | -0.021978 | -7.910506e-10 | -0.000791 | 2026-07-19T17:16:01
1min | probe | 60 | 60 | 195 | 0 | -0.1 | 0 | 0 | 16.67 | 1185.33 | 1144 | 1212 | 29.635 | 3 | 3 | 1144,1200,1212 | 0.910053 | 3.275535e-08 | 0.032755 | 2026-07-19T17:16:01
1min | probe | 60 | 60 | 198 | 1 | -0.1 | 0 | 0 | 16.67 | 2269.33 | 2268 | 2272 | 1.886 | 3 | 3 | 2272,2268,2268 | 2.233618 | 8.039418e-08 | 0.080394 | 2026-07-19T17:16:02
1min | probe | 60 | 60 | 201 | 2 | -0.1 | 0 | 0 | 16.67 | 3388.67 | 3296 | 3471 | 71.816 | 3 | 3 | 3399,3471,3296 | 3.600326 | 1.295858e-07 | 0.129586 | 2026-07-19T17:16:02
1min | probe | 60 | 60 | 204 | 3 | -0.1 | 0 | 0 | 16.67 | 4095 | 4095 | 4095 | 0 | 3 | 3 | 4095,4095,4095 | 4.462759 | 1.606272e-07 | 0.160627 | 2026-07-19T17:16:02
5min | probe | 300 | 300 | 207 | -3 | -0.1 | 0 | 0 | 16.67 | 40 | 23 | 67 | 19.305 | 3 | 3 | 67,30,23 | -0.4884 | -1.75789e-08 | -0.017579 | 2026-07-19T17:20:00
5min | probe | 300 | 300 | 210 | -2 | -0.1 | 0 | 0 | 16.67 | 81.67 | 67 | 106 | 17.327 | 3 | 3 | 106,72,67 | -0.437525 | -1.574777e-08 | -0.015748 | 2026-07-19T17:20:01
5min | probe | 300 | 300 | 213 | -1 | -0.1 | 0 | 0 | 16.67 | 422 | 403 | 435 | 13.736 | 3 | 3 | 435,403,428 | -0.021978 | -7.910506e-10 | -0.000791 | 2026-07-19T17:20:01
5min | probe | 300 | 300 | 216 | 0 | -0.1 | 0 | 0 | 16.67 | 1202.33 | 1184 | 1223 | 16.007 | 3 | 3 | 1200,1184,1223 | 0.93081 | 3.350246e-08 | 0.033502 | 2026-07-19T17:20:01
5min | probe | 300 | 300 | 219 | 1 | -0.1 | 0 | 0 | 16.67 | 2281.67 | 2270 | 2303 | 15.107 | 3 | 3 | 2272,2270,2303 | 2.248677 | 8.093619e-08 | 0.080936 | 2026-07-19T17:20:02
5min | probe | 300 | 300 | 222 | 2 | -0.1 | 0 | 0 | 16.67 | 3423.33 | 3271 | 3512 | 108.198 | 3 | 3 | 3512,3487,3271 | 3.642654 | 1.311093e-07 | 0.131109 | 2026-07-19T17:20:02
5min | probe | 300 | 300 | 225 | 3 | -0.1 | 0 | 0 | 16.67 | 4095 | 4095 | 4095 | 0 | 3 | 3 | 4095,4095,4095 | 4.462759 | 1.606272e-07 | 0.160627 | 2026-07-19T17:20:02
15min | probe | 900 | 900 | 228 | -3 | -0.1 | 0 | 0 | 16.67 | 46.33 | 31 | 66 | 14.614 | 3 | 3 | 66,42,31 | -0.480667 | -1.730057e-08 | -0.017301 | 2026-07-19T17:30:01
15min | probe | 900 | 900 | 231 | -2 | -0.1 | 0 | 0 | 16.67 | 81.33 | 65 | 103 | 15.965 | 3 | 3 | 103,65,76 | -0.437932 | -1.576242e-08 | -0.015762 | 2026-07-19T17:30:01
15min | probe | 900 | 900 | 234 | -1 | -0.1 | 0 | 0 | 16.67 | 440 | 419 | 455 | 15.297 | 3 | 3 | 455,446,419 | 0 | 0 | 0 | 2026-07-19T17:30:01
15min | probe | 900 | 900 | 237 | 0 | -0.1 | 0 | 0 | 16.67 | 1206.67 | 1183 | 1223 | 17.133 | 3 | 3 | 1183,1214,1223 | 0.936101 | 3.36929e-08 | 0.033693 | 2026-07-19T17:30:01
15min | probe | 900 | 900 | 240 | 1 | -0.1 | 0 | 0 | 16.67 | 2283.67 | 2247 | 2302 | 25.927 | 3 | 3 | 2302,2302,2247 | 2.251119 | 8.102409e-08 | 0.081024 | 2026-07-19T17:30:02
15min | probe | 900 | 900 | 243 | 2 | -0.1 | 0 | 0 | 16.67 | 3349.33 | 3264 | 3520 | 120.68 | 3 | 3 | 3520,3264,3264 | 3.5523 | 1.278572e-07 | 0.127857 | 2026-07-19T17:30:02
15min | probe | 900 | 900 | 246 | 3 | -0.1 | 0 | 0 | 16.67 | 4095 | 4095 | 4095 | 0 | 3 | 3 | 4095,4095,4095 | 4.462759 | 1.606272e-07 | 0.160627 | 2026-07-19T17:30:02
30min | probe | 1800 | 1800 | 249 | -3 | -0.1 | 0 | 0 | 16.67 | 41.67 | 21 | 65 | 18.062 | 3 | 3 | 65,39,21 | -0.486365 | -1.750566e-08 | -0.017506 | 2026-07-19T17:45:01
30min | probe | 1800 | 1800 | 252 | -2 | -0.1 | 0 | 0 | 16.67 | 82 | 67 | 105 | 16.513 | 3 | 3 | 105,74,67 | -0.437118 | -1.573312e-08 | -0.015733 | 2026-07-19T17:45:01
30min | probe | 1800 | 1800 | 255 | -1 | -0.1 | 0 | 0 | 16.67 | 427.67 | 401 | 454 | 21.638 | 3 | 3 | 454,428,401 | -0.015059 | -5.420161e-10 | -0.000542 | 2026-07-19T17:45:01
30min | probe | 1800 | 1800 | 258 | 0 | -0.1 | 0 | 0 | 16.67 | 1176.33 | 1134 | 1208 | 31.138 | 3 | 3 | 1208,1134,1187 | 0.899064 | 3.235983e-08 | 0.03236 | 2026-07-19T17:45:02
30min | probe | 1800 | 1800 | 261 | 1 | -0.1 | 0 | 0 | 16.67 | 2220.67 | 2111 | 2296 | 79.332 | 3 | 3 | 2255,2296,2111 | 2.174196 | 7.825541e-08 | 0.078255 | 2026-07-19T17:45:02
30min | probe | 1800 | 1800 | 264 | 2 | -0.1 | 0 | 0 | 16.67 | 3375.67 | 3231 | 3456 | 102.503 | 3 | 3 | 3231,3440,3456 | 3.584453 | 1.290145e-07 | 0.129014 | 2026-07-19T17:45:02
30min | probe | 1800 | 1800 | 267 | 3 | -0.1 | 0 | 0 | 16.67 | 4095 | 4095 | 4095 | 0 | 3 | 3 | 4095,4095,4095 | 4.462759 | 1.606272e-07 | 0.160627 | 2026-07-19T17:45:02
1hr | probe | 3600 | 3600 | 270 | -3 | -0.1 | 0 | 0 | 16.67 | 37.67 | 18 | 65 | 19.939 | 3 | 3 | 65,30,18 | -0.491249 | -1.768145e-08 | -0.017681 | 2026-07-19T18:15:01
1hr | probe | 3600 | 3600 | 273 | -2 | -0.1 | 0 | 0 | 16.67 | 80.33 | 71 | 99 | 13.199 | 3 | 3 | 99,71,71 | -0.439153 | -1.580636e-08 | -0.015806 | 2026-07-19T18:15:01
1hr | probe | 3600 | 3600 | 276 | -1 | -0.1 | 0 | 0 | 16.67 | 402.33 | 384 | 415 | 13.275 | 3 | 3 | 415,408,384 | -0.045991 | -1.655347e-09 | -0.001655 | 2026-07-19T18:15:01
1hr | probe | 3600 | 3600 | 279 | 0 | -0.1 | 0 | 0 | 16.67 | 1158.67 | 1095 | 1201 | 45.828 | 3 | 3 | 1201,1095,1180 | 0.877493 | 3.158343e-08 | 0.031583 | 2026-07-19T18:15:02
1hr | probe | 3600 | 3600 | 282 | 1 | -0.1 | 0 | 0 | 16.67 | 2175.33 | 2079 | 2240 | 69.437 | 3 | 3 | 2240,2079,2207 | 2.118844 | 7.626314e-08 | 0.076263 | 2026-07-19T18:15:02
1hr | probe | 3600 | 3600 | 285 | 2 | -0.1 | 0 | 0 | 16.67 | 3430 | 3407 | 3463 | 23.93 | 3 | 3 | 3420,3407,3463 | 3.650794 | 1.314023e-07 | 0.131402 | 2026-07-19T18:15:02
1hr | probe | 3600 | 3600 | 288 | 3 | -0.1 | 0 | 0 | 16.67 | 4095 | 4095 | 4095 | 0 | 3 | 3 | 4095,4095,4095 | 4.462759 | 1.606272e-07 | 0.160627 | 2026-07-19T18:15:03
3hr | probe | 10800 | 10800 | 291 | -3 | -0.1 | 0 | 0 | 16.67 | 39 | 21 | 64 | 18.239 | 3 | 3 | 64,32,21 | -0.489621 | -1.762285e-08 | -0.017623 | 2026-07-19T20:15:01
3hr | probe | 10800 | 10800 | 294 | -2 | -0.1 | 0 | 0 | 16.67 | 49 | 32 | 64 | 13.14 | 3 | 3 | 64,51,32 | -0.477411 | -1.718338e-08 | -0.017183 | 2026-07-19T20:15:01
3hr | probe | 10800 | 10800 | 297 | -1 | -0.1 | 0 | 0 | 16.67 | 326.33 | 269 | 384 | 46.949 | 3 | 3 | 269,326,384 | -0.138787 | -4.995338e-09 | -0.004995 | 2026-07-19T20:15:02
3hr | probe | 10800 | 10800 | 300 | 0 | -0.1 | 0 | 0 | 16.67 | 1045.33 | 1024 | 1088 | 30.17 | 3 | 3 | 1088,1024,1024 | 0.739113 | 2.660274e-08 | 0.026603 | 2026-07-19T20:15:02
3hr | probe | 10800 | 10800 | 303 | 1 | -0.1 | 0 | 0 | 16.67 | 2100.33 | 1792 | 2304 | 221.739 | 3 | 3 | 1792,2205,2304 | 2.027269 | 7.296709e-08 | 0.072967 | 2026-07-19T20:15:02
3hr | probe | 10800 | 10800 | 306 | 2 | -0.1 | 0 | 0 | 16.67 | 2388.67 | 2050 | 2558 | 239.473 | 3 | 3 | 2050,2558,2558 | 2.379324 | 8.563855e-08 | 0.085639 | 2026-07-19T20:15:02
3hr | probe | 10800 | 10800 | 309 | 3 | -0.1 | 0 | 0 | 16.67 | 4095 | 4095 | 4095 | 0 | 3 | 3 | 4095,4095,4095 | 4.462759 | 1.606272e-07 | 0.160627 | 2026-07-19T20:15:03
5hr | probe | 18000 | 18000 | 312 | -3 | -0.1 | 0 | 0 | 16.67 | 41 | 27 | 68 | 19.096 | 3 | 3 | 68,27,28 | -0.487179 | -1.753495e-08 | -0.017535 | 2026-07-19T22:15:01
5hr | probe | 18000 | 18000 | 315 | -2 | -0.1 | 0 | 0 | 16.67 | 57.33 | 45 | 79 | 15.37 | 3 | 3 | 79,45,48 | -0.467236 | -1.681715e-08 | -0.016817 | 2026-07-19T22:15:01
5hr | probe | 18000 | 18000 | 318 | -1 | -0.1 | 0 | 0 | 16.67 | 326.33 | 312 | 351 | 17.518 | 3 | 3 | 351,312,316 | -0.138787 | -4.995338e-09 | -0.004995 | 2026-07-19T22:15:02
5hr | probe | 18000 | 18000 | 321 | 0 | -0.1 | 0 | 0 | 16.67 | 1021 | 1009 | 1031 | 9.092 | 3 | 3 | 1031,1023,1009 | 0.709402 | 2.553335e-08 | 0.025533 | 2026-07-19T22:15:02
5hr | probe | 18000 | 18000 | 324 | 1 | -0.1 | 0 | 0 | 16.67 | 2016.33 | 1984 | 2049 | 26.537 | 3 | 3 | 1984,2016,2049 | 1.924705 | 6.927552e-08 | 0.069276 | 2026-07-19T22:15:02
5hr | probe | 18000 | 18000 | 327 | 2 | -0.1 | 0 | 0 | 16.67 | 3220.33 | 3199 | 3262 | 29.466 | 3 | 3 | 3262,3199,3200 | 3.39479 | 1.22188e-07 | 0.122188 | 2026-07-19T22:15:03
5hr | probe | 18000 | 18000 | 330 | 3 | -0.1 | 0 | 0 | 16.67 | 4095 | 4095 | 4095 | 0 | 3 | 3 | 4095,4095,4095 | 4.462759 | 1.606272e-07 | 0.160627 | 2026-07-19T22:15:03
7hr | probe | 25200 | 25200 | 333 | -3 | -0.1 | 0 | 0 | 16.67 | 35 | 13 | 66 | 22.554 | 3 | 3 | 66,26,13 | -0.494505 | -1.779864e-08 | -0.017799 | 2026-07-20T00:15:01
7hr | probe | 25200 | 25200 | 336 | -2 | -0.1 | 0 | 0 | 16.67 | 53 | 38 | 77 | 17.146 | 3 | 3 | 77,44,38 | -0.472527 | -1.700759e-08 | -0.017008 | 2026-07-20T00:15:01
7hr | probe | 25200 | 25200 | 339 | -1 | -0.1 | 0 | 0 | 16.67 | 294.33 | 276 | 327 | 23.156 | 3 | 3 | 327,280,276 | -0.177859 | -6.40165e-09 | -0.006402 | 2026-07-20T00:15:02
7hr | probe | 25200 | 25200 | 342 | 0 | -0.1 | 0 | 0 | 16.67 | 937 | 928 | 952 | 10.677 | 3 | 3 | 928,931,952 | 0.606838 | 2.184179e-08 | 0.021842 | 2026-07-20T00:15:02
7hr | probe | 25200 | 25200 | 345 | 1 | -0.1 | 0 | 0 | 16.67 | 1932.33 | 1854 | 1984 | 56.322 | 3 | 3 | 1984,1959,1854 | 1.822141 | 6.558395e-08 | 0.065584 | 2026-07-20T00:15:02
7hr | probe | 25200 | 25200 | 348 | 2 | -0.1 | 0 | 0 | 16.67 | 3093 | 2944 | 3184 | 106.217 | 3 | 3 | 2944,3184,3151 | 3.239316 | 1.165921e-07 | 0.116592 | 2026-07-20T00:15:03
7hr | probe | 25200 | 25200 | 351 | 3 | -0.1 | 0 | 0 | 16.67 | 4095 | 4095 | 4095 | 0 | 3 | 3 | 4095,4095,4095 | 4.462759 | 1.606272e-07 | 0.160627 | 2026-07-20T00:15:03
10hr | sweep | 36000 | 36000 | 354 | -3 | -0.1 | 0 | 0 | 16.67 | 38.33 | 25 | 64 | 18.154 | 3 | 3 | 64,26,25 | -0.490435 | -1.765215e-08 | -0.017652 | 2026-07-20T03:15:01
10hr | sweep | 36000 | 36000 | 357 | -2.9 | -0.1 | 0 | 0 | 16.67 | 31.33 | 14 | 59 | 19.771 | 3 | 3 | 59,14,21 | -0.498982 | -1.795978e-08 | -0.01796 | 2026-07-20T03:15:02
10hr | sweep | 36000 | 36000 | 360 | -2.8 | -0.1 | 0 | 0 | 16.67 | 29.67 | 12 | 59 | 20.886 | 3 | 3 | 59,12,18 | -0.501018 | -1.803302e-08 | -0.018033 | 2026-07-20T03:15:02
10hr | sweep | 36000 | 36000 | 363 | -2.7 | -0.1 | 0 | 0 | 16.67 | 32.67 | 15 | 58 | 18.373 | 3 | 3 | 58,25,15 | -0.497354 | -1.790118e-08 | -0.017901 | 2026-07-20T03:15:02
10hr | sweep | 36000 | 36000 | 366 | -2.6 | -0.1 | 0 | 0 | 16.67 | 31.33 | 15 | 58 | 19.015 | 3 | 3 | 58,15,21 | -0.498982 | -1.795978e-08 | -0.01796 | 2026-07-20T03:15:03
10hr | sweep | 36000 | 36000 | 369 | -2.5 | -0.1 | 0 | 0 | 16.67 | 32 | 18 | 59 | 19.096 | 3 | 3 | 59,18,19 | -0.498168 | -1.793048e-08 | -0.01793 | 2026-07-20T03:15:03
10hr | sweep | 36000 | 36000 | 372 | -2.4 | -0.1 | 0 | 0 | 16.67 | 28.67 | 12 | 59 | 21.484 | 3 | 3 | 59,15,12 | -0.502239 | -1.807697e-08 | -0.018077 | 2026-07-20T03:15:03
10hr | sweep | 36000 | 36000 | 375 | -2.3 | -0.1 | 0 | 0 | 16.67 | 35.67 | 17 | 62 | 19.154 | 3 | 3 | 62,28,17 | -0.493691 | -1.776934e-08 | -0.017769 | 2026-07-20T03:15:04
10hr | sweep | 36000 | 36000 | 378 | -2.2 | -0.1 | 0 | 0 | 16.67 | 35.67 | 16 | 63 | 19.939 | 3 | 3 | 63,28,16 | -0.493691 | -1.776934e-08 | -0.017769 | 2026-07-20T03:15:04
10hr | sweep | 36000 | 36000 | 381 | -2.1 | -0.1 | 0 | 0 | 16.67 | 35.67 | 19 | 65 | 20.806 | 3 | 3 | 65,23,19 | -0.493691 | -1.776934e-08 | -0.017769 | 2026-07-20T03:15:04
10hr | sweep | 36000 | 36000 | 384 | -2 | -0.1 | 0 | 0 | 16.67 | 48.67 | 37 | 70 | 15.107 | 3 | 3 | 70,39,37 | -0.477818 | -1.719803e-08 | -0.017198 | 2026-07-20T03:15:04
10hr | sweep | 36000 | 36000 | 387 | -1.9 | -0.1 | 0 | 0 | 16.67 | 55.67 | 42 | 79 | 16.58 | 3 | 3 | 79,46,42 | -0.469271 | -1.689039e-08 | -0.01689 | 2026-07-20T03:15:05
10hr | sweep | 36000 | 36000 | 390 | -1.8 | -0.1 | 0 | 0 | 16.67 | 61 | 47 | 87 | 18.403 | 3 | 3 | 87,47,49 | -0.462759 | -1.665601e-08 | -0.016656 | 2026-07-20T03:15:05
10hr | sweep | 36000 | 36000 | 393 | -1.7 | -0.1 | 0 | 0 | 16.67 | 76 | 60 | 103 | 19.201 | 3 | 3 | 103,60,65 | -0.444444 | -1.59968e-08 | -0.015997 | 2026-07-20T03:15:05
10hr | sweep | 36000 | 36000 | 396 | -1.6 | -0.1 | 0 | 0 | 16.67 | 90 | 75 | 118 | 19.816 | 3 | 3 | 118,77,75 | -0.42735 | -1.538154e-08 | -0.015382 | 2026-07-20T03:15:06
10hr | sweep | 36000 | 36000 | 399 | -1.5 | -0.1 | 0 | 0 | 16.67 | 110.33 | 95 | 135 | 17.613 | 3 | 3 | 135,95,101 | -0.402523 | -1.448794e-08 | -0.014488 | 2026-07-20T03:15:06
10hr | sweep | 36000 | 36000 | 402 | -1.4 | -0.1 | 0 | 0 | 16.67 | 135.33 | 120 | 158 | 16.357 | 3 | 3 | 158,128,120 | -0.371998 | -1.338926e-08 | -0.013389 | 2026-07-20T03:15:06
10hr | sweep | 36000 | 36000 | 405 | -1.3 | -0.1 | 0 | 0 | 16.67 | 164.33 | 152 | 185 | 14.704 | 3 | 3 | 185,156,152 | -0.336589 | -1.211479e-08 | -0.012115 | 2026-07-20T03:15:06
10hr | sweep | 36000 | 36000 | 408 | -1.2 | -0.1 | 0 | 0 | 16.67 | 198.67 | 183 | 222 | 16.819 | 3 | 3 | 222,183,191 | -0.294668 | -1.060594e-08 | -0.010606 | 2026-07-20T03:15:07
10hr | sweep | 36000 | 36000 | 411 | -1.1 | -0.1 | 0 | 0 | 16.67 | 237.33 | 231 | 248 | 7.587 | 3 | 3 | 248,231,233 | -0.247456 | -8.906644e-09 | -0.008907 | 2026-07-20T03:15:07
10hr | sweep | 36000 | 36000 | 414 | -1 | -0.1 | 0 | 0 | 16.67 | 274.33 | 248 | 307 | 24.499 | 3 | 3 | 307,268,248 | -0.202279 | -7.280595e-09 | -0.007281 | 2026-07-20T03:15:07
10hr | sweep | 36000 | 36000 | 417 | -0.9 | -0.1 | 0 | 0 | 16.67 | 323.67 | 296 | 348 | 21.359 | 3 | 3 | 348,327,296 | -0.142043 | -5.112531e-09 | -0.005113 | 2026-07-20T03:15:08
10hr | sweep | 36000 | 36000 | 420 | -0.8 | -0.1 | 0 | 0 | 16.67 | 378.33 | 368 | 399 | 14.614 | 3 | 3 | 399,368,368 | -0.075295 | -2.710081e-09 | -0.00271 | 2026-07-20T03:15:08
10hr | sweep | 36000 | 36000 | 423 | -0.7 | -0.1 | 0 | 0 | 16.67 | 428.33 | 415 | 455 | 18.856 | 3 | 3 | 455,415,415 | -0.014245 | -5.12718e-10 | -0.000513 | 2026-07-20T03:15:08
10hr | sweep | 36000 | 36000 | 426 | -0.6 | -0.1 | 0 | 0 | 16.67 | 480 | 455 | 513 | 24.345 | 3 | 3 | 513,455,472 | 0.04884 | 1.75789e-09 | 0.001758 | 2026-07-20T03:15:08
10hr | sweep | 36000 | 36000 | 429 | -0.5 | -0.1 | 0 | 0 | 16.67 | 551.33 | 519 | 575 | 23.669 | 3 | 3 | 575,560,519 | 0.135938 | 4.892794e-09 | 0.004893 | 2026-07-20T03:15:09
10hr | sweep | 36000 | 36000 | 432 | -0.4 | -0.1 | 0 | 0 | 16.67 | 597.67 | 572 | 615 | 18.517 | 3 | 3 | 606,572,615 | 0.192511 | 6.929017e-09 | 0.006929 | 2026-07-20T03:15:09
10hr | sweep | 36000 | 36000 | 435 | -0.3 | -0.1 | 0 | 0 | 16.67 | 686.33 | 655 | 704 | 22.216 | 3 | 3 | 704,655,700 | 0.300773 | 1.082567e-08 | 0.010826 | 2026-07-20T03:15:09
10hr | sweep | 36000 | 36000 | 438 | -0.2 | -0.1 | 0 | 0 | 16.67 | 766.67 | 760 | 780 | 9.428 | 3 | 3 | 780,760,760 | 0.39886 | 1.43561e-08 | 0.014356 | 2026-07-20T03:15:10
10hr | sweep | 36000 | 36000 | 441 | -0.1 | -0.1 | 0 | 0 | 16.67 | 810.33 | 787 | 828 | 17.211 | 3 | 3 | 816,787,828 | 0.452177 | 1.627513e-08 | 0.016275 | 2026-07-20T03:15:10
10hr | sweep | 36000 | 36000 | 444 | 0 | -0.1 | 0 | 0 | 16.67 | 926.67 | 897 | 956 | 24.088 | 3 | 3 | 956,897,927 | 0.594221 | 2.138766e-08 | 0.021388 | 2026-07-20T03:15:10
10hr | sweep | 36000 | 36000 | 447 | 0.1 | -0.1 | 0 | 0 | 16.67 | 1017.67 | 999 | 1027 | 13.199 | 3 | 3 | 1027,999,1027 | 0.705332 | 2.538686e-08 | 0.025387 | 2026-07-20T03:15:11
10hr | sweep | 36000 | 36000 | 450 | 0.2 | -0.1 | 0 | 0 | 16.67 | 1110.33 | 1095 | 1136 | 18.264 | 3 | 3 | 1136,1095,1100 | 0.818478 | 2.945931e-08 | 0.029459 | 2026-07-20T03:15:11
10hr | sweep | 36000 | 36000 | 453 | 0.3 | -0.1 | 0 | 0 | 16.67 | 1196 | 1183 | 1214 | 13.14 | 3 | 3 | 1214,1183,1191 | 0.923077 | 3.322412e-08 | 0.033224 | 2026-07-20T03:15:11
10hr | sweep | 36000 | 36000 | 456 | 0.4 | -0.1 | 0 | 0 | 16.67 | 1284.33 | 1215 | 1328 | 49.574 | 3 | 3 | 1328,1215,1310 | 1.030932 | 3.710613e-08 | 0.037106 | 2026-07-20T03:15:11
10hr | sweep | 36000 | 36000 | 459 | 0.5 | -0.1 | 0 | 0 | 16.67 | 1385.33 | 1383 | 1390 | 3.3 | 3 | 3 | 1390,1383,1383 | 1.154253 | 4.15448e-08 | 0.041545 | 2026-07-20T03:15:12
10hr | sweep | 36000 | 36000 | 462 | 0.6 | -0.1 | 0 | 0 | 16.67 | 1452.67 | 1439 | 1472 | 14.055 | 3 | 3 | 1472,1447,1439 | 1.236467 | 4.450392e-08 | 0.044504 | 2026-07-20T03:15:12
10hr | sweep | 36000 | 36000 | 465 | 0.7 | -0.1 | 0 | 0 | 16.67 | 1572.67 | 1496 | 1615 | 54.31 | 3 | 3 | 1615,1496,1607 | 1.382987 | 4.977759e-08 | 0.049778 | 2026-07-20T03:15:12
10hr | sweep | 36000 | 36000 | 468 | 0.8 | -0.1 | 0 | 0 | 16.67 | 1677.67 | 1592 | 1728 | 60.884 | 3 | 3 | 1728,1713,1592 | 1.511193 | 5.439205e-08 | 0.054392 | 2026-07-20T03:15:13
10hr | sweep | 36000 | 36000 | 471 | 0.9 | -0.1 | 0 | 0 | 16.67 | 1814.33 | 1807 | 1820 | 5.437 | 3 | 3 | 1816,1807,1820 | 1.678063 | 6.039818e-08 | 0.060398 | 2026-07-20T03:15:13
10hr | sweep | 36000 | 36000 | 474 | 1 | -0.1 | 0 | 0 | 16.67 | 1913.33 | 1886 | 1935 | 20.402 | 3 | 3 | 1919,1886,1935 | 1.798942 | 6.474895e-08 | 0.064749 | 2026-07-20T03:15:13
10hr | sweep | 36000 | 36000 | 477 | 1.1 | -0.1 | 0 | 0 | 16.67 | 1997 | 1927 | 2048 | 51.192 | 3 | 3 | 1927,2016,2048 | 1.901099 | 6.842588e-08 | 0.068426 | 2026-07-20T03:15:13
10hr | sweep | 36000 | 36000 | 480 | 1.2 | -0.1 | 0 | 0 | 16.67 | 2115.67 | 2096 | 2143 | 19.939 | 3 | 3 | 2108,2143,2096 | 2.045991 | 7.364095e-08 | 0.073641 | 2026-07-20T03:15:14
10hr | sweep | 36000 | 36000 | 483 | 1.3 | -0.1 | 0 | 0 | 16.67 | 2246 | 2191 | 2275 | 38.91 | 3 | 3 | 2275,2272,2191 | 2.205128 | 7.936874e-08 | 0.079369 | 2026-07-20T03:15:14
10hr | sweep | 36000 | 36000 | 486 | 1.4 | -0.1 | 0 | 0 | 16.67 | 2344 | 2240 | 2400 | 73.612 | 3 | 3 | 2240,2392,2400 | 2.324786 | 8.367557e-08 | 0.083676 | 2026-07-20T03:15:14
10hr | sweep | 36000 | 36000 | 489 | 1.5 | -0.1 | 0 | 0 | 16.67 | 2441.67 | 2334 | 2503 | 76.378 | 3 | 3 | 2488,2334,2503 | 2.444037 | 8.796775e-08 | 0.087968 | 2026-07-20T03:15:15
10hr | sweep | 36000 | 36000 | 492 | 1.6 | -0.1 | 0 | 0 | 16.67 | 2610.33 | 2592 | 2623 | 13.275 | 3 | 3 | 2616,2592,2623 | 2.64998 | 9.538019e-08 | 0.09538 | 2026-07-20T03:15:15
10hr | sweep | 36000 | 36000 | 495 | 1.7 | -0.1 | 0 | 0 | 16.67 | 2607.67 | 2544 | 2723 | 81.7 | 3 | 3 | 2556,2544,2723 | 2.646724 | 9.5263e-08 | 0.095263 | 2026-07-20T03:15:15
10hr | sweep | 36000 | 36000 | 498 | 1.8 | -0.1 | 0 | 0 | 16.67 | 2671 | 2657 | 2684 | 11.045 | 3 | 3 | 2657,2684,2672 | 2.724054 | 9.804632e-08 | 0.098046 | 2026-07-20T03:15:15
10hr | sweep | 36000 | 36000 | 501 | 1.9 | -0.1 | 0 | 0 | 16.67 | 2883.33 | 2767 | 2947 | 82.383 | 3 | 3 | 2947,2936,2767 | 2.983313 | 1.073778e-07 | 0.107378 | 2026-07-20T03:15:16
10hr | sweep | 36000 | 36000 | 504 | 2 | -0.1 | 0 | 0 | 16.67 | 3025 | 2887 | 3132 | 102.395 | 3 | 3 | 3132,3056,2887 | 3.156288 | 1.136037e-07 | 0.113604 | 2026-07-20T03:15:16
10hr | sweep | 36000 | 36000 | 507 | 2.1 | -0.1 | 0 | 0 | 16.67 | 3231.33 | 3207 | 3256 | 20.006 | 3 | 3 | 3256,3231,3207 | 3.408221 | 1.226714e-07 | 0.122671 | 2026-07-20T03:15:16
10hr | sweep | 36000 | 36000 | 510 | 2.2 | -0.1 | 0 | 0 | 16.67 | 3314.67 | 3312 | 3320 | 3.771 | 3 | 3 | 3320,3312,3312 | 3.509972 | 1.263337e-07 | 0.126334 | 2026-07-20T03:15:17
10hr | sweep | 36000 | 36000 | 513 | 2.3 | -0.1 | 0 | 0 | 16.67 | 3390 | 3231 | 3487 | 113.334 | 3 | 3 | 3452,3487,3231 | 3.601954 | 1.296444e-07 | 0.129644 | 2026-07-20T03:15:17
10hr | sweep | 36000 | 36000 | 516 | 2.4 | -0.1 | 0 | 0 | 16.67 | 3524.67 | 3359 | 3647 | 121.503 | 3 | 3 | 3568,3647,3359 | 3.766382 | 1.355626e-07 | 0.135563 | 2026-07-20T03:15:17
10hr | sweep | 36000 | 36000 | 519 | 2.5 | -0.1 | 0 | 0 | 16.67 | 3630 | 3471 | 3711 | 112.437 | 3 | 3 | 3711,3471,3708 | 3.894994 | 1.401917e-07 | 0.140192 | 2026-07-20T03:15:18
10hr | sweep | 36000 | 36000 | 522 | 2.6 | -0.1 | 0 | 0 | 16.67 | 3829.33 | 3808 | 3840 | 15.085 | 3 | 3 | 3840,3840,3808 | 4.13838 | 1.489519e-07 | 0.148952 | 2026-07-20T03:15:18
10hr | sweep | 36000 | 36000 | 525 | 2.7 | -0.1 | 0 | 0 | 16.67 | 3877.67 | 3710 | 3971 | 118.812 | 3 | 3 | 3952,3971,3710 | 4.197395 | 1.51076e-07 | 0.151076 | 2026-07-20T03:15:18
10hr | sweep | 36000 | 36000 | 528 | 2.8 | -0.1 | 0 | 0 | 16.67 | 3997 | 3832 | 4095 | 117.357 | 3 | 3 | 4064,4095,3832 | 4.343101 | 1.563204e-07 | 0.15632 | 2026-07-20T03:15:18
10hr | sweep | 36000 | 36000 | 531 | 2.9 | -0.1 | 0 | 0 | 16.67 | 4037 | 3952 | 4095 | 61.422 | 3 | 3 | 4064,4095,3952 | 4.391941 | 1.580783e-07 | 0.158078 | 2026-07-20T03:15:19
10hr | sweep | 36000 | 36000 | 534 | 3 | -0.1 | 0 | 0 | 16.67 | 4095 | 4095 | 4095 | 0 | 3 | 3 | 4095,4095,4095 | 4.462759 | 1.606272e-07 | 0.160627 | 2026-07-20T03:15:19

## summary
checkpoint | kind | t_elapsed_s | log10_t | reads_this_cp | cum_reads | cum_dose | Vt_est_V | slope_code_per_V | vt_ref_code | note | timestamp
1s | sweep | 1 | 0.007 | 183 | 183 | 0 | -0.8942 | 655.3 | 500 |  | 2026-07-19T17:15:20
1min | probe | 60 | 1.778 | 21 | 204 | 0 | -1.5438 | 554.7 | 500 |  | 2026-07-19T17:16:03
5min | probe | 300 | 2.477 | 21 | 225 | 0 | -1.5452 | 560.4 | 500 |  | 2026-07-19T17:20:03
15min | probe | 900 | 2.954 | 21 | 246 | 0 | -1.5564 | 560 | 500 |  | 2026-07-19T17:30:03
30min | probe | 1800 | 3.255 | 21 | 267 | 0 | -1.5313 | 545.2 | 500 |  | 2026-07-19T17:45:03
1hr | probe | 3600 | 3.556 | 21 | 288 | 0 | -1.5059 | 535.4 | 500 |  | 2026-07-19T18:15:03
3hr | probe | 10800 | 4.033 | 21 | 309 | 0 | -1.4141 | 511.9 | 500 |  | 2026-07-19T20:15:03
5hr | probe | 18000 | 4.255 | 21 | 330 | 0 | -1.3915 | 491.4 | 500 |  | 2026-07-19T22:15:03
7hr | probe | 25200 | 4.401 | 21 | 351 | 0 | -1.3213 | 467.9 | 500 |  | 2026-07-20T00:15:03
10hr | sweep | 36000 | 4.556 | 183 | 534 | 0 | -0.5771 | 561.7 | 500 |  | 2026-07-20T03:15:20

## matrix_code
v_gate | 1s | 1min | 5min | 15min | 30min | 1hr | 3hr | 5hr | 7hr | 10hr
-3 | 44 | 45.33 | 40 | 46.33 | 41.67 | 37.67 | 39 | 41 | 35 | 38.33
-2.9 | 36.67 | [8 empty] | 31.33
-2.8 | 41.33 | [8 empty] | 29.67
-2.7 | 37 | [8 empty] | 32.67
-2.6 | 42.33 | [8 empty] | 31.33
-2.5 | 44.67 | [8 empty] | 32
-2.4 | 48 | [8 empty] | 28.67
-2.3 | 51.67 | [8 empty] | 35.67
-2.2 | 56 | [8 empty] | 35.67
-2.1 | 72 | [8 empty] | 35.67
-2 | 87.33 | 86.33 | 81.67 | 81.33 | 82 | 80.33 | 49 | 57.33 | 53 | 48.67
-1.9 | 95.33 | [8 empty] | 55.67
-1.8 | 119 | [8 empty] | 61
-1.7 | 146.67 | [8 empty] | 76
-1.6 | 172 | [8 empty] | 90
-1.5 | 207.33 | [8 empty] | 110.33
-1.4 | 245 | [8 empty] | 135.33
-1.3 | 283.67 | [8 empty] | 164.33
-1.2 | 321 | [8 empty] | 198.67
-1.1 | 379 | [8 empty] | 237.33
-1 | 414.67 | 422 | 422 | 440 | 427.67 | 402.33 | 326.33 | 326.33 | 294.33 | 274.33
-0.9 | 489.33 | [8 empty] | 323.67
-0.8 | 568 | [8 empty] | 378.33
-0.7 | 630 | [8 empty] | 428.33
-0.6 | 703.67 | [8 empty] | 480
-0.5 | 773 | [8 empty] | 551.33
-0.4 | 839 | [8 empty] | 597.67
-0.3 | 941.67 | [8 empty] | 686.33
-0.2 | 1024.67 | [8 empty] | 766.67
-0.1 | 1113 | [8 empty] | 810.33
0 | 1190 | 1185.33 | 1202.33 | 1206.67 | 1176.33 | 1158.67 | 1045.33 | 1021 | 937 | 926.67
0.1 | 1316.33 | [8 empty] | 1017.67
0.2 | 1395.33 | [8 empty] | 1110.33
0.3 | 1471.67 | [8 empty] | 1196
0.4 | 1566 | [8 empty] | 1284.33
0.5 | 1670 | [8 empty] | 1385.33
0.6 | 1775 | [8 empty] | 1452.67
0.7 | 1911.67 | [8 empty] | 1572.67
0.8 | 2037 | [8 empty] | 1677.67
0.9 | 2087.33 | [8 empty] | 1814.33
1 | 2226 | 2269.33 | 2281.67 | 2283.67 | 2220.67 | 2175.33 | 2100.33 | 2016.33 | 1932.33 | 1913.33
1.1 | 2341 | [8 empty] | 1997
1.2 | 2453 | [8 empty] | 2115.67
1.3 | 2580 | [8 empty] | 2246
1.4 | 2681 | [8 empty] | 2344
1.5 | 2820.67 | [8 empty] | 2441.67
1.6 | 2923 | [8 empty] | 2610.33
1.7 | 3031 | [8 empty] | 2607.67
1.8 | 3265 | [8 empty] | 2671
1.9 | 3281.33 | [8 empty] | 2883.33
2 | 3485 | 3388.67 | 3423.33 | 3349.33 | 3375.67 | 3430 | 2388.67 | 3220.33 | 3093 | 3025
2.1 | 3503.33 | [8 empty] | 3231.33
2.2 | 3639.67 | [8 empty] | 3314.67
2.3 | 3786 | [8 empty] | 3390
2.4 | 3866 | [8 empty] | 3524.67
2.5 | 4005 | [8 empty] | 3630
2.6 | 3997 | [8 empty] | 3829.33
2.7 | 4084.67 | [8 empty] | 3877.67
2.8 | 4095 | [8 empty] | 3997
2.9 | 4095 | [8 empty] | 4037
3 | 4095 | 4095 | 4095 | 4095 | 4095 | 4095 | 4095 | 4095 | 4095 | 4095

## matrix_I_uA_nominal
v_gate | 1s | 1min | 5min | 15min | 30min | 1hr | 3hr | 5hr | 7hr | 10hr
-3 | -0.017403 | -0.017345 | -0.017579 | -0.017301 | -0.017506 | -0.017681 | -0.017623 | -0.017535 | -0.017799 | -0.017652
-2.9 | -0.017725 | [8 empty] | -0.01796
-2.8 | -0.01752 | [8 empty] | -0.018033
-2.7 | -0.017711 | [8 empty] | -0.017901
-2.6 | -0.017476 | [8 empty] | -0.01796
-2.5 | -0.017374 | [8 empty] | -0.01793
-2.4 | -0.017227 | [8 empty] | -0.018077
-2.3 | -0.017066 | [8 empty] | -0.017769
-2.2 | -0.016876 | [8 empty] | -0.017769
-2.1 | -0.016173 | [8 empty] | -0.017769
-2 | -0.015499 | -0.015543 | -0.015748 | -0.015762 | -0.015733 | -0.015806 | -0.017183 | -0.016817 | -0.017008 | -0.017198
-1.9 | -0.015147 | [8 empty] | -0.01689
-1.8 | -0.014107 | [8 empty] | -0.016656
-1.7 | -0.012891 | [8 empty] | -0.015997
-1.6 | -0.011778 | [8 empty] | -0.015382
-1.5 | -0.010225 | [8 empty] | -0.014488
-1.4 | -0.00857 | [8 empty] | -0.013389
-1.3 | -0.00687 | [8 empty] | -0.012115
-1.2 | -0.00523 | [8 empty] | -0.010606
-1.1 | -0.002681 | [8 empty] | -0.008907
-1 | -0.001113 | -0.000791 | -0.000791 | 0 | -0.000542 | -0.001655 | -0.004995 | -0.004995 | -0.006402 | -0.007281
-0.9 | 0.002168 | [8 empty] | -0.005113
-0.8 | 0.005625 | [8 empty] | -0.00271
-0.7 | 0.00835 | [8 empty] | -0.000513
-0.6 | 0.011587 | [8 empty] | 0.001758
-0.5 | 0.014634 | [8 empty] | 0.004893
-0.4 | 0.017535 | [8 empty] | 0.006929
-0.3 | 0.022047 | [8 empty] | 0.010826
-0.2 | 0.025694 | [8 empty] | 0.014356
-0.1 | 0.029577 | [8 empty] | 0.016275
0 | 0.03296 | 0.032755 | 0.033502 | 0.033693 | 0.03236 | 0.031583 | 0.026603 | 0.025533 | 0.021842 | 0.021388
0.1 | 0.038512 | [8 empty] | 0.025387
0.2 | 0.041984 | [8 empty] | 0.029459
0.3 | 0.045339 | [8 empty] | 0.033224
0.4 | 0.049485 | [8 empty] | 0.037106
0.5 | 0.054055 | [8 empty] | 0.041545
0.6 | 0.05867 | [8 empty] | 0.044504
0.7 | 0.064676 | [8 empty] | 0.049778
0.8 | 0.070184 | [8 empty] | 0.054392
0.9 | 0.072396 | [8 empty] | 0.060398
1 | 0.07849 | 0.080394 | 0.080936 | 0.081024 | 0.078255 | 0.076263 | 0.072967 | 0.069276 | 0.065584 | 0.064749
1.1 | 0.083544 | [8 empty] | 0.068426
1.2 | 0.088466 | [8 empty] | 0.073641
1.3 | 0.094047 | [8 empty] | 0.079369
1.4 | 0.098486 | [8 empty] | 0.083676
1.5 | 0.104624 | [8 empty] | 0.087968
1.6 | 0.109121 | [8 empty] | 0.09538
1.7 | 0.113867 | [8 empty] | 0.095263
1.8 | 0.124151 | [8 empty] | 0.098046
1.9 | 0.124869 | [8 empty] | 0.107378
2 | 0.133819 | 0.129586 | 0.131109 | 0.127857 | 0.129014 | 0.131402 | 0.085639 | 0.122188 | 0.116592 | 0.113604
2.1 | 0.134625 | [8 empty] | 0.122671
2.2 | 0.140617 | [8 empty] | 0.126334
2.3 | 0.147048 | [8 empty] | 0.129644
2.4 | 0.150563 | [8 empty] | 0.135563
2.5 | 0.156672 | [8 empty] | 0.140192
2.6 | 0.15632 | [8 empty] | 0.148952
2.7 | 0.160173 | [8 empty] | 0.151076
2.8 | 0.160627 | [8 empty] | 0.15632
2.9 | 0.160627 | [8 empty] | 0.158078
3 | 0.160627 | 0.160627 | 0.160627 | 0.160627 | 0.160627 | 0.160627 | 0.160627 | 0.160627 | 0.160627 | 0.160627

## config
parameter | value
DEVICE | 3-terminal
MODE | RETENTION v2 (probe-based, read-budget controlled)
NOTE | PROGRAM/ERASE performed manually before t0
t0 (wall clock) | 2026-07-19T17:15:00
CHECKPOINTS | 1s:sweep, 1min:probe, 5min:probe, 15min:probe, 30min:probe, 1hr:probe, 3hr:probe, 5hr:probe, 7hr:probe, 10hr:sweep
CHECKPOINTS_DONE | 1s, 1min, 5min, 15min, 30min, 1hr, 3hr, 5hr, 7hr, 10hr
PORT | COM4
BAUD | 115200
PROBE_VGS (V) | [-3.0, -2.0, -1.0, 0.0, 1.0, 2, 3]
PROBE_SAMPLES | 3
PROBE_INTEG_MS (ms) | 16.67
PROBE_READS_PER_CP | 21
PROBE_SKIP_BEFORE_S (s) | 0
VT_REF_CODE | 500
SWEEP_V_START (V) | -3
SWEEP_V_STOP (V) | 3
SWEEP_V_STEP (V) | 0.1
SWEEP_N_POINTS | 61
SWEEP_DAC0_V (V) | -0.1
SWEEP_INTEG_MS (ms) | 16.67
SWEEP_SAMPLES | 3
SWEEP_TRIM_EACH | 0
TOTAL_READS | 534
TOTAL_DOSE_READS | 0
CORR(log10 t, cum_reads) | 0.7717
READ_METHOD | HW READ_PULSE FSM (CMD_READ_PULSE)
READ_CH | 0
READ_DAC_CH | 0
PULSE_DAC_CH (gate) | 1
WWL_PINS | ['A0']
INTEG_DISCHARGE (ms) | 0.3
IDLE_STATE | WWL OFF / DAC 0V / cap_clr=1 (no bias between checkpoints)
INTEG_CAP_F (F) | 6e-10
INTEG_ADC_VREF (V) | 5
INTEG_ADC_BITS | 12
INTEG_ADC_GAIN | 1
INTEG_CODE_BASELINE | 440
I formula | I = C * V_cap / t_integ
saved_at | 2026-07-20T03:15:20