## sweeps
checkpoint | kind | t_target_s | t_elapsed_s | cum_reads | v_gate | v_dac0 | read_ch | read_dac_ch | t_integ_ms | code_avg | code_min | code_max | code_std | n_kept | n_samples | code_raw | V_cap_V | I_A_nominal | I_uA_nominal | timestamp
1s | sweep | 1 | 1 | 3 | -3 | -0.1 | 0 | 0 | 16.67 | 36 | 20 | 61 | 17.907 | 3 | 3 | 61,27,20 | -0.493284 | -1.775469e-08 | -0.017755 | 2026-07-20T03:36:44
1s | sweep | 1 | 1 | 6 | -2.9 | -0.1 | 0 | 0 | 16.67 | 36.67 | 22 | 61 | 17.327 | 3 | 3 | 61,22,27 | -0.49247 | -1.772539e-08 | -0.017725 | 2026-07-20T03:36:44
1s | sweep | 1 | 1 | 9 | -2.8 | -0.1 | 0 | 0 | 16.67 | 34.33 | 22 | 56 | 15.37 | 3 | 3 | 56,22,25 | -0.495319 | -1.782794e-08 | -0.017828 | 2026-07-20T03:36:45
1s | sweep | 1 | 1 | 12 | -2.7 | -0.1 | 0 | 0 | 16.67 | 36.33 | 21 | 58 | 15.755 | 3 | 3 | 58,21,30 | -0.492877 | -1.774004e-08 | -0.01774 | 2026-07-20T03:36:45
1s | sweep | 1 | 1 | 15 | -2.6 | -0.1 | 0 | 0 | 16.67 | 35.33 | 18 | 59 | 17.327 | 3 | 3 | 59,29,18 | -0.494098 | -1.778399e-08 | -0.017784 | 2026-07-20T03:36:45
1s | sweep | 1 | 1 | 18 | -2.5 | -0.1 | 0 | 0 | 16.67 | 34 | 16 | 58 | 17.664 | 3 | 3 | 58,28,16 | -0.495726 | -1.784259e-08 | -0.017843 | 2026-07-20T03:36:46
1s | sweep | 1 | 1 | 21 | -2.4 | -0.1 | 0 | 0 | 16.67 | 34.67 | 22 | 60 | 17.913 | 3 | 3 | 60,22,22 | -0.494912 | -1.781329e-08 | -0.017813 | 2026-07-20T03:36:46
1s | sweep | 1 | 1 | 24 | -2.3 | -0.1 | 0 | 0 | 16.67 | 38.33 | 18 | 62 | 18.117 | 3 | 3 | 62,35,18 | -0.490435 | -1.765215e-08 | -0.017652 | 2026-07-20T03:36:46
1s | sweep | 1 | 1 | 27 | -2.2 | -0.1 | 0 | 0 | 16.67 | 41 | 28 | 62 | 14.989 | 3 | 3 | 62,28,33 | -0.487179 | -1.753495e-08 | -0.017535 | 2026-07-20T03:36:47
1s | sweep | 1 | 1 | 30 | -2.1 | -0.1 | 0 | 0 | 16.67 | 41.33 | 28 | 64 | 16.111 | 3 | 3 | 64,32,28 | -0.486772 | -1.752031e-08 | -0.01752 | 2026-07-20T03:36:47
1s | sweep | 1 | 1 | 33 | -2 | -0.1 | 0 | 0 | 16.67 | 50 | 36 | 75 | 17.72 | 3 | 3 | 75,39,36 | -0.47619 | -1.713943e-08 | -0.017139 | 2026-07-20T03:36:47
1s | sweep | 1 | 1 | 36 | -1.9 | -0.1 | 0 | 0 | 16.67 | 57 | 41 | 81 | 17.282 | 3 | 3 | 81,41,49 | -0.467643 | -1.68318e-08 | -0.016832 | 2026-07-20T03:36:47
1s | sweep | 1 | 1 | 39 | -1.8 | -0.1 | 0 | 0 | 16.67 | 68 | 54 | 93 | 17.72 | 3 | 3 | 93,57,54 | -0.454212 | -1.634838e-08 | -0.016348 | 2026-07-20T03:36:48
1s | sweep | 1 | 1 | 42 | -1.7 | -0.1 | 0 | 0 | 16.67 | 83 | 67 | 103 | 14.967 | 3 | 3 | 103,79,67 | -0.435897 | -1.568917e-08 | -0.015689 | 2026-07-20T03:36:48
1s | sweep | 1 | 1 | 45 | -1.6 | -0.1 | 0 | 0 | 16.67 | 97.33 | 85 | 120 | 16.049 | 3 | 3 | 120,87,85 | -0.418396 | -1.505926e-08 | -0.015059 | 2026-07-20T03:36:48
1s | sweep | 1 | 1 | 48 | -1.5 | -0.1 | 0 | 0 | 16.67 | 122.67 | 110 | 147 | 17.211 | 3 | 3 | 147,110,111 | -0.387464 | -1.394593e-08 | -0.013946 | 2026-07-20T03:36:49
1s | sweep | 1 | 1 | 51 | -1.4 | -0.1 | 0 | 0 | 16.67 | 147 | 130 | 174 | 19.305 | 3 | 3 | 174,137,130 | -0.357753 | -1.287655e-08 | -0.012877 | 2026-07-20T03:36:49
1s | sweep | 1 | 1 | 54 | -1.3 | -0.1 | 0 | 0 | 16.67 | 177.33 | 156 | 204 | 19.956 | 3 | 3 | 204,172,156 | -0.320716 | -1.154348e-08 | -0.011543 | 2026-07-20T03:36:49
1s | sweep | 1 | 1 | 57 | -1.2 | -0.1 | 0 | 0 | 16.67 | 204.67 | 195 | 224 | 13.671 | 3 | 3 | 224,195,195 | -0.287342 | -1.034225e-08 | -0.010342 | 2026-07-20T03:36:50
1s | sweep | 1 | 1 | 60 | -1.1 | -0.1 | 0 | 0 | 16.67 | 249.67 | 240 | 260 | 8.179 | 3 | 3 | 260,240,249 | -0.232397 | -8.364627e-09 | -0.008365 | 2026-07-20T03:36:50
1s | sweep | 1 | 1 | 63 | -1 | -0.1 | 0 | 0 | 16.67 | 290.33 | 275 | 310 | 14.614 | 3 | 3 | 310,286,275 | -0.182743 | -6.577439e-09 | -0.006577 | 2026-07-20T03:36:50
1s | sweep | 1 | 1 | 66 | -0.9 | -0.1 | 0 | 0 | 16.67 | 340.33 | 332 | 352 | 8.498 | 3 | 3 | 352,332,337 | -0.121693 | -4.380076e-09 | -0.00438 | 2026-07-20T03:36:51
1s | sweep | 1 | 1 | 69 | -0.8 | -0.1 | 0 | 0 | 16.67 | 387.67 | 364 | 415 | 20.981 | 3 | 3 | 415,364,384 | -0.063899 | -2.299906e-09 | -0.0023 | 2026-07-20T03:36:51
1s | sweep | 1 | 1 | 72 | -0.7 | -0.1 | 0 | 0 | 16.67 | 441 | 419 | 472 | 22.554 | 3 | 3 | 472,419,432 | 0.001221 | 4.394725e-11 | 4.4e-05 | 2026-07-20T03:36:51
1s | sweep | 1 | 1 | 75 | -0.6 | -0.1 | 0 | 0 | 16.67 | 517 | 504 | 528 | 9.899 | 3 | 3 | 528,519,504 | 0.094017 | 3.383939e-09 | 0.003384 | 2026-07-20T03:36:51
1s | sweep | 1 | 1 | 78 | -0.5 | -0.1 | 0 | 0 | 16.67 | 564.67 | 536 | 595 | 24.115 | 3 | 3 | 595,536,563 | 0.152218 | 5.478758e-09 | 0.005479 | 2026-07-20T03:36:52
1s | sweep | 1 | 1 | 81 | -0.4 | -0.1 | 0 | 0 | 16.67 | 637.33 | 608 | 665 | 23.3 | 3 | 3 | 665,639,608 | 0.240944 | 8.672258e-09 | 0.008672 | 2026-07-20T03:36:52
1s | sweep | 1 | 1 | 84 | -0.3 | -0.1 | 0 | 0 | 16.67 | 693.33 | 671 | 736 | 30.181 | 3 | 3 | 736,673,671 | 0.30932 | 1.11333e-08 | 0.011133 | 2026-07-20T03:36:52
1s | sweep | 1 | 1 | 87 | -0.2 | -0.1 | 0 | 0 | 16.67 | 785.33 | 743 | 814 | 30.554 | 3 | 3 | 814,799,743 | 0.421652 | 1.517645e-08 | 0.015176 | 2026-07-20T03:36:53
1s | sweep | 1 | 1 | 90 | -0.1 | -0.1 | 0 | 0 | 16.67 | 865.33 | 844 | 888 | 17.988 | 3 | 3 | 844,864,888 | 0.519333 | 1.869223e-08 | 0.018692 | 2026-07-20T03:36:53
1s | sweep | 1 | 1 | 93 | 0 | -0.1 | 0 | 0 | 16.67 | 971.33 | 952 | 995 | 17.82 | 3 | 3 | 995,967,952 | 0.648759 | 2.335064e-08 | 0.023351 | 2026-07-20T03:36:53
1s | sweep | 1 | 1 | 96 | 0.1 | -0.1 | 0 | 0 | 16.67 | 1047.67 | 1031 | 1057 | 11.813 | 3 | 3 | 1057,1031,1055 | 0.741962 | 2.670528e-08 | 0.026705 | 2026-07-20T03:36:54
1s | sweep | 1 | 1 | 99 | 0.2 | -0.1 | 0 | 0 | 16.67 | 1128.67 | 1072 | 1180 | 44.252 | 3 | 3 | 1180,1134,1072 | 0.840863 | 3.026501e-08 | 0.030265 | 2026-07-20T03:36:54
1s | sweep | 1 | 1 | 102 | 0.3 | -0.1 | 0 | 0 | 16.67 | 1223.67 | 1191 | 1240 | 23.099 | 3 | 3 | 1191,1240,1240 | 0.956858 | 3.444e-08 | 0.03444 | 2026-07-20T03:36:54
1s | sweep | 1 | 1 | 105 | 0.4 | -0.1 | 0 | 0 | 16.67 | 1312 | 1248 | 1359 | 46.883 | 3 | 3 | 1359,1248,1329 | 1.064713 | 3.832201e-08 | 0.038322 | 2026-07-20T03:36:55
1s | sweep | 1 | 1 | 108 | 0.5 | -0.1 | 0 | 0 | 16.67 | 1447 | 1423 | 1464 | 17.455 | 3 | 3 | 1464,1423,1454 | 1.229548 | 4.425489e-08 | 0.044255 | 2026-07-20T03:36:55
1s | sweep | 1 | 1 | 111 | 0.6 | -0.1 | 0 | 0 | 16.67 | 1492.67 | 1438 | 1520 | 38.655 | 3 | 3 | 1520,1520,1438 | 1.285307 | 4.626181e-08 | 0.046262 | 2026-07-20T03:36:55
1s | sweep | 1 | 1 | 114 | 0.7 | -0.1 | 0 | 0 | 16.67 | 1633 | 1628 | 1639 | 4.546 | 3 | 3 | 1639,1628,1632 | 1.456654 | 5.242907e-08 | 0.052429 | 2026-07-20T03:36:56
1s | sweep | 1 | 1 | 117 | 0.8 | -0.1 | 0 | 0 | 16.67 | 1716.33 | 1631 | 1760 | 60.345 | 3 | 3 | 1760,1631,1758 | 1.558405 | 5.609135e-08 | 0.056091 | 2026-07-20T03:36:56
1s | sweep | 1 | 1 | 120 | 0.9 | -0.1 | 0 | 0 | 16.67 | 1810 | 1728 | 1854 | 58.034 | 3 | 3 | 1854,1728,1848 | 1.672772 | 6.020774e-08 | 0.060208 | 2026-07-20T03:36:56
1s | sweep | 1 | 1 | 123 | 1 | -0.1 | 0 | 0 | 16.67 | 1962.67 | 1953 | 1980 | 12.284 | 3 | 3 | 1955,1953,1980 | 1.859178 | 6.691702e-08 | 0.066917 | 2026-07-20T03:36:56
1s | sweep | 1 | 1 | 126 | 1.1 | -0.1 | 0 | 0 | 16.67 | 2061.33 | 2051 | 2078 | 11.898 | 3 | 3 | 2055,2051,2078 | 1.97965 | 7.125315e-08 | 0.071253 | 2026-07-20T03:36:57
1s | sweep | 1 | 1 | 129 | 1.2 | -0.1 | 0 | 0 | 16.67 | 2178.33 | 2172 | 2191 | 8.957 | 3 | 3 | 2191,2172,2172 | 2.122507 | 7.639498e-08 | 0.076395 | 2026-07-20T03:36:57
1s | sweep | 1 | 1 | 132 | 1.3 | -0.1 | 0 | 0 | 16.67 | 2259.67 | 2168 | 2311 | 64.973 | 3 | 3 | 2168,2311,2300 | 2.221815 | 7.996935e-08 | 0.079969 | 2026-07-20T03:36:57
1s | sweep | 1 | 1 | 135 | 1.4 | -0.1 | 0 | 0 | 16.67 | 2397.33 | 2360 | 2432 | 29.454 | 3 | 3 | 2432,2400,2360 | 2.389906 | 8.601943e-08 | 0.086019 | 2026-07-20T03:36:58
1s | sweep | 1 | 1 | 138 | 1.5 | -0.1 | 0 | 0 | 16.67 | 2479.67 | 2369 | 2559 | 80.669 | 3 | 3 | 2511,2559,2369 | 2.490435 | 8.963775e-08 | 0.089638 | 2026-07-20T03:36:58
1s | sweep | 1 | 1 | 141 | 1.6 | -0.1 | 0 | 0 | 16.67 | 2485.67 | 2480 | 2497 | 8.014 | 3 | 3 | 2497,2480,2480 | 2.497761 | 8.990143e-08 | 0.089901 | 2026-07-20T03:36:58
1s | sweep | 1 | 1 | 144 | 1.7 | -0.1 | 0 | 0 | 16.67 | 2783.33 | 2767 | 2816 | 23.099 | 3 | 3 | 2767,2767,2816 | 2.861213 | 1.029831e-07 | 0.102983 | 2026-07-20T03:36:59
1s | sweep | 1 | 1 | 147 | 1.8 | -0.1 | 0 | 0 | 16.67 | 2899.67 | 2876 | 2936 | 26.081 | 3 | 3 | 2936,2887,2876 | 3.003256 | 1.080956e-07 | 0.108096 | 2026-07-20T03:36:59
1s | sweep | 1 | 1 | 150 | 1.9 | -0.1 | 0 | 0 | 16.67 | 3016.33 | 3000 | 3040 | 17.133 | 3 | 3 | 3040,3000,3009 | 3.145706 | 1.132228e-07 | 0.113223 | 2026-07-20T03:36:59
1s | sweep | 1 | 1 | 153 | 2 | -0.1 | 0 | 0 | 16.67 | 3013 | 2959 | 3072 | 46.267 | 3 | 3 | 3072,3008,2959 | 3.141636 | 1.130763e-07 | 0.113076 | 2026-07-20T03:37:00
1s | sweep | 1 | 1 | 156 | 2.1 | -0.1 | 0 | 0 | 16.67 | 3252.67 | 3231 | 3296 | 30.641 | 3 | 3 | 3231,3296,3231 | 3.434269 | 1.23609e-07 | 0.123609 | 2026-07-20T03:37:00
1s | sweep | 1 | 1 | 159 | 2.2 | -0.1 | 0 | 0 | 16.67 | 3314 | 3175 | 3391 | 98.478 | 3 | 3 | 3376,3175,3391 | 3.509158 | 1.263044e-07 | 0.126304 | 2026-07-20T03:37:00
1s | sweep | 1 | 1 | 162 | 2.3 | -0.1 | 0 | 0 | 16.67 | 3446 | 3391 | 3552 | 74.971 | 3 | 3 | 3552,3391,3395 | 3.67033 | 1.321054e-07 | 0.132105 | 2026-07-20T03:37:00
1s | sweep | 1 | 1 | 165 | 2.4 | -0.1 | 0 | 0 | 16.67 | 3586.33 | 3520 | 3640 | 49.802 | 3 | 3 | 3520,3599,3640 | 3.841677 | 1.382727e-07 | 0.138273 | 2026-07-20T03:37:01
1s | sweep | 1 | 1 | 168 | 2.5 | -0.1 | 0 | 0 | 16.67 | 3724 | 3646 | 3783 | 57.521 | 3 | 3 | 3743,3783,3646 | 4.009768 | 1.443228e-07 | 0.144323 | 2026-07-20T03:37:01
1s | sweep | 1 | 1 | 171 | 2.6 | -0.1 | 0 | 0 | 16.67 | 3797.67 | 3710 | 3907 | 81.871 | 3 | 3 | 3710,3776,3907 | 4.099715 | 1.475602e-07 | 0.14756 | 2026-07-20T03:37:01
1s | sweep | 1 | 1 | 174 | 2.7 | -0.1 | 0 | 0 | 16.67 | 3903.67 | 3776 | 4064 | 119.823 | 3 | 3 | 3871,4064,3776 | 4.229141 | 1.522186e-07 | 0.152219 | 2026-07-20T03:37:02
1s | sweep | 1 | 1 | 177 | 2.8 | -0.1 | 0 | 0 | 16.67 | 4032.67 | 3971 | 4095 | 50.625 | 3 | 3 | 4095,4032,3971 | 4.38665 | 1.578878e-07 | 0.157888 | 2026-07-20T03:37:02
1s | sweep | 1 | 1 | 180 | 2.9 | -0.1 | 0 | 0 | 16.67 | 4057.67 | 3983 | 4095 | 52.797 | 3 | 3 | 4095,4095,3983 | 4.417175 | 1.589865e-07 | 0.158987 | 2026-07-20T03:37:02
1s | sweep | 1 | 1 | 183 | 3 | -0.1 | 0 | 0 | 16.67 | 4095 | 4095 | 4095 | 0 | 3 | 3 | 4095,4095,4095 | 4.462759 | 1.606272e-07 | 0.160627 | 2026-07-20T03:37:03
1min | probe | 60 | 60 | 186 | -3 | -0.1 | 0 | 0 | 16.67 | 40 | 26 | 64 | 17.049 | 3 | 3 | 64,30,26 | -0.4884 | -1.75789e-08 | -0.017579 | 2026-07-20T03:37:43
1min | probe | 60 | 60 | 189 | -2 | -0.1 | 0 | 0 | 16.67 | 51 | 35 | 74 | 16.673 | 3 | 3 | 74,44,35 | -0.474969 | -1.709548e-08 | -0.017095 | 2026-07-20T03:37:43
1min | probe | 60 | 60 | 192 | -1 | -0.1 | 0 | 0 | 16.67 | 291.67 | 286 | 302 | 7.318 | 3 | 3 | 302,286,287 | -0.181115 | -6.518843e-09 | -0.006519 | 2026-07-20T03:37:44
1min | probe | 60 | 60 | 195 | 0 | -0.1 | 0 | 0 | 16.67 | 949.67 | 903 | 974 | 33.008 | 3 | 3 | 974,972,903 | 0.622304 | 2.239845e-08 | 0.022398 | 2026-07-20T03:37:44
1min | probe | 60 | 60 | 198 | 1 | -0.1 | 0 | 0 | 16.67 | 1924.67 | 1888 | 1968 | 32.998 | 3 | 3 | 1888,1968,1918 | 1.81278 | 6.524702e-08 | 0.065247 | 2026-07-20T03:37:44
1min | probe | 60 | 60 | 201 | 2 | -0.1 | 0 | 0 | 16.67 | 3089.67 | 3023 | 3143 | 49.889 | 3 | 3 | 3023,3143,3103 | 3.235246 | 1.164456e-07 | 0.116446 | 2026-07-20T03:37:45
1min | probe | 60 | 60 | 204 | 3 | -0.1 | 0 | 0 | 16.67 | 4095 | 4095 | 4095 | 0 | 3 | 3 | 4095,4095,4095 | 4.462759 | 1.606272e-07 | 0.160627 | 2026-07-20T03:37:45
5min | probe | 300 | 300 | 207 | -3 | -0.1 | 0 | 0 | 16.67 | 40 | 27 | 64 | 16.99 | 3 | 3 | 64,27,29 | -0.4884 | -1.75789e-08 | -0.017579 | 2026-07-20T03:41:43
5min | probe | 300 | 300 | 210 | -2 | -0.1 | 0 | 0 | 16.67 | 50 | 34 | 76 | 18.547 | 3 | 3 | 76,40,34 | -0.47619 | -1.713943e-08 | -0.017139 | 2026-07-20T03:41:43
5min | probe | 300 | 300 | 213 | -1 | -0.1 | 0 | 0 | 16.67 | 290 | 270 | 316 | 19.253 | 3 | 3 | 316,270,284 | -0.18315 | -6.592088e-09 | -0.006592 | 2026-07-20T03:41:44
5min | probe | 300 | 300 | 216 | 0 | -0.1 | 0 | 0 | 16.67 | 954 | 947 | 959 | 5.099 | 3 | 3 | 947,956,959 | 0.627595 | 2.258889e-08 | 0.022589 | 2026-07-20T03:41:44
5min | probe | 300 | 300 | 219 | 1 | -0.1 | 0 | 0 | 16.67 | 1914 | 1871 | 1951 | 32.934 | 3 | 3 | 1951,1920,1871 | 1.799756 | 6.477825e-08 | 0.064778 | 2026-07-20T03:41:44
5min | probe | 300 | 300 | 222 | 2 | -0.1 | 0 | 0 | 16.67 | 3055.33 | 2928 | 3135 | 90.981 | 3 | 3 | 2928,3135,3103 | 3.193325 | 1.149367e-07 | 0.114937 | 2026-07-20T03:41:45
5min | probe | 300 | 300 | 225 | 3 | -0.1 | 0 | 0 | 16.67 | 4095 | 4095 | 4095 | 0 | 3 | 3 | 4095,4095,4095 | 4.462759 | 1.606272e-07 | 0.160627 | 2026-07-20T03:41:45
15min | probe | 900 | 900 | 228 | -3 | -0.1 | 0 | 0 | 16.67 | 33.67 | 18 | 64 | 21.453 | 3 | 3 | 64,18,19 | -0.496133 | -1.785723e-08 | -0.017857 | 2026-07-20T03:51:43
15min | probe | 900 | 900 | 231 | -2 | -0.1 | 0 | 0 | 16.67 | 48.33 | 34 | 75 | 18.874 | 3 | 3 | 75,34,36 | -0.478225 | -1.721267e-08 | -0.017213 | 2026-07-20T03:51:43
15min | probe | 900 | 900 | 234 | -1 | -0.1 | 0 | 0 | 16.67 | 294 | 284 | 312 | 12.754 | 3 | 3 | 312,286,284 | -0.178266 | -6.416299e-09 | -0.006416 | 2026-07-20T03:51:44
15min | probe | 900 | 900 | 237 | 0 | -0.1 | 0 | 0 | 16.67 | 951.33 | 920 | 975 | 23.099 | 3 | 3 | 975,920,959 | 0.624339 | 2.24717e-08 | 0.022472 | 2026-07-20T03:51:44
15min | probe | 900 | 900 | 240 | 1 | -0.1 | 0 | 0 | 16.67 | 1920.33 | 1827 | 1984 | 67.441 | 3 | 3 | 1984,1950,1827 | 1.807489 | 6.505659e-08 | 0.065057 | 2026-07-20T03:51:44
15min | probe | 900 | 900 | 243 | 2 | -0.1 | 0 | 0 | 16.67 | 3130.67 | 3104 | 3168 | 27.195 | 3 | 3 | 3104,3120,3168 | 3.285307 | 1.182474e-07 | 0.118247 | 2026-07-20T03:51:45
15min | probe | 900 | 900 | 246 | 3 | -0.1 | 0 | 0 | 16.67 | 4095 | 4095 | 4095 | 0 | 3 | 3 | 4095,4095,4095 | 4.462759 | 1.606272e-07 | 0.160627 | 2026-07-20T03:51:45
30min | probe | 1800 | 1800 | 249 | -3 | -0.1 | 0 | 0 | 16.67 | 36 | 19 | 65 | 20.607 | 3 | 3 | 65,19,24 | -0.493284 | -1.775469e-08 | -0.017755 | 2026-07-20T04:06:43
30min | probe | 1800 | 1800 | 252 | -2 | -0.1 | 0 | 0 | 16.67 | 48.67 | 33 | 75 | 18.732 | 3 | 3 | 75,33,38 | -0.477818 | -1.719803e-08 | -0.017198 | 2026-07-20T04:06:43
30min | probe | 1800 | 1800 | 255 | -1 | -0.1 | 0 | 0 | 16.67 | 287.67 | 280 | 300 | 8.807 | 3 | 3 | 300,283,280 | -0.185999 | -6.694632e-09 | -0.006695 | 2026-07-20T04:06:44
30min | probe | 1800 | 1800 | 258 | 0 | -0.1 | 0 | 0 | 16.67 | 940.67 | 915 | 960 | 18.909 | 3 | 3 | 915,947,960 | 0.611315 | 2.200293e-08 | 0.022003 | 2026-07-20T04:06:44
30min | probe | 1800 | 1800 | 261 | 1 | -0.1 | 0 | 0 | 16.67 | 1919.67 | 1871 | 1944 | 34.413 | 3 | 3 | 1944,1871,1944 | 1.806675 | 6.502729e-08 | 0.065027 | 2026-07-20T04:06:44
30min | probe | 1800 | 1800 | 264 | 2 | -0.1 | 0 | 0 | 16.67 | 3076.33 | 2944 | 3151 | 93.831 | 3 | 3 | 3134,3151,2944 | 3.218966 | 1.158596e-07 | 0.11586 | 2026-07-20T04:06:45
30min | probe | 1800 | 1800 | 267 | 3 | -0.1 | 0 | 0 | 16.67 | 4095 | 4095 | 4095 | 0 | 3 | 3 | 4095,4095,4095 | 4.462759 | 1.606272e-07 | 0.160627 | 2026-07-20T04:06:45
1hr | probe | 3600 | 3600 | 270 | -3 | -0.1 | 0 | 0 | 16.67 | 33.67 | 15 | 65 | 22.291 | 3 | 3 | 65,21,15 | -0.496133 | -1.785723e-08 | -0.017857 | 2026-07-20T04:36:43
1hr | probe | 3600 | 3600 | 273 | -2 | -0.1 | 0 | 0 | 16.67 | 51.33 | 39 | 72 | 14.704 | 3 | 3 | 72,43,39 | -0.474562 | -1.708083e-08 | -0.017081 | 2026-07-20T04:36:43
1hr | probe | 3600 | 3600 | 276 | -1 | -0.1 | 0 | 0 | 16.67 | 286 | 265 | 313 | 20.05 | 3 | 3 | 313,265,280 | -0.188034 | -6.767877e-09 | -0.006768 | 2026-07-20T04:36:44
1hr | probe | 3600 | 3600 | 279 | 0 | -0.1 | 0 | 0 | 16.67 | 939 | 931 | 944 | 5.715 | 3 | 3 | 942,944,931 | 0.60928 | 2.192968e-08 | 0.02193 | 2026-07-20T04:36:44
1hr | probe | 3600 | 3600 | 282 | 1 | -0.1 | 0 | 0 | 16.67 | 1940.67 | 1895 | 1968 | 32.5 | 3 | 3 | 1968,1959,1895 | 1.832316 | 6.595018e-08 | 0.06595 | 2026-07-20T04:36:44
1hr | probe | 3600 | 3600 | 285 | 2 | -0.1 | 0 | 0 | 16.67 | 3118.33 | 3100 | 3135 | 14.337 | 3 | 3 | 3100,3120,3135 | 3.270248 | 1.177054e-07 | 0.117705 | 2026-07-20T04:36:45
1hr | probe | 3600 | 3600 | 288 | 3 | -0.1 | 0 | 0 | 16.67 | 4092.67 | 4088 | 4095 | 3.3 | 3 | 3 | 4088,4095,4095 | 4.45991 | 1.605247e-07 | 0.160525 | 2026-07-20T04:36:45
3hr | probe | 10800 | 10800 | 291 | -3 | -0.1 | 0 | 0 | 16.67 | 31.67 | 11 | 65 | 23.795 | 3 | 3 | 65,19,11 | -0.498575 | -1.794513e-08 | -0.017945 | 2026-07-20T06:36:43
3hr | probe | 10800 | 10800 | 294 | -2 | -0.1 | 0 | 0 | 16.67 | 43 | 24 | 72 | 20.833 | 3 | 3 | 72,33,24 | -0.484737 | -1.744706e-08 | -0.017447 | 2026-07-20T06:36:44
3hr | probe | 10800 | 10800 | 297 | -1 | -0.1 | 0 | 0 | 16.67 | 278 | 260 | 303 | 18.239 | 3 | 3 | 303,271,260 | -0.197802 | -7.119455e-09 | -0.007119 | 2026-07-20T06:36:44
3hr | probe | 10800 | 10800 | 300 | 0 | -0.1 | 0 | 0 | 16.67 | 925.67 | 924 | 927 | 1.247 | 3 | 3 | 927,924,926 | 0.593 | 2.134372e-08 | 0.021344 | 2026-07-20T06:36:44
3hr | probe | 10800 | 10800 | 303 | 1 | -0.1 | 0 | 0 | 16.67 | 1900.33 | 1871 | 1918 | 20.886 | 3 | 3 | 1871,1918,1912 | 1.783069 | 6.417764e-08 | 0.064178 | 2026-07-20T06:36:44
3hr | probe | 10800 | 10800 | 306 | 2 | -0.1 | 0 | 0 | 16.67 | 3057 | 3004 | 3103 | 40.719 | 3 | 3 | 3004,3064,3103 | 3.19536 | 1.1501e-07 | 0.11501 | 2026-07-20T06:36:45
3hr | probe | 10800 | 10800 | 309 | 3 | -0.1 | 0 | 0 | 16.67 | 4084.67 | 4064 | 4095 | 14.614 | 3 | 3 | 4095,4064,4095 | 4.450142 | 1.601731e-07 | 0.160173 | 2026-07-20T06:36:45
5hr | probe | 18000 | 18000 | 312 | -3 | -0.1 | 0 | 0 | 16.67 | 34.67 | 18 | 63 | 20.138 | 3 | 3 | 63,23,18 | -0.494912 | -1.781329e-08 | -0.017813 | 2026-07-20T08:36:43
5hr | probe | 18000 | 18000 | 315 | -2 | -0.1 | 0 | 0 | 16.67 | 41.33 | 25 | 71 | 21.013 | 3 | 3 | 71,28,25 | -0.486772 | -1.752031e-08 | -0.01752 | 2026-07-20T08:36:44
5hr | probe | 18000 | 18000 | 318 | -1 | -0.1 | 0 | 0 | 16.67 | 267.33 | 260 | 280 | 8.994 | 3 | 3 | 280,260,262 | -0.210826 | -7.588226e-09 | -0.007588 | 2026-07-20T08:36:44
5hr | probe | 18000 | 18000 | 321 | 0 | -0.1 | 0 | 0 | 16.67 | 893.67 | 847 | 935 | 36.123 | 3 | 3 | 935,847,899 | 0.553928 | 1.99374e-08 | 0.019937 | 2026-07-20T08:36:44
5hr | probe | 18000 | 18000 | 324 | 1 | -0.1 | 0 | 0 | 16.67 | 1855.67 | 1825 | 1871 | 21.685 | 3 | 3 | 1871,1825,1871 | 1.728531 | 6.221466e-08 | 0.062215 | 2026-07-20T08:36:45
5hr | probe | 18000 | 18000 | 327 | 2 | -0.1 | 0 | 0 | 16.67 | 3061.67 | 3023 | 3087 | 27.777 | 3 | 3 | 3023,3087,3075 | 3.201058 | 1.152151e-07 | 0.115215 | 2026-07-20T08:36:45
5hr | probe | 18000 | 18000 | 330 | 3 | -0.1 | 0 | 0 | 16.67 | 4095 | 4095 | 4095 | 0 | 3 | 3 | 4095,4095,4095 | 4.462759 | 1.606272e-07 | 0.160627 | 2026-07-20T08:36:45
7hr | probe | 25200 | 25200 | 333 | -3 | -0.1 | 0 | 0 | 16.67 | 29.67 | 8 | 64 | 24.554 | 3 | 3 | 64,17,8 | -0.501018 | -1.803302e-08 | -0.018033 | 2026-07-20T10:36:44
7hr | probe | 25200 | 25200 | 336 | -2 | -0.1 | 0 | 0 | 16.67 | 42.33 | 31 | 64 | 15.326 | 3 | 3 | 64,31,32 | -0.485551 | -1.747636e-08 | -0.017476 | 2026-07-20T10:36:44
7hr | probe | 25200 | 25200 | 339 | -1 | -0.1 | 0 | 0 | 16.67 | 248.67 | 243 | 256 | 5.437 | 3 | 3 | 256,247,243 | -0.233618 | -8.408575e-09 | -0.008409 | 2026-07-20T10:36:44
7hr | probe | 25200 | 25200 | 342 | 0 | -0.1 | 0 | 0 | 16.67 | 847.33 | 800 | 896 | 39.203 | 3 | 3 | 800,846,896 | 0.497354 | 1.790118e-08 | 0.017901 | 2026-07-20T10:36:44
7hr | probe | 25200 | 25200 | 345 | 1 | -0.1 | 0 | 0 | 16.67 | 1493 | 1284 | 1887 | 278.772 | 3 | 3 | 1308,1887,1284 | 1.285714 | 4.627646e-08 | 0.046276 | 2026-07-20T10:36:45
7hr | probe | 25200 | 25200 | 348 | 2 | -0.1 | 0 | 0 | 16.67 | 2560 | 2048 | 3584 | 724.077 | 3 | 3 | 3584,2048,2048 | 2.588523 | 9.316818e-08 | 0.093168 | 2026-07-20T10:36:45
7hr | probe | 25200 | 25200 | 351 | 3 | -0.1 | 0 | 0 | 16.67 | 3924.67 | 3584 | 4095 | 240.888 | 3 | 3 | 4095,3584,4095 | 4.254782 | 1.531415e-07 | 0.153142 | 2026-07-20T10:36:45
10hr | sweep | 36000 | 36000 | 354 | -3 | -0.1 | 0 | 0 | 16.67 | 32 | 16 | 64 | 22.627 | 3 | 3 | 64,16,16 | -0.498168 | -1.793048e-08 | -0.01793 | 2026-07-20T13:36:44
10hr | sweep | 36000 | 36000 | 357 | -2.9 | -0.1 | 0 | 0 | 16.67 | 24.33 | 8 | 49 | 17.745 | 3 | 3 | 49,16,8 | -0.50753 | -1.826741e-08 | -0.018267 | 2026-07-20T13:36:44
10hr | sweep | 36000 | 36000 | 360 | -2.8 | -0.1 | 0 | 0 | 16.67 | 26.67 | 15 | 49 | 15.797 | 3 | 3 | 49,16,15 | -0.504681 | -1.816487e-08 | -0.018165 | 2026-07-20T13:36:44
10hr | sweep | 36000 | 36000 | 363 | -2.7 | -0.1 | 0 | 0 | 16.67 | 25.33 | 11 | 49 | 16.859 | 3 | 3 | 49,16,11 | -0.506309 | -1.822346e-08 | -0.018223 | 2026-07-20T13:36:45
10hr | sweep | 36000 | 36000 | 366 | -2.6 | -0.1 | 0 | 0 | 16.67 | 21.67 | 8 | 49 | 19.328 | 3 | 3 | 49,8,8 | -0.510786 | -1.83846e-08 | -0.018385 | 2026-07-20T13:36:45
10hr | sweep | 36000 | 36000 | 369 | -2.5 | -0.1 | 0 | 0 | 16.67 | 27 | 16 | 49 | 15.556 | 3 | 3 | 49,16,16 | -0.504274 | -1.815022e-08 | -0.01815 | 2026-07-20T13:36:45
10hr | sweep | 36000 | 36000 | 372 | -2.4 | -0.1 | 0 | 0 | 16.67 | 27 | 16 | 49 | 15.556 | 3 | 3 | 49,16,16 | -0.504274 | -1.815022e-08 | -0.01815 | 2026-07-20T13:36:46
10hr | sweep | 36000 | 36000 | 375 | -2.3 | -0.1 | 0 | 0 | 16.67 | 25.67 | 12 | 49 | 16.58 | 3 | 3 | 49,16,12 | -0.505902 | -1.820881e-08 | -0.018209 | 2026-07-20T13:36:46
10hr | sweep | 36000 | 36000 | 378 | -2.2 | -0.1 | 0 | 0 | 16.67 | 32.67 | 16 | 63 | 21.484 | 3 | 3 | 63,16,19 | -0.497354 | -1.790118e-08 | -0.017901 | 2026-07-20T13:36:46
10hr | sweep | 36000 | 36000 | 381 | -2.1 | -0.1 | 0 | 0 | 16.67 | 39 | 27 | 63 | 16.971 | 3 | 3 | 63,27,27 | -0.489621 | -1.762285e-08 | -0.017623 | 2026-07-20T13:36:46
10hr | sweep | 36000 | 36000 | 384 | -2 | -0.1 | 0 | 0 | 16.67 | 38 | 19 | 68 | 21.463 | 3 | 3 | 68,27,19 | -0.490842 | -1.76668e-08 | -0.017667 | 2026-07-20T13:36:47
10hr | sweep | 36000 | 36000 | 387 | -1.9 | -0.1 | 0 | 0 | 16.67 | 54 | 32 | 98 | 31.113 | 3 | 3 | 98,32,32 | -0.471306 | -1.696364e-08 | -0.016964 | 2026-07-20T13:36:47
10hr | sweep | 36000 | 36000 | 390 | -1.8 | -0.1 | 0 | 0 | 16.67 | 42.67 | 32 | 64 | 15.085 | 3 | 3 | 64,32,32 | -0.485144 | -1.746171e-08 | -0.017462 | 2026-07-20T13:36:47
10hr | sweep | 36000 | 36000 | 393 | -1.7 | -0.1 | 0 | 0 | 16.67 | 53.67 | 42 | 64 | 9.031 | 3 | 3 | 64,42,55 | -0.471713 | -1.697829e-08 | -0.016978 | 2026-07-20T13:36:48
10hr | sweep | 36000 | 36000 | 396 | -1.6 | -0.1 | 0 | 0 | 16.67 | 64.67 | 49 | 81 | 13.072 | 3 | 3 | 81,49,64 | -0.458282 | -1.649487e-08 | -0.016495 | 2026-07-20T13:36:48
10hr | sweep | 36000 | 36000 | 399 | -1.5 | -0.1 | 0 | 0 | 16.67 | 86.67 | 64 | 132 | 32.056 | 3 | 3 | 132,64,64 | -0.43142 | -1.552803e-08 | -0.015528 | 2026-07-20T13:36:48
10hr | sweep | 36000 | 36000 | 402 | -1.4 | -0.1 | 0 | 0 | 16.67 | 98.67 | 81 | 128 | 20.886 | 3 | 3 | 128,81,87 | -0.416768 | -1.500066e-08 | -0.015001 | 2026-07-20T13:36:48
10hr | sweep | 36000 | 36000 | 405 | -1.3 | -0.1 | 0 | 0 | 16.67 | 139.33 | 128 | 162 | 16.028 | 3 | 3 | 128,162,128 | -0.367114 | -1.321347e-08 | -0.013213 | 2026-07-20T13:36:49
10hr | sweep | 36000 | 36000 | 408 | -1.2 | -0.1 | 0 | 0 | 16.67 | 189.33 | 155 | 253 | 45.065 | 3 | 3 | 155,253,160 | -0.306064 | -1.101611e-08 | -0.011016 | 2026-07-20T13:36:49
10hr | sweep | 36000 | 36000 | 411 | -1.1 | -0.1 | 0 | 0 | 16.67 | 165.67 | 134 | 205 | 29.488 | 3 | 3 | 205,158,134 | -0.334961 | -1.20562e-08 | -0.012056 | 2026-07-20T13:36:49
10hr | sweep | 36000 | 36000 | 414 | -1 | -0.1 | 0 | 0 | 16.67 | 218.67 | 192 | 272 | 37.712 | 3 | 3 | 272,192,192 | -0.270248 | -9.726992e-09 | -0.009727 | 2026-07-20T13:36:50
10hr | sweep | 36000 | 36000 | 417 | -0.9 | -0.1 | 0 | 0 | 16.67 | 285.67 | 256 | 321 | 26.837 | 3 | 3 | 256,280,321 | -0.188441 | -6.782526e-09 | -0.006783 | 2026-07-20T13:36:50
10hr | sweep | 36000 | 36000 | 420 | -0.8 | -0.1 | 0 | 0 | 16.67 | 425 | 256 | 510 | 119.502 | 3 | 3 | 256,510,509 | -0.018315 | -6.592088e-10 | -0.000659 | 2026-07-20T13:36:50
10hr | sweep | 36000 | 36000 | 423 | -0.7 | -0.1 | 0 | 0 | 16.67 | 276.67 | 262 | 288 | 10.873 | 3 | 3 | 288,262,280 | -0.19943 | -7.178052e-09 | -0.007178 | 2026-07-20T13:36:51
10hr | sweep | 36000 | 36000 | 426 | -0.6 | -0.1 | 0 | 0 | 16.67 | 380.33 | 355 | 398 | 18.373 | 3 | 3 | 388,398,355 | -0.072853 | -2.622186e-09 | -0.002622 | 2026-07-20T13:36:51
10hr | sweep | 36000 | 36000 | 429 | -0.5 | -0.1 | 0 | 0 | 16.67 | 477.33 | 388 | 532 | 63.694 | 3 | 3 | 512,532,388 | 0.045584 | 1.640698e-09 | 0.001641 | 2026-07-20T13:36:51
10hr | sweep | 36000 | 36000 | 432 | -0.4 | -0.1 | 0 | 0 | 16.67 | 597.33 | 512 | 768 | 120.68 | 3 | 3 | 512,768,512 | 0.192104 | 6.914368e-09 | 0.006914 | 2026-07-20T13:36:51
10hr | sweep | 36000 | 36000 | 435 | -0.3 | -0.1 | 0 | 0 | 16.67 | 554.67 | 512 | 640 | 60.34 | 3 | 3 | 640,512,512 | 0.140008 | 5.039285e-09 | 0.005039 | 2026-07-20T13:36:52
10hr | sweep | 36000 | 36000 | 438 | -0.2 | -0.1 | 0 | 0 | 16.67 | 681.33 | 512 | 1020 | 239.473 | 3 | 3 | 512,1020,512 | 0.294668 | 1.060594e-08 | 0.010606 | 2026-07-20T13:36:52
10hr | sweep | 36000 | 36000 | 441 | -0.1 | -0.1 | 0 | 0 | 16.67 | 791.33 | 769 | 806 | 16.049 | 3 | 3 | 806,769,799 | 0.428978 | 1.544014e-08 | 0.01544 | 2026-07-20T13:36:52
10hr | sweep | 36000 | 36000 | 444 | 0 | -0.1 | 0 | 0 | 16.67 | 773.67 | 672 | 881 | 85.418 | 3 | 3 | 672,881,768 | 0.407407 | 1.466373e-08 | 0.014664 | 2026-07-20T13:36:53
10hr | sweep | 36000 | 36000 | 447 | 0.1 | -0.1 | 0 | 0 | 16.67 | 863.33 | 798 | 896 | 46.198 | 3 | 3 | 896,798,896 | 0.516891 | 1.860434e-08 | 0.018604 | 2026-07-20T13:36:53
10hr | sweep | 36000 | 36000 | 450 | 0.2 | -0.1 | 0 | 0 | 16.67 | 1066 | 1023 | 1152 | 60.811 | 3 | 3 | 1152,1023,1023 | 0.764347 | 2.751098e-08 | 0.027511 | 2026-07-20T13:36:53
10hr | sweep | 36000 | 36000 | 453 | 0.3 | -0.1 | 0 | 0 | 16.67 | 1530.67 | 1280 | 1778 | 203.321 | 3 | 3 | 1778,1280,1534 | 1.331705 | 4.793181e-08 | 0.047932 | 2026-07-20T13:36:53
10hr | sweep | 36000 | 36000 | 456 | 0.4 | -0.1 | 0 | 0 | 16.67 | 1748 | 1658 | 1793 | 63.64 | 3 | 3 | 1793,1658,1793 | 1.59707 | 5.748301e-08 | 0.057483 | 2026-07-20T13:36:54
10hr | sweep | 36000 | 36000 | 459 | 0.5 | -0.1 | 0 | 0 | 16.67 | 2044.67 | 2044 | 2045 | 0.471 | 3 | 3 | 2045,2044,2045 | 1.9593 | 7.052069e-08 | 0.070521 | 2026-07-20T13:36:54
10hr | sweep | 36000 | 36000 | 462 | 0.6 | -0.1 | 0 | 0 | 16.67 | 1705.67 | 1536 | 2045 | 239.945 | 3 | 3 | 1536,2045,1536 | 1.545381 | 5.562258e-08 | 0.055623 | 2026-07-20T13:36:54
10hr | sweep | 36000 | 36000 | 465 | 0.7 | -0.1 | 0 | 0 | 16.67 | 1024 | 1024 | 1024 | 0 | 3 | 3 | 1024,1024,1024 | 0.713065 | 2.56652e-08 | 0.025665 | 2026-07-20T13:36:55
10hr | sweep | 36000 | 36000 | 468 | 0.8 | -0.1 | 0 | 0 | 16.67 | 1028.67 | 1024 | 1038 | 6.6 | 3 | 3 | 1038,1024,1024 | 0.718763 | 2.587028e-08 | 0.02587 | 2026-07-20T13:36:55
10hr | sweep | 36000 | 36000 | 471 | 0.9 | -0.1 | 0 | 0 | 16.67 | 1365.33 | 1280 | 1408 | 60.34 | 3 | 3 | 1408,1280,1408 | 1.129833 | 4.066586e-08 | 0.040666 | 2026-07-20T13:36:55
10hr | sweep | 36000 | 36000 | 474 | 1 | -0.1 | 0 | 0 | 16.67 | 1620.67 | 1536 | 1664 | 59.874 | 3 | 3 | 1662,1536,1664 | 1.441595 | 5.188706e-08 | 0.051887 | 2026-07-20T13:36:56
10hr | sweep | 36000 | 36000 | 477 | 1.1 | -0.1 | 0 | 0 | 16.67 | 1749 | 1662 | 1793 | 61.52 | 3 | 3 | 1662,1793,1792 | 1.598291 | 5.752696e-08 | 0.057527 | 2026-07-20T13:36:56
10hr | sweep | 36000 | 36000 | 480 | 1.2 | -0.1 | 0 | 0 | 16.67 | 2026.33 | 1661 | 2246 | 260.09 | 3 | 3 | 2246,1661,2172 | 1.936915 | 6.971499e-08 | 0.069715 | 2026-07-20T13:36:56
10hr | sweep | 36000 | 36000 | 483 | 1.3 | -0.1 | 0 | 0 | 16.67 | 2472 | 2304 | 2556 | 118.794 | 3 | 3 | 2556,2304,2556 | 2.481074 | 8.930082e-08 | 0.089301 | 2026-07-20T13:36:56
10hr | sweep | 36000 | 36000 | 486 | 1.4 | -0.1 | 0 | 0 | 16.67 | 2862 | 2556 | 3072 | 221.323 | 3 | 3 | 2556,3072,2958 | 2.957265 | 1.064403e-07 | 0.10644 | 2026-07-20T13:36:57
10hr | sweep | 36000 | 36000 | 489 | 1.5 | -0.1 | 0 | 0 | 16.67 | 3074.67 | 3072 | 3080 | 3.771 | 3 | 3 | 3080,3072,3072 | 3.216931 | 1.157864e-07 | 0.115786 | 2026-07-20T13:36:57
10hr | sweep | 36000 | 36000 | 492 | 1.6 | -0.1 | 0 | 0 | 16.67 | 3621.33 | 3187 | 4093 | 370.814 | 3 | 3 | 3584,4093,3187 | 3.884412 | 1.398109e-07 | 0.139811 | 2026-07-20T13:36:57
10hr | sweep | 36000 | 36000 | 495 | 1.7 | -0.1 | 0 | 0 | 16.67 | 3258.67 | 2048 | 4093 | 876.252 | 3 | 3 | 3635,4093,2048 | 3.441595 | 1.238727e-07 | 0.123873 | 2026-07-20T13:36:58
10hr | sweep | 36000 | 36000 | 498 | 1.8 | -0.1 | 0 | 0 | 16.67 | 3582 | 2560 | 4093 | 722.663 | 3 | 3 | 4093,4093,2560 | 3.836386 | 1.380823e-07 | 0.138082 | 2026-07-20T13:36:58
10hr | sweep | 36000 | 36000 | 501 | 1.9 | -0.1 | 0 | 0 | 16.67 | 3286.67 | 3089 | 3584 | 214.019 | 3 | 3 | 3089,3187,3584 | 3.475783 | 1.251032e-07 | 0.125103 | 2026-07-20T13:36:58
10hr | sweep | 36000 | 36000 | 504 | 2 | -0.1 | 0 | 0 | 16.67 | 3375 | 3072 | 3584 | 219.337 | 3 | 3 | 3469,3584,3072 | 3.583639 | 1.289852e-07 | 0.128985 | 2026-07-20T13:36:59
10hr | sweep | 36000 | 36000 | 507 | 2.1 | -0.1 | 0 | 0 | 16.67 | 2473.33 | 2174 | 3072 | 423.321 | 3 | 3 | 2174,2174,3072 | 2.482702 | 8.935942e-08 | 0.089359 | 2026-07-20T13:36:59
10hr | sweep | 36000 | 36000 | 510 | 2.2 | -0.1 | 0 | 0 | 16.67 | 2133.33 | 2048 | 2304 | 120.68 | 3 | 3 | 2048,2048,2304 | 2.067562 | 7.441735e-08 | 0.074417 | 2026-07-20T13:36:59
10hr | sweep | 36000 | 36000 | 513 | 2.3 | -0.1 | 0 | 0 | 16.67 | 2382.67 | 2286 | 2560 | 125.564 | 3 | 3 | 2560,2302,2286 | 2.371998 | 8.537487e-08 | 0.085375 | 2026-07-20T13:36:59
10hr | sweep | 36000 | 36000 | 516 | 2.4 | -0.1 | 0 | 0 | 16.67 | 2773.33 | 2432 | 3072 | 263.015 | 3 | 3 | 3072,2816,2432 | 2.849003 | 1.025436e-07 | 0.102544 | 2026-07-20T13:37:00
10hr | sweep | 36000 | 36000 | 519 | 2.5 | -0.1 | 0 | 0 | 16.67 | 3496.67 | 3329 | 3584 | 118.593 | 3 | 3 | 3584,3577,3329 | 3.732194 | 1.343321e-07 | 0.134332 | 2026-07-20T13:37:00
10hr | sweep | 36000 | 36000 | 522 | 2.6 | -0.1 | 0 | 0 | 16.67 | 3072 | 3072 | 3072 | 0 | 3 | 3 | 3072,3072,3072 | 3.213675 | 1.156692e-07 | 0.115669 | 2026-07-20T13:37:00
10hr | sweep | 36000 | 36000 | 525 | 2.7 | -0.1 | 0 | 0 | 16.67 | 3457 | 3328 | 3584 | 104.521 | 3 | 3 | 3584,3328,3459 | 3.683761 | 1.325889e-07 | 0.132589 | 2026-07-20T13:37:01
10hr | sweep | 36000 | 36000 | 528 | 2.8 | -0.1 | 0 | 0 | 16.67 | 3497.33 | 3072 | 4095 | 435.053 | 3 | 3 | 3325,4095,3072 | 3.733008 | 1.343614e-07 | 0.134361 | 2026-07-20T13:37:01
10hr | sweep | 36000 | 36000 | 531 | 2.9 | -0.1 | 0 | 0 | 16.67 | 3838.33 | 3325 | 4095 | 362.981 | 3 | 3 | 3325,4095,4095 | 4.149369 | 1.493474e-07 | 0.149347 | 2026-07-20T13:37:01
10hr | sweep | 36000 | 36000 | 534 | 3 | -0.1 | 0 | 0 | 16.67 | 4095 | 4095 | 4095 | 0 | 3 | 3 | 4095,4095,4095 | 4.462759 | 1.606272e-07 | 0.160627 | 2026-07-20T13:37:01

## summary
checkpoint | kind | t_elapsed_s | log10_t | reads_this_cp | cum_reads | cum_dose | Vt_est_V | slope_code_per_V | vt_ref_code | note | timestamp
1s | sweep | 1 | 0 | 183 | 183 | 0 | -0.6153 | 623 | 500 |  | 2026-07-20T03:37:03
1min | probe | 60 | 1.778 | 21 | 204 | 0 | -1.3243 | 466.8 | 500 |  | 2026-07-20T03:37:46
5min | probe | 300 | 2.477 | 21 | 225 | 0 | -1.3216 | 465.2 | 500 |  | 2026-07-20T03:41:45
15min | probe | 900 | 2.954 | 21 | 246 | 0 | -1.3198 | 467.6 | 500 |  | 2026-07-20T03:51:45
30min | probe | 1800 | 3.255 | 21 | 267 | 0 | -1.3145 | 465.9 | 500 |  | 2026-07-20T04:06:45
1hr | probe | 3600 | 3.556 | 21 | 288 | 0 | -1.3193 | 470.2 | 500 |  | 2026-07-20T04:36:45
3hr | probe | 10800 | 4.033 | 21 | 309 | 0 | -1.2938 | 462 | 500 |  | 2026-07-20T06:36:46
5hr | probe | 18000 | 4.255 | 21 | 330 | 0 | -1.2637 | 449.4 | 500 |  | 2026-07-20T08:36:46
7hr | probe | 25200 | 4.401 | 21 | 351 | 0 | -1.0863 | 373.2 | 500 |  | 2026-07-20T10:36:46
10hr | sweep | 36000 | 4.556 | 183 | 534 | 0 | -0.4841 | 363.7 | 500 |  | 2026-07-20T13:37:02

## matrix_code
v_gate | 1s | 1min | 5min | 15min | 30min | 1hr | 3hr | 5hr | 7hr | 10hr
-3 | 36 | 40 | 40 | 33.67 | 36 | 33.67 | 31.67 | 34.67 | 29.67 | 32
-2.9 | 36.67 | [8 empty] | 24.33
-2.8 | 34.33 | [8 empty] | 26.67
-2.7 | 36.33 | [8 empty] | 25.33
-2.6 | 35.33 | [8 empty] | 21.67
-2.5 | 34 | [8 empty] | 27
-2.4 | 34.67 | [8 empty] | 27
-2.3 | 38.33 | [8 empty] | 25.67
-2.2 | 41 | [8 empty] | 32.67
-2.1 | 41.33 | [8 empty] | 39
-2 | 50 | 51 | 50 | 48.33 | 48.67 | 51.33 | 43 | 41.33 | 42.33 | 38
-1.9 | 57 | [8 empty] | 54
-1.8 | 68 | [8 empty] | 42.67
-1.7 | 83 | [8 empty] | 53.67
-1.6 | 97.33 | [8 empty] | 64.67
-1.5 | 122.67 | [8 empty] | 86.67
-1.4 | 147 | [8 empty] | 98.67
-1.3 | 177.33 | [8 empty] | 139.33
-1.2 | 204.67 | [8 empty] | 189.33
-1.1 | 249.67 | [8 empty] | 165.67
-1 | 290.33 | 291.67 | 290 | 294 | 287.67 | 286 | 278 | 267.33 | 248.67 | 218.67
-0.9 | 340.33 | [8 empty] | 285.67
-0.8 | 387.67 | [8 empty] | 425
-0.7 | 441 | [8 empty] | 276.67
-0.6 | 517 | [8 empty] | 380.33
-0.5 | 564.67 | [8 empty] | 477.33
-0.4 | 637.33 | [8 empty] | 597.33
-0.3 | 693.33 | [8 empty] | 554.67
-0.2 | 785.33 | [8 empty] | 681.33
-0.1 | 865.33 | [8 empty] | 791.33
0 | 971.33 | 949.67 | 954 | 951.33 | 940.67 | 939 | 925.67 | 893.67 | 847.33 | 773.67
0.1 | 1047.67 | [8 empty] | 863.33
0.2 | 1128.67 | [8 empty] | 1066
0.3 | 1223.67 | [8 empty] | 1530.67
0.4 | 1312 | [8 empty] | 1748
0.5 | 1447 | [8 empty] | 2044.67
0.6 | 1492.67 | [8 empty] | 1705.67
0.7 | 1633 | [8 empty] | 1024
0.8 | 1716.33 | [8 empty] | 1028.67
0.9 | 1810 | [8 empty] | 1365.33
1 | 1962.67 | 1924.67 | 1914 | 1920.33 | 1919.67 | 1940.67 | 1900.33 | 1855.67 | 1493 | 1620.67
1.1 | 2061.33 | [8 empty] | 1749
1.2 | 2178.33 | [8 empty] | 2026.33
1.3 | 2259.67 | [8 empty] | 2472
1.4 | 2397.33 | [8 empty] | 2862
1.5 | 2479.67 | [8 empty] | 3074.67
1.6 | 2485.67 | [8 empty] | 3621.33
1.7 | 2783.33 | [8 empty] | 3258.67
1.8 | 2899.67 | [8 empty] | 3582
1.9 | 3016.33 | [8 empty] | 3286.67
2 | 3013 | 3089.67 | 3055.33 | 3130.67 | 3076.33 | 3118.33 | 3057 | 3061.67 | 2560 | 3375
2.1 | 3252.67 | [8 empty] | 2473.33
2.2 | 3314 | [8 empty] | 2133.33
2.3 | 3446 | [8 empty] | 2382.67
2.4 | 3586.33 | [8 empty] | 2773.33
2.5 | 3724 | [8 empty] | 3496.67
2.6 | 3797.67 | [8 empty] | 3072
2.7 | 3903.67 | [8 empty] | 3457
2.8 | 4032.67 | [8 empty] | 3497.33
2.9 | 4057.67 | [8 empty] | 3838.33
3 | 4095 | 4095 | 4095 | 4095 | 4095 | 4092.67 | 4084.67 | 4095 | 3924.67 | 4095

## matrix_I_uA_nominal
v_gate | 1s | 1min | 5min | 15min | 30min | 1hr | 3hr | 5hr | 7hr | 10hr
-3 | -0.017755 | -0.017579 | -0.017579 | -0.017857 | -0.017755 | -0.017857 | -0.017945 | -0.017813 | -0.018033 | -0.01793
-2.9 | -0.017725 | [8 empty] | -0.018267
-2.8 | -0.017828 | [8 empty] | -0.018165
-2.7 | -0.01774 | [8 empty] | -0.018223
-2.6 | -0.017784 | [8 empty] | -0.018385
-2.5 | -0.017843 | [8 empty] | -0.01815
-2.4 | -0.017813 | [8 empty] | -0.01815
-2.3 | -0.017652 | [8 empty] | -0.018209
-2.2 | -0.017535 | [8 empty] | -0.017901
-2.1 | -0.01752 | [8 empty] | -0.017623
-2 | -0.017139 | -0.017095 | -0.017139 | -0.017213 | -0.017198 | -0.017081 | -0.017447 | -0.01752 | -0.017476 | -0.017667
-1.9 | -0.016832 | [8 empty] | -0.016964
-1.8 | -0.016348 | [8 empty] | -0.017462
-1.7 | -0.015689 | [8 empty] | -0.016978
-1.6 | -0.015059 | [8 empty] | -0.016495
-1.5 | -0.013946 | [8 empty] | -0.015528
-1.4 | -0.012877 | [8 empty] | -0.015001
-1.3 | -0.011543 | [8 empty] | -0.013213
-1.2 | -0.010342 | [8 empty] | -0.011016
-1.1 | -0.008365 | [8 empty] | -0.012056
-1 | -0.006577 | -0.006519 | -0.006592 | -0.006416 | -0.006695 | -0.006768 | -0.007119 | -0.007588 | -0.008409 | -0.009727
-0.9 | -0.00438 | [8 empty] | -0.006783
-0.8 | -0.0023 | [8 empty] | -0.000659
-0.7 | 4.4e-05 | [8 empty] | -0.007178
-0.6 | 0.003384 | [8 empty] | -0.002622
-0.5 | 0.005479 | [8 empty] | 0.001641
-0.4 | 0.008672 | [8 empty] | 0.006914
-0.3 | 0.011133 | [8 empty] | 0.005039
-0.2 | 0.015176 | [8 empty] | 0.010606
-0.1 | 0.018692 | [8 empty] | 0.01544
0 | 0.023351 | 0.022398 | 0.022589 | 0.022472 | 0.022003 | 0.02193 | 0.021344 | 0.019937 | 0.017901 | 0.014664
0.1 | 0.026705 | [8 empty] | 0.018604
0.2 | 0.030265 | [8 empty] | 0.027511
0.3 | 0.03444 | [8 empty] | 0.047932
0.4 | 0.038322 | [8 empty] | 0.057483
0.5 | 0.044255 | [8 empty] | 0.070521
0.6 | 0.046262 | [8 empty] | 0.055623
0.7 | 0.052429 | [8 empty] | 0.025665
0.8 | 0.056091 | [8 empty] | 0.02587
0.9 | 0.060208 | [8 empty] | 0.040666
1 | 0.066917 | 0.065247 | 0.064778 | 0.065057 | 0.065027 | 0.06595 | 0.064178 | 0.062215 | 0.046276 | 0.051887
1.1 | 0.071253 | [8 empty] | 0.057527
1.2 | 0.076395 | [8 empty] | 0.069715
1.3 | 0.079969 | [8 empty] | 0.089301
1.4 | 0.086019 | [8 empty] | 0.10644
1.5 | 0.089638 | [8 empty] | 0.115786
1.6 | 0.089901 | [8 empty] | 0.139811
1.7 | 0.102983 | [8 empty] | 0.123873
1.8 | 0.108096 | [8 empty] | 0.138082
1.9 | 0.113223 | [8 empty] | 0.125103
2 | 0.113076 | 0.116446 | 0.114937 | 0.118247 | 0.11586 | 0.117705 | 0.11501 | 0.115215 | 0.093168 | 0.128985
2.1 | 0.123609 | [8 empty] | 0.089359
2.2 | 0.126304 | [8 empty] | 0.074417
2.3 | 0.132105 | [8 empty] | 0.085375
2.4 | 0.138273 | [8 empty] | 0.102544
2.5 | 0.144323 | [8 empty] | 0.134332
2.6 | 0.14756 | [8 empty] | 0.115669
2.7 | 0.152219 | [8 empty] | 0.132589
2.8 | 0.157888 | [8 empty] | 0.134361
2.9 | 0.158987 | [8 empty] | 0.149347
3 | 0.160627 | 0.160627 | 0.160627 | 0.160627 | 0.160627 | 0.160525 | 0.160173 | 0.160627 | 0.153142 | 0.160627

## config
parameter | value
DEVICE | 3-terminal
MODE | RETENTION v2 (probe-based, read-budget controlled)
NOTE | PROGRAM/ERASE performed manually before t0
t0 (wall clock) | 2026-07-20T03:36:43
CHECKPOINTS | 1s:sweep, 1min:probe, 5min:probe, 15min:probe, 30min:probe, 1hr:probe, 3hr:probe, 5hr:probe, 7hr:probe, 10hr:sweep
CHECKPOINTS_DONE | 1s, 1min, 5min, 15min, 30min, 1hr, 3hr, 5hr, 7hr, 10hr
PORT | COM4
BAUD | 115200
PROBE_VGS (V) | [-3.0, -2.0, -1.0, 0.0, 1.0, 2, 3]
PROBE_SAMPLES | 3
PROBE_INTEG_MS (ms) | 16.67
PROBE_READS_PER_CP | 21
PROBE_SKIP_BEFORE_S (s) | 0
VT_REF_CODE | 500
SWEEP_V_START (V) | -3
SWEEP_V_STOP (V) | 3
SWEEP_V_STEP (V) | 0.1
SWEEP_N_POINTS | 61
SWEEP_DAC0_V (V) | -0.1
SWEEP_INTEG_MS (ms) | 16.67
SWEEP_SAMPLES | 3
SWEEP_TRIM_EACH | 0
TOTAL_READS | 534
TOTAL_DOSE_READS | 0
CORR(log10 t, cum_reads) | 0.7713
READ_METHOD | HW READ_PULSE FSM (CMD_READ_PULSE)
READ_CH | 0
READ_DAC_CH | 0
PULSE_DAC_CH (gate) | 1
WWL_PINS | ['A0']
INTEG_DISCHARGE (ms) | 0.3
IDLE_STATE | WWL OFF / DAC 0V / cap_clr=1 (no bias between checkpoints)
INTEG_CAP_F (F) | 6e-10
INTEG_ADC_VREF (V) | 5
INTEG_ADC_BITS | 12
INTEG_ADC_GAIN | 1
INTEG_CODE_BASELINE | 440
I formula | I = C * V_cap / t_integ
saved_at | 2026-07-20T13:37:03